## 220kV
Voltage | Inservice time | Test time | Year-of-test | H2(μL/L) | CO(μL/L) | CO2(μL/L) | CH4(μL/L) | C2H4(μL/L) | C2H6(μL/L) | C2H2(μL/L) | total consub(μL/L) | Acid (mgKOH/g) | PF(90℃)(%) | Breakdown voltage(kV) | CO/CO2
220 | 2013-11-08 | 2013-11-08 | 0 | 0.26 | 5.89 | 120.69 | 0.36 | 0.24 | 0 | 0.08 | 0.68 | 0.014 | 0.05 | 52 | 20.49066
交流220kV | 2012-03-22 | 2012-03-22 | 0 | 0.67 | 8.2 | 59.15 | 0.3 | 0 | 0 | 0 | 0.3 | 0 | 0 | 0 | 7.213415
交流220kV | 2013-10-30 | 2013-10-30 | 0 | 6 | 27 | 179 | 5.96 | 0.16 | 0.21 | 0 | 6.33 | 0.006 | 0.11 | 56.7 | 6.62963
交流220kV | 2013-10-30 | 2013-10-30 | 0 | 7 | 29 | 232 | 5.88 | 0.21 | 0.42 | 0 | 6.51 | 0.006 | 0.21 | 52.3 | 8
交流220kV | 2013-10-30 | 2013-10-30 | 0 | 9 | 35 | 217 | 6.02 | 0.16 | 0.31 | 0 | 6.49 | 0.006 | 0.11 | 56.7 | 6.2
交流220kV | 2013-04-27 | 2013-04-27 | 0 | 1.1 | 2.7 | 94.7 | 0.2 | 0.3 | 0.4 | 0.1 | 1 | 0.01 | 0.17 | 48.8 | 35.07407
交流220kV | 2012-10-24 | 2012-10-24 | 0 | 1.98 | 38.71 | 1488.85 | 2.21 | 0.52 | 1.06 | 0 | 3.79 | 0.005 | 0.002 | 51 | 38.46164
交流220kV | 2011-03-17 | 2011-03-18 | 0.002739726 | 2.4 | 12.5 | 156.5 | 0.4 | 0 | 0 | 0 | 0.4 | 0 | 0 | 0 | 12.52
交流220kV | 2010-12-23 | 2010-12-24 | 0.002739726 | 7.14 | 68.78 | 287.12 | 6.31 | 7.38 | 1.17 | 0 | 14.86 | 0.01 | 0 | 60 | 4.174469
交流220kV | 2012-06-10 | 2012-06-11 | 0.002739726 | 2.3 | 10.6 | 250.2 | 0.2 | 0 | 0 | 0 | 0.2 | 0 | 0 | 0 | 23.60377
交流220kV | 2012-06-10 | 2012-06-11 | 0.002739726 | 2.3 | 11.4 | 211.6 | 0.2 | 0 | 0 | 0 | 0.2 | 0 | 0 | 0 | 18.5614
交流220kV | 2012-07-06 | 2012-07-07 | 0.002739726 | 3.48 | 16.28 | 167.66 | 0.61 | 0 | 0 | 0 | 0.61 | 0 | 0 | 0 | 10.29853
交流220kV | 2010-11-28 | 2010-11-29 | 0.002739726 | 1.5 | 8.1 | 110.9 | 0.6 | 0 | 0 | 0 | 0.6 | 0 | 0 | 0 | 13.69136
交流220kV | 2011-03-17 | 2011-03-18 | 0.002739726 | 3.3 | 13.5 | 146.9 | 0.4 | 0 | 0 | 0 | 0.4 | 0 | 0 | 0 | 10.88148
交流220kV | 2013-01-14 | 2013-01-15 | 0.002739726 | 0.68 | 4.13 | 162.42 | 0.28 | 0 | 0 | 0 | 0.28 | 0.008 | 0.192 | 56.8 | 39.32688
交流220kV | 2013-01-14 | 2013-01-15 | 0.002739726 | 0.81 | 4.03 | 243.16 | 0.55 | 0 | 0 | 0 | 0.55 | 0.008 | 0.296 | 59.6 | 60.33747
交流220kV | 2012-10-27 | 2012-10-28 | 0.002739726 | 9 | 147 | 198 | 0.3 | 0.2 | 0.1 | 0 | 0.6 | 0.014 | 0.25 | 56 | 1.346939
交流220kV | 2012-10-27 | 2012-10-28 | 0.002739726 | 6 | 142 | 201 | 0.3 | 0.3 | 0.1 | 0 | 0.7 | 0.036 | 0.25 | 56 | 1.415493
交流220kV | 2012-07-01 | 2012-07-03 | 0.005479452 | 8.19 | 16.18 | 128.75 | 0.74 | 0 | 0 | 0 | 0.74 | 0 | 0 | 0 | 7.957355
交流220kV | 2011-07-13 | 2011-07-15 | 0.005479452 | 5.2 | 21.3 | 303.2 | 0.5 | 0 | 0 | 0 | 0.5 | 0 | 0 | 0 | 14.23474
交流220kV | 2011-06-28 | 2011-06-30 | 0.005479452 | 4.6 | 13.2 | 131.3 | 0.2 | 0 | 0 | 0 | 0.2 | 0 | 0 | 0 | 9.94697
交流220kV | 2011-06-28 | 2011-06-30 | 0.005479452 | 3.6 | 11.3 | 111.1 | 0.2 | 0 | 0 | 0 | 0.2 | 0 | 0 | 0 | 9.831858
交流220kV | 2014-03-24 | 2014-03-26 | 0.005479452 | 3.34 | 4.48 | 217.02 | 10.1 | 0.7 | 0 | 0.32 | 11.12 | 0.06 | 0.001 | 49 | 48.44196
交流220kV | 2013-10-30 | 2013-11-01 | 0.005479452 | 12 | 35 | 202 | 6.89 | 0.16 | 0.21 | 0 | 7.26 | 0.006 | 0.21 | 52.3 | 5.771429
交流220kV | 2008-01-08 | 2008-01-10 | 0.005479452 | 11.85 | 60.04 | 237.3 | 0.22 | 0.76 | 0.35 | 0.8 | 2.13 | 0.01 | 0.11 | 55 | 3.952365
交流220kV | 2012-08-06 | 2012-08-08 | 0.005479452 | 8.23 | 87.41 | 315.2 | 1.13 | 0.08 | 0.39 | 0 | 1.6 | 0.001 | 0.001 | 55 | 3.605995
交流220kV | 2013-06-20 | 2013-06-22 | 0.005479452 | 1 | 9 | 247 | 2 | 0.2 | 0.14 | 0 | 2.34 | 0.005 | 1.092 | 65 | 27.44444
交流220kV | 2013-07-09 | 2013-07-11 | 0.005479452 | 5 | 28 | 329 | 2.27 | 0.37 | 0.14 | 0.15 | 2.93 | 0.03 | 0.011 | 74 | 11.75
交流220kV | 2012-06-10 | 2012-06-13 | 0.008219178 | 2.1 | 9.9 | 201.7 | 0.2 | 0 | 0 | 0 | 0.2 | 0 | 0 | 0 | 20.37374
交流220kV | 2012-03-22 | 2012-03-25 | 0.008219178 | 0.92 | 8.27 | 63.29 | 0.3 | 0 | 0 | 0 | 0.3 | 0 | 0 | 0 | 7.652963
交流220kV | 2012-06-10 | 2012-06-13 | 0.008219178 | 2.6 | 11.8 | 247.4 | 0.2 | 0 | 0 | 0 | 0.2 | 0 | 0 | 0 | 20.9661
交流220kV | 2010-07-23 | 2010-07-26 | 0.008219178 | 11 | 28 | 209 | 2.16 | 2.42 | 0.44 | 0.22 | 5.24 | 0.001 | 0.001 | 50 | 7.464286
交流220kV | 2011-09-19 | 2011-09-22 | 0.008219178 | 39.81 | 43.89 | 685.58 | 4.63 | 0.39 | 0.32 | 0 | 5.34 | 0 | 0.003 | 52 | 15.62041
交流220kV | 2012-08-06 | 2012-08-09 | 0.008219178 | 5.79 | 85.41 | 328.54 | 1.1 | 0.08 | 0.28 | 0 | 1.46 | 0.002 | 0.001 | 54 | 3.846622
交流220kV | 2012-08-06 | 2012-08-09 | 0.008219178 | 3.36 | 24.24 | 449.13 | 1.79 | 0.22 | 2.88 | 0.13 | 5.02 | 0.001 | 0.001 | 54 | 18.52847
交流220kV | 2011-03-17 | 2011-03-21 | 0.0109589 | 3.5 | 14.5 | 150.3 | 0.4 | 0 | 0 | 0 | 0.4 | 0 | 0 | 0 | 10.36552
交流220kV | 2013-09-05 | 2013-09-09 | 0.0109589 | 1.8 | 11.2 | 185.2 | 1.2 | 0.2 | 3.3 | 0 | 4.7 | 0 | 0 | 0 | 16.53571
交流220kV | 2011-03-17 | 2011-03-21 | 0.0109589 | 2.6 | 13.9 | 160.7 | 0.4 | 0 | 0 | 0 | 0.4 | 0 | 0 | 0 | 11.56115
交流220kV | 2011-10-27 | 2011-10-31 | 0.0109589 | 24 | 40 | 156 | 0 | 0 | 0 | 0 | 0 | 0 | 0 | 0 | 3.9
交流220kV | 2012-07-06 | 2012-07-10 | 0.0109589 | 5.84 | 21.24 | 201.56 | 0.69 | 0 | 0 | 0 | 0.69 | 0 | 0 | 0 | 9.489642
交流220kV | 2011-05-31 | 2011-06-04 | 0.0109589 | 5.7 | 12.3 | 103.1 | 1 | 0 | 0 | 0 | 1 | 0.01 | 0.135 | 58.4 | 8.382114
交流220kV | 2011-10-27 | 2011-10-31 | 0.0109589 | 24 | 38 | 140 | 1 | 0 | 0 | 0 | 1 | 0 | 0 | 0 | 3.684211
交流220kV | 2014-03-24 | 2014-03-28 | 0.0109589 | 6.75 | 22.81 | 449.04 | 1.22 | 0.83 | 0 | 0.33 | 2.38 | 0.04 | 0.001 | 48 | 19.6861
交流220kV | 2012-11-17 | 2012-11-21 | 0.0109589 | 13.1 | 45 | 376 | 4.9 | 0.2 | 1 | 0 | 6.1 | 0.005 | 0 | 48 | 8.355556
交流220kV | 2011-06-30 | 2011-07-04 | 0.0109589 | 2 | 10.8 | 109.1 | 0.3 | 0 | 0 | 0 | 0.3 | 0.012 | 0.04 | 62 | 10.10185
交流220kV | 2011-06-30 | 2011-07-04 | 0.0109589 | 3 | 13 | 141.5 | 0.3 | 0 | 0 | 0 | 0.3 | 0.009 | 0.04 | 61 | 10.88462
交流220kV | 2010-11-28 | 2010-12-03 | 0.01369863 | 2.5 | 9.3 | 136.9 | 0.7 | 0 | 0 | 0 | 0.7 | 0 | 0 | 0 | 14.72043
交流220kV | 2011-12-30 | 2012-01-04 | 0.01369863 | 3.4 | 16 | 115 | 0.1 | 0 | 0 | 0 | 0.1 | 0 | 0 | 0 | 7.1875
交流220kV | 2011-09-29 | 2011-10-04 | 0.01369863 | 8 | 65 | 171 | 0.7 | 0 | 0 | 0 | 0.7 | 0 | 0 | 0 | 2.630769
交流220kV | 2011-09-29 | 2011-10-04 | 0.01369863 | 10 | 66 | 192 | 0.6 | 0 | 0 | 0 | 0.6 | 0 | 0 | 0 | 2.909091
交流220kV | 2013-04-26 | 2013-05-01 | 0.01369863 | 6.2 | 72 | 203.01 | 0.52 | 0.3 | 0.15 | 0.11 | 1.08 | 0.003 | 0.514 | 65 | 2.819583
交流220kV | 2012-10-27 | 2012-11-01 | 0.01369863 | 9 | 145 | 254 | 0.3 | 0.2 | 0.1 | 0 | 0.6 | 0.063 | 0.25 | 55 | 1.751724
交流220kV | 2012-10-27 | 2012-11-01 | 0.01369863 | 8 | 145 | 201 | 0.3 | 0.2 | 0.1 | 0 | 0.6 | 0.051 | 0.32 | 52 | 1.386207
交流220kV | 2013-04-26 | 2013-05-01 | 0.01369863 | 6 | 18 | 203 | 0.5 | 0.3 | 0.2 | 0.1 | 1.1 | 0.028 | 0.514 | 65 | 11.27778
交流220kV | 2011-06-28 | 2011-07-04 | 0.01643836 | 6.8 | 18.9 | 141.2 | 0.5 | 0 | 0 | 0 | 0.5 | 0 | 0 | 0 | 7.470899
交流220kV | 2011-06-28 | 2011-07-04 | 0.01643836 | 10.1 | 22.9 | 141.7 | 0.4 | 0 | 0 | 0 | 0.4 | 0 | 0 | 0 | 6.187773
交流220kV | 2011-04-20 | 2011-04-26 | 0.01643836 | 2.94 | 6.51 | 279.73 | 0.53 | 0.07 | 0.11 | 0 | 0.71 | 0.006 | 0.002 | 54.6 | 42.96928
交流220kV | 2011-04-20 | 2011-04-26 | 0.01643836 | 2.43 | 10.8 | 206.6 | 0.5 | 0.07 | 0.11 | 0 | 0.68 | 0.005 | 0.001 | 54.8 | 19.12963
交流220kV | 2012-03-22 | 2012-03-29 | 0.01917808 | 3.51 | 8.18 | 137.38 | 0.59 | 0.29 | 0.1 | 0 | 0.98 | 0.011 | 0.068 | 60 | 16.79462
交流220kV | 2013-01-29 | 2013-02-05 | 0.01917808 | 10 | 53.7 | 277 | 0.8 | 0 | 0 | 0 | 0.8 | 0.006 | 0.001 | 45 | 5.158287
交流220kV | 2013-03-18 | 2013-03-25 | 0.01917808 | 0.63 | 8.99 | 242.53 | 0.52 | 0 | 0 | 0 | 0.52 | 0.004 | 0.003 | 52 | 26.97775
交流220kV | 2013-04-26 | 2013-05-03 | 0.01917808 | 5 | 19 | 260 | 0.6 | 0.3 | 0.1 | 0.1 | 1.1 | 0.03 | 0.524 | 150 | 13.68421
交流220kV | 2011-07-13 | 2011-07-21 | 0.02191781 | 6.3 | 25.9 | 188.1 | 0.5 | 0 | 0 | 0 | 0.5 | 0 | 0 | 0 | 7.262548
交流220kV | 2011-05-31 | 2011-06-08 | 0.02191781 | 7.5 | 16.9 | 100.8 | 0.6 | 0 | 0 | 0 | 0.6 | 0.01 | 0.135 | 58.8 | 5.964497
交流220kV | 2013-07-22 | 2013-07-30 | 0.02191781 | 3.8 | 48.2 | 307.1 | 0.53 | 0 | 0 | 0 | 0.53 | 0 | 0 | 0 | 6.371369
交流220kV | 2012-06-10 | 2012-06-19 | 0.02465753 | 3.3 | 11.1 | 182 | 0.3 | 0 | 0 | 0 | 0.3 | 0 | 0 | 0 | 16.3964
交流220kV | 2012-06-10 | 2012-06-19 | 0.02465753 | 2 | 10.9 | 183.1 | 0.3 | 0 | 0 | 0 | 0.3 | 0 | 0 | 0 | 16.79817
交流220kV | 2012-03-22 | 2012-03-31 | 0.02465753 | 2 | 15 | 98 | 0.57 | 0 | 0 | 0 | 0.57 | 0 | 0 | 0 | 6.533333
交流220kV | 2011-06-28 | 2011-07-08 | 0.02739726 | 12 | 27 | 133 | 0.5 | 0 | 0 | 0 | 0.5 | 0 | 0 | 0 | 4.925926
交流220kV | 2011-06-28 | 2011-07-08 | 0.02739726 | 10 | 25.1 | 159.6 | 0.3 | 0 | 0 | 0 | 0.3 | 0 | 0 | 0 | 6.358566
交流220kV | 2011-03-17 | 2011-03-27 | 0.02739726 | 3 | 15.4 | 171.4 | 0.4 | 0 | 0 | 0 | 0.4 | 0 | 0 | 0 | 11.12987
交流220kV | 2012-07-06 | 2012-07-16 | 0.02739726 | 6.66 | 36.36 | 232.9 | 0.79 | 0 | 0 | 0 | 0.79 | 0 | 0 | 0 | 6.405391
交流220kV | 2011-03-17 | 2011-03-27 | 0.02739726 | 3.9 | 15.6 | 160.3 | 0.4 | 0 | 0 | 0 | 0.4 | 0 | 0 | 0 | 10.27564
交流220kV | 2011-06-20 | 2011-06-30 | 0.02739726 | 4.9 | 33.5 | 217.5 | 0.5 | 0.1 | 0 | 0 | 0.6 | 0.006 | 0.05 | 50 | 6.492537
交流220kV | 2012-10-24 | 2012-11-03 | 0.02739726 | 16.09 | 60.75 | 1488.71 | 1.67 | 0.37 | 0.73 | 0 | 2.77 | 0.004 | 0.002 | 52.3 | 24.50551
交流220kV | 2012-12-31 | 2013-01-11 | 0.03013699 | 1.28 | 3.79 | 119.22 | 0.25 | 0.14 | 0.31 | 0 | 0.7 | 0 | 0 | 0 | 31.45646
交流220kV | 2012-07-01 | 2012-07-12 | 0.03013699 | 7.92 | 67.85 | 174.85 | 0.64 | 0 | 0 | 0 | 0.64 | 0 | 0 | 0 | 2.577008
交流220kV | 2011-06-26 | 2011-07-07 | 0.03013699 | 0.5 | 7.5 | 324.8 | 0.7 | 0 | 0 | 0 | 0.7 | 0 | 0 | 0 | 43.30667
交流220kV | 2012-10-27 | 2012-11-07 | 0.03013699 | 9 | 145 | 254 | 0.3 | 0.2 | 0.1 | 0 | 0.6 | 0.056 | 0.32 | 56 | 1.751724
交流220kV | 2012-10-27 | 2012-11-07 | 0.03013699 | 6 | 145 | 254 | 0.3 | 0.2 | 0.1 | 0 | 0.6 | 0.025 | 0.23 | 59 | 1.751724
交流220kV | 2013-01-25 | 2013-02-06 | 0.03287671 | 1.02 | 9.12 | 90.56 | 0.27 | 0.2 | 0.59 | 0 | 1.06 | 0 | 0 | 0 | 9.929825
交流220kV | 2013-01-25 | 2013-02-06 | 0.03287671 | 1.42 | 13.12 | 110.89 | 0.43 | 0.2 | 0.62 | 0 | 1.25 | 0 | 0 | 0 | 8.451982
交流220kV | 2013-05-22 | 2013-06-03 | 0.03287671 | 37.1 | 23.2 | 463.1 | 6.41 | 2.67 | 5.49 | 0 | 14.57 | 0.004 | 0.046 | 55 | 19.96121
交流220kV | 2012-12-31 | 2013-01-13 | 0.03561644 | 6 | 3 | 93 | 0 | 0 | 0 | 0 | 0 | 0 | 0 | 0 | 31
交流220kV | 2013-12-24 | 2014-01-06 | 0.03561644 | 3.59 | 3.61 | 206.3 | 0.57 | 0.06 | 0.07 | 0 | 0.7 | 0.007 | 0.001 | 54 | 57.14681
交流220kV | 2011-09-29 | 2011-10-13 | 0.03835616 | 12 | 90 | 203 | 0.7 | 0 | 0 | 0 | 0.7 | 0 | 0 | 0 | 2.255556
交流220kV | 2011-09-29 | 2011-10-13 | 0.03835616 | 9 | 80 | 190 | 0.8 | 0 | 0 | 0 | 0.8 | 0 | 0 | 0 | 2.375
交流220kV | 2013-07-22 | 2013-08-05 | 0.03835616 | 4.9 | 51.2 | 315.1 | 0.61 | 0 | 0 | 0 | 0.61 | 0 | 0 | 0 | 6.154296875
交流220kV | 2011-12-22 | 2012-01-05 | 0.03835616 | 1.13 | 6 | 102 | 0.36 | 0.09 | 0.38 | 0 | 0.83 | 0.021 | 0.058 | 53.5 | 17
交流220kV | 2012-07-17 | 2012-07-31 | 0.03835616 | 13.9 | 12.3 | 141.8 | 0.7 | 0.2 | 0.4 | 0 | 1.3 | 0.006 | 0.08 | 53.4 | 11.52846
交流220kV | 2014-01-14 | 2014-01-28 | 0.03835616 | 4 | 34 | 223 | 0.48 | 0.15 | 0.19 | 0 | 0.82 | 0.036 | 0.111 | 72 | 6.558824
交流220kV | 2011-10-27 | 2011-11-11 | 0.04109589 | 19 | 31 | 164 | 1 | 0 | 0 | 0 | 1 | 0 | 0 | 0 | 5.290323
交流220kV | 2011-10-27 | 2011-11-11 | 0.04109589 | 24 | 41 | 172 | 1 | 0 | 0 | 0 | 1 | 0 | 0 | 0 | 4.195122
交流220kV | 2012-03-28 | 2012-04-13 | 0.04383562 | 0.8 | 10.1 | 155.5 | 0.3 | 0.1 | 0.1 | 0 | 0.5 | 0.001 | 0.13 | 54.8 | 15.39604
交流220kV | 2012-03-28 | 2012-04-13 | 0.04383562 | 0.9 | 9.1 | 169.1 | 0.3 | 0.1 | 0.1 | 0 | 0.5 | 0.001 | 0.08 | 59.6 | 18.58242
交流220kV | 2011-06-08 | 2011-06-30 | 0.06027397 | 10.7 | 44 | 280.1 | 0.7 | 0.2 | 0 | 0.1 | 1 | 0.006 | 0.06 | 52 | 6.365909
交流220kV | 2010-09-17 | 2010-10-11 | 0.06575342 | 12.5 | 64.6 | 420.8 | 0.9 | 0.2 | 0.1 | 0 | 1.2 | 0.003 | 0.23 | 53 | 6.513932
交流220kV | 2012-12-31 | 2013-01-25 | 0.06849315 | 7 | 8 | 137 | 1 | 3 | 7 | 0.89 | 11.89 | 0 | 0 | 0 | 17.125
交流220kV | 2012-07-01 | 2012-07-27 | 0.07123288 | 6.91 | 63.04 | 180.95 | 0.71 | 0 | 0 | 0 | 0.71 | 0 | 0 | 0 | 2.8704
交流220kV | 2011-06-03 | 2011-06-30 | 0.0739726 | 12.9 | 94.5 | 774.4 | 1.9 | 0.2 | 0.3 | 0 | 2.4 | 0.003 | 0.44 | 51.8 | 8.194709
交流220kV | 2012-07-17 | 2012-08-14 | 0.07671233 | 13.6 | 29.7 | 190.1 | 1.9 | 0.2 | 0.3 | 0 | 2.4 | 0.006 | 0.13 | 52 | 6.400673
交流220kV | 2011-05-31 | 2011-06-29 | 0.07945205 | 16.9 | 21.4 | 116.8 | 0.7 | 0 | 0 | 0 | 0.7 | 0.01 | 0 | 56.4 | 5.457944
交流220kV | 2012-03-22 | 2012-04-20 | 0.07945205 | 4 | 31 | 109 | 0.6 | 0 | 0 | 0 | 0.6 | 0 | 0 | 0 | 3.516129
交流220kV | 2010-11-28 | 2010-12-27 | 0.07945205 | 3.9 | 17.3 | 249.6 | 0.9 | 1 | 1.2 | 0 | 3.1 | 0 | 0 | 0 | 14.42775
交流220kV | 2011-04-25 08:44 | 2011-05-25 | 0.081194 | 1.5 | 22.9 | 377.1 | 0.8 | 0.1 | 0.8 | 0 | 1.7 | 0 | 0 | 0 | 16.46725
交流220kV | 2013-01-27 | 2013-02-26 | 0.08219178 | 6.01 | 45.02 | 195.38 | 0.51 | 0 | 0 | 0 | 0.51 | 0 | 0 | 0 | 4.339849
交流220kV | 2012-07-06 | 2012-08-05 | 0.08219178 | 10.05 | 44.88 | 131.83 | 1.79 | 0.72 | 0 | 0 | 2.51 | 0 | 0 | 0 | 2.937389
交流220kV | 2014-01-19 | 2014-02-18 | 0.08219178 | 8.5 | 13.7 | 135.8 | 0.7 | 0.1 | 0.1 | 0 | 0.9 | 0.001 | 0.12 | 64 | 9.912409
交流220kV | 2014-01-19 | 2014-02-18 | 0.08219178 | 11.4 | 13.7 | 137 | 1.5 | 1.9 | 0.3 | 0.1 | 3.8 | 0.002 | 0.26 | 56.8 | 10
交流220kV | 2011-05-19 09:04 | 2011-06-19 | 0.08389621 | 6.8 | 15.4 | 451.5 | 1.2 | 0 | 0.8 | 0 | 2 | 0 | 0 | 0 | 29.31818
交流220kV | 2012-06-10 | 2012-07-11 | 0.08493151 | 3.66 | 20.65 | 182.38 | 0.33 | 0 | 0 | 0 | 0.33 | 0 | 0 | 0 | 8.831961
交流220kV | 2011-03-17 | 2011-04-17 | 0.08493151 | 4.8 | 19.8 | 203.6 | 0.4 | 0 | 0 | 0 | 0.4 | 0 | 0 | 0 | 10.28283
交流220kV | 2011-06-26 | 2011-07-27 | 0.08493151 | 0.8 | 8.5 | 350 | 0.7 | 0 | 0 | 0 | 0.7 | 0 | 0 | 0 | 41.17647
交流220kV | 2012-06-10 | 2012-07-11 | 0.08493151 | 5.79 | 28.2 | 274.09 | 0.45 | 0 | 0 | 0 | 0.45 | 0 | 0 | 0 | 9.719504
交流220kV | 2012-10-27 | 2012-11-27 | 0.08493151 | 9 | 154 | 254 | 0.3 | 0.2 | 0.1 | 0 | 0.6 | 0.021 | 0.21 | 56 | 1.649351
交流220kV | 2012-10-27 | 2012-11-27 | 0.08493151 | 6 | 125 | 254 | 0.3 | 0.2 | 0.1 | 0 | 0.6 | 0.014 | 0.26 | 56 | 2.032
交流220kV | 2011-06-28 | 2011-07-30 | 0.08767123 | 22.1 | 52.9 | 221.5 | 0.9 | 0.1 | 0.3 | 0 | 1.3 | 0 | 0 | 0 | 4.187146
交流220kV | 2011-06-28 | 2011-07-30 | 0.08767123 | 21.1 | 51.2 | 206 | 0.5 | 0.2 | 0 | 0 | 0.7 | 0 | 0 | 0 | 4.0234375
交流220kV | 2014-01-25 | 2014-02-26 | 0.08767123 | 7.17 | 39.36 | 239.35 | 0.58 | 0 | 0 | 0 | 0.58 | 0.003 | 0.055 | 53.5 | 6.081047
交流220kV | 2011-09-29 | 2011-11-01 | 0.09041096 | 13.07 | 78.23 | 219.8 | 5.19 | 2.62 | 0 | 0 | 7.81 | 0 | 0 | 0 | 2.809664
交流220kV | 2011-09-29 | 2011-11-01 | 0.09041096 | 11.53 | 81.28 | 246.02 | 1.1 | 0.98 | 0 | 0 | 2.08 | 0 | 0 | 0 | 3.026821
交流220kV | 2013-09-27 | 2013-10-30 | 0.09041096 | 14.91 | 43.76 | 244.73 | 0.81 | 0 | 0 | 0 | 0.81 | 0 | 0 | 0 | 5.59255
交流220kV | 2013-09-27 | 2013-10-30 | 0.09041096 | 17 | 42.82 | 0 | 0.87 | 0 | 0 | 0 | 0.87 | 0 | 0 | 0 | 0
交流220kV | 2013-09-05 | 2013-10-08 | 0.09041096 | 8.4 | 534.8 | 357.1 | 0.8 | 0.2 | 0.2 | 0 | 1.2 | 0 | 0 | 0 | 0.6677263
交流220kV | 2011-01-28 | 2011-03-02 | 0.09041096 | 22.87 | 88 | 112 | 1.99 | 0.22 | 0.54 | 0 | 2.75 | 0.024 | 0.045 | 58.8 | 1.272727
交流220kV | 2013-06-06 | 2013-07-10 | 0.09315068 | 1.9 | 16 | 167.8 | 0.3 | 0 | 0 | 0 | 0.3 | 0 | 0 | 0 | 10.4875
交流220kV | 2012-07-04 | 2012-08-07 | 0.09315068 | 4 | 21 | 165 | 2 | 0 | 0 | 0 | 2 | 0 | 0 | 0 | 7.857143
交流220kV | 2012-11-22 | 2012-12-26 | 0.09315068 | 3.07 | 11.98 | 155.14 | 0.82 | 0.08 | 0.06 | 0 | 0.96 | 0.01 | 0.138 | 58 | 12.94992
交流220kV | 2012-11-22 | 2012-12-26 | 0.09315068 | 2.55 | 10.73 | 184.4 | 0.79 | 0.07 | 0.11 | 0 | 0.97 | 0.009 | 0.238 | 57 | 17.18546
交流220kV | 2013-11-14 | 2013-12-18 | 0.09315068 | 11.66 | 72.92 | 313.02 | 1.12 | 1.35 | 0.43 | 0 | 2.9 | 0.026 | 0.034 | 68.1 | 4.292649
交流220kV | 2013-11-14 | 2013-12-18 | 0.09315068 | 10.32 | 67.16 | 297.88 | 1.1 | 1.39 | 0.77 | 0 | 3.26 | 0.022 | 0.028 | 57.4 | 4.435378
交流220kV | 2012-12-31 | 2013-02-04 | 0.09589041 | 3.94 | 9.44 | 123.74 | 0.3 | 0.06 | 0 | 0 | 0.36 | 0 | 0 | 0 | 13.10805
交流220kV | 2011-10-27 | 2011-12-02 | 0.09863014 | 4 | 43 | 211 | 1 | 0 | 0 | 0 | 1 | 0 | 0 | 0 | 4.906977
交流220kV | 2010-12-23 | 2011-01-28 | 0.09863014 | 8.03 | 70.57 | 282.76 | 6.57 | 7.62 | 1.27 | 0 | 15.46 | 0.014 | 0 | 58.4 | 4.006802
交流220kV | 2011-10-27 | 2011-12-02 | 0.09863014 | 3 | 40 | 176 | 1 | 0 | 0 | 0 | 1 | 0 | 0 | 0 | 4.4
交流220kV | 2011-05-31 | 2011-07-07 | 0.1013699 | 14.9 | 50.5 | 419.5 | 1.3 | 0 | 0 | 0 | 1.3 | 0 | 0 | 0 | 8.306931
交流220kV | 2013-06-09 | 2013-07-17 | 0.1041096 | 192.1 | 20.2 | 159.8 | 0.3 | 0 | 0 | 0 | 0.3 | 0.009 | 0.061 | 61.8 | 7.910891
交流220kV | 2013-07-22 | 2013-08-30 | 0.1068493 | 7 | 113 | 276.3 | 0.6 | 0 | 0 | 0 | 0.6 | 0 | 0 | 0 | 2.445133
交流220kV | 2013-06-06 | 2013-07-16 | 0.109589 | 3.5 | 26.9 | 278.5 | 0.3 | 0 | 0 | 0 | 0.3 | 0 | 0 | 0 | 10.35316
交流220kV | 2013-01-25 | 2013-03-07 | 0.1123288 | 1.42 | 13.12 | 110.89 | 0.43 | 0.2 | 0.62 | 0 | 1.25 | 0 | 0 | 0 | 8.451982
交流220kV | 2011-01-20 | 2011-03-03 | 0.1150685 | 2.03 | 8 | 138 | 0.35 | 0.06 | 0 | 0 | 0.41 | 0.024 | 0.042 | 56.2 | 17.25
交流220kV | 2013-01-14 | 2013-02-26 | 0.1178082 | 0.95 | 10.75 | 241.56 | 0.5 | 0 | 0 | 0 | 0.5 | 0.021 | 0.04 | 57.6 | 22.4707
交流220kV | 2011-12-19 | 2012-02-01 | 0.1205479 | 11.6 | 12 | 121 | 0.44 | 0 | 0 | 0 | 0.44 | 0.008 | 0.001 | 41 | 10.08333
交流220kV | 2011-11-26 | 2012-01-09 | 0.1205479 | 2.14 | 3.06 | 195.89 | 1.31 | 0.59 | 0.36 | 0 | 2.26 | 0.007 | 0.009 | 50.2 | 64.01634
交流220kV | 2014-01-14 | 2014-02-27 | 0.1205479 | 7 | 35 | 301 | 0.5 | 0.1 | 0.1 | 0 | 0.7 | 0.1 | 0.1 | 72 | 8.6
交流220kV | 2013-01-25 | 2013-03-11 | 0.1232877 | 2.37 | 37.43 | 172.82 | 0.46 | 0.32 | 0.89 | 0 | 1.67 | 0 | 0 | 0 | 4.617152
交流220kV | 2012-10-15 | 2012-12-05 | 0.139726 | 7.4 | 71.9 | 251.7 | 1.3 | 0.2 | 0.2 | 0 | 1.7 | 0 | 0 | 0 | 3.500695
交流220kV | 2013-01-25 | 2013-03-17 | 0.139726 | 5.42 | 98.12 | 256.89 | 0.78 | 0.67 | 0.96 | 0 | 2.41 | 0 | 0 | 0 | 2.618121
220 | 2013-11-11 | 2014-01-03 | 0.1452055 | 8.09 | 179.71 | 741.19 | 2.92 | 0.56 | 0.26 | 0 | 3.74 | 0.008 | 0 | 55 | 4.124367
220 | 2013-11-11 | 2014-01-03 | 0.1452055 | 5.24 | 132.22 | 704.28 | 2.36 | 0.32 | 0.26 | 0 | 2.94 | 0.01 | 0.001 | 55 | 5.326577
交流220kV | 2013-01-14 | 2013-03-14 | 0.1616438 | 2.48 | 9.96 | 179.54 | 0.74 | 0.08 | 0 | 0 | 0.82 | 0.03 | 0.15 | 62.8 | 18.0261
交流220kV | 2013-01-14 | 2013-03-14 | 0.1616438 | 1.69 | 8.71 | 207.03 | 0.3 | 0.09 | 0 | 0 | 0.39 | 0.015 | 0.172 | 61.2 | 23.76923
交流220kV | 2012-10-12 | 2012-12-11 | 0.1643836 | 6.7 | 21 | 193.8 | 0.8 | 0.1 | 0.3 | 0 | 1.2 | 0 | 0 | 0 | 9.228571
交流220kV | 2013-06-06 | 2013-08-05 | 0.1643836 | 4.9 | 44 | 292.8 | 0.5 | 0 | 0 | 0 | 0.5 | 0 | 0 | 0 | 6.654545
交流220kV | 2011-12-23 | 2012-02-21 | 0.1643836 | 2 | 17 | 362 | 0.94 | 0.07 | 0.13 | 0 | 1.14 | 0.004 | 0.001 | 57.5 | 21.29412
交流220kV | 2011-12-23 | 2012-02-22 | 0.1671233 | 2 | 17 | 362 | 0.94 | 0.07 | 0.13 | 0 | 1.14 | 0.004 | 0.001 | 57.5 | 21.29412
交流220kV | 2011-06-30 | 2011-08-31 | 0.169863 | 26.81 | 35.01 | 299.96 | 5.25 | 0.39 | 4.8 | 0 | 10.44 | 0 | 0 | 0 | 8.567838
交流220kV | 2011-11-11 | 2012-01-13 | 0.1726027 | 1.61 | 7 | 163.21 | 0.38 | 0 | 0 | 0 | 0.38 | 0.009 | 0.001 | 66.4 | 23.31571
交流220kV | 2012-10-10 | 2012-12-13 | 0.1753425 | 7 | 43.5 | 177.1 | 0.6 | 0 | 0 | 0 | 0.6 | 0 | 0 | 0 | 4.071264
交流220kV | 2013-04-01 | 2013-06-05 | 0.1780822 | 7.07 | 68.97 | 337.91 | 0.68 | 0.37 | 0 | 0 | 1.05 | 0.001 | 0.087 | 72.4 | 4.899377
交流220kV | 2011-11-11 | 2012-01-16 | 0.1808219 | 0.47 | 8.1 | 171.19 | 0.81 | 0.11 | 0 | 0 | 0.92 | 0.001 | 0.009 | 61 | 21.13457
交流220kV | 2010-12-23 | 2011-02-28 | 0.1835616 | 8.12 | 70.34 | 302.42 | 6.72 | 8.04 | 1.23 | 0 | 15.99 | 0.012 | 0 | 60 | 4.299403
交流220kV | 2013-03-31 | 2013-06-09 | 0.1917808 | 6.13 | 23.92 | 147.57 | 0.48 | 0.12 | 0.11 | 0 | 0.71 | 0 | 0 | 0 | 6.169314
交流220kV | 2013-01-25 | 2013-04-06 | 0.1945205 | 5.23 | 78.65 | 242.34 | 0.75 | 0.44 | 0.89 | 0 | 2.08 | 0 | 0 | 0 | 3.081246
交流220kV | 2013-01-27 | 2013-04-08 | 0.1945205 | 5.55 | 17.58 | 115.64 | 0.51 | 0 | 0 | 0 | 0.51 | 0.013 | 0.001 | 71.9 | 6.577929
交流220kV | 2013-12-30 | 2014-03-12 | 0.1972603 | 1.73 | 25.15 | 123.56 | 0.34 | 0 | 0 | 0 | 0.34 | 0.008 | 0.21 | 69 | 4.912922
交流220kV | 2010-11-30 | 2011-02-11 | 0.2 | 4.7 | 125 | 450 | 3.85 | 0.56 | 0.86 | 0.44 | 5.71 | 0.021 | 0.064 | 60 | 3.6
交流220kV | 2012-12-30 | 2013-03-14 | 0.2027397 | 5.27 | 45.8 | 349.97 | 0.85 | 0.1 | 0.28 | 0 | 1.23 | 0.008 | 0.035 | 62.8 | 7.641266
交流220kV | 2010-12-13 | 2011-02-25 | 0.2027397 | 10 | 90 | 178 | 1 | 0.19 | 0.4 | 0 | 1.59 | 0.001 | 0.001 | 49 | 1.977778
交流220kV | 2012-03-22 | 2012-06-05 | 0.2054795 | 5 | 61 | 138 | 1 | 0 | 0 | 0 | 1 | 0.032 | 0.1 | 51 | 2.262295
交流220kV | 2011-11-11 | 2012-01-25 | 0.2054795 | 1.69 | 7.9 | 166.9 | 0.56 | 0 | 0 | 0 | 0.56 | 0.001 | 0.005 | 61 | 21.12658
交流220kV | 2010-12-29 | 2011-03-19 | 0.2191781 | 45.14 | 268.29 | 565.44 | 8.43 | 0.31 | 1.49 | 0 | 10.23 | 0.002 | 0.001 | 59.8 | 2.10757
交流220kV | 2003-12-19 | 2004-03-10 | 0.2246575 | 6.7 | 49.5 | 165.9 | 0.9 | 1 | 4.5 | 0 | 6.4 | 0.004 | 0.001 | 50 | 3.351515
交流220kV | 2011-12-29 | 2012-03-22 | 0.230137 | 11.05 | 11.04 | 86.78 | 1.21 | 0.79 | 0.59 | 0 | 2.59 | 0.008 | 0.003 | 58.6 | 7.860507
交流220kV | 2011-09-29 | 2011-12-27 | 0.2438356 | 15 | 114 | 261 | 1 | 0.4 | 0 | 0 | 1.4 | 0 | 0 | 0 | 2.289474
交流220kV | 2011-09-29 | 2011-12-27 | 0.2438356 | 11 | 113 | 266 | 1 | 0 | 0 | 0 | 1 | 0 | 0 | 0 | 2.353982
交流220kV | 2013-12-24 | 2014-03-24 | 0.2465753 | 2.92 | 23.02 | 334.54 | 0.57 | 0.06 | 0.05 | 0 | 0.68 | 0.009 | 0.001 | 59.5 | 14.53258
交流220kV | 2011-06-28 | 2011-09-29 | 0.2547945 | 23.9 | 75.7 | 236.3 | 0.9 | 0.2 | 0 | 0 | 1.1 | 0 | 0 | 0 | 3.121532
交流220kV | 2012-07-06 | 2012-10-08 | 0.2575342 | 15.51 | 54.4 | 181.9 | 2.32 | 1.05 | 0 | 0 | 3.37 | 0 | 0 | 0 | 3.34375
交流220kV | 2011-12-27 | 2012-03-30 | 0.2575342 | 3.26 | 10.32 | 573.43 | 1.65 | 0 | 0 | 0 | 1.65 | 0.003 | 0.08 | 56 | 55.56492
交流220kV | 2011-12-07 | 2012-03-13 | 0.2657534 | 6.44 | 56.76 | 300.73 | 3.56 | 0.14 | 0 | 0 | 3.7 | 0.005 | 0.001 | 55.5 | 5.298273
交流220kV | 2011-12-07 | 2012-03-13 | 0.2657534 | 6.81 | 30.78 | 238.26 | 3.03 | 0.15 | 0.14 | 0 | 3.32 | 0.005 | 0.001 | 55 | 7.740741
交流220kV | 2013-04-15 | 2013-07-22 | 0.2684932 | 31.02 | 45.67 | 286.56 | 1.1 | 0.37 | 0.74 | 0 | 2.21 | 0.004 | 0.003 | 56.2 | 6.274578
交流220kV | 2011-07-27 | 2011-11-02 | 0.2684932 | 25 | 57 | 382 | 1 | 0.4 | 0 | 0 | 1.4 | 0.057 | 0.006 | 61 | 6.701754
交流220kV | 2012-12-31 | 2013-04-11 | 0.2767123 | 9.07 | 21.89 | 205.61 | 0.7 | 0.08 | 0.13 | 0 | 0.91 | 0 | 0 | 0 | 9.392873
交流220kV | 2013-05-18 | 2013-08-27 | 0.2767123 | 16.5 | 217.8 | 759.5 | 2.1 | 0.2 | 0.2 | 0 | 2.5 | 0.003 | 0.05 | 50.3 | 3.487144
交流220kV | 2013-05-18 | 2013-08-29 | 0.2821918 | 15.8 | 229 | 747.5 | 2.3 | 0.3 | 0.2 | 0 | 2.8 | 0.006 | 0.07 | 50 | 3.264192
交流220kV | 2012-12-15 | 2013-03-28 | 0.2821918 | 5.6 | 14.64 | 316.06 | 3.14 | 0 | 0 | 0 | 3.14 | 0.012 | 0.001 | 61 | 21.5888
交流220kV | 2012-12-15 | 2013-03-28 | 0.2821918 | 10.53 | 10.71 | 356.03 | 2.74 | 0.19 | 0 | 0 | 2.93 | 0.011 | 0.001 | 74.9 | 33.24276
交流220kV | 2011-09-26 | 2012-01-12 | 0.2958904 | 4.06 | 17.37 | 191.85 | 1.03 | 0.64 | 0.03 | 0 | 1.7 | 0.007 | 0.125 | 52.6 | 11.04491
交流220kV | 2011-03-21 | 2011-07-07 | 0.2958904 | 8.6 | 56.9 | 413.8 | 1 | 0.2 | 0.1 | 0.2 | 1.5 | 0.01 | 0.12 | 55 | 7.272408
交流220kV | 2011-06-10 | 2011-09-29 | 0.3041096 | 10 | 41 | 165 | 1 | 0.1 | 0.4 | 0 | 1.5 | 0.014 | 0.001 | 59.6 | 4.02439
交流220kV | 2010-11-25 | 2011-03-18 | 0.309589 | 6.35 | 38.66 | 187.89 | 0.53 | 0.11 | 0.21 | 0 | 0.85 | 0.005 | 0.021 | 56 | 4.860062
交流220kV | 2010-11-25 | 2011-03-18 | 0.309589 | 6.14 | 42.38 | 220.62 | 0.66 | 0.06 | 0 | 0 | 0.72 | 0.008 | 0.03 | 59 | 5.205757
交流220kV | 2011-11-24 | 2012-03-16 | 0.309589 | 3.86 | 32.75 | 215.37 | 0.71 | 0.17 | 0.15 | 0 | 1.03 | 0.005 | 0.001 | 52 | 6.576183
交流220kV | 2011-01-22 | 2011-05-16 | 0.3123288 | 4.63 | 75.45 | 419.22 | 5.34 | 0.79 | 0.72 | 0 | 6.85 | 0.01 | 0.002 | 60 | 5.556262
交流220kV | 2011-09-19 | 2012-01-11 | 0.3123288 | 42.32 | 81.91 | 357.25 | 1.65 | 0.17 | 0.33 | 0 | 2.15 | 0.005 | 0.003 | 52 | 4.361494
220 | 2011-12-15 | 2012-04-09 | 0.3178082 | 1 | 8 | 32 | 0 | 0.1 | 0 | 0 | 0.1 | 0.007 | 0.071 | 55 | 4
220 | 2011-12-15 | 2012-04-09 | 0.3178082 | 2 | 14 | 18 | 0 | 0 | 0 | 0 | 0 | 0.007 | 0.063 | 52 | 1.285714
交流220kV | 2011-06-30 | 2011-10-24 | 0.3178082 | 12.16 | 35.76 | 269.15 | 2.32 | 0.33 | 0.94 | 0 | 3.59 | 0 | 0 | 0 | 7.526566
交流220kV | 2011-12-18 | 2012-04-13 | 0.3205479 | 3 | 14 | 236 | 0.22 | 0 | 0 | 0 | 0.22 | 0.004 | 0.06 | 60 | 16.85714
交流220kV | 2013-07-26 | 2013-11-21 | 0.3232877 | 29.6 | 68.7 | 314.5 | 1.2 | 0 | 0 | 0 | 1.2 | 0.015 | 1.2 | 55 | 4.577875
交流220kV | 2011-11-28 | 2012-03-27 | 0.3287671 | 12.38 | 28.83 | 296.86 | 1.17 | 0 | 0 | 0 | 1.17 | 0.005 | 0.001 | 59 | 10.29691
交流220kV | 2010-12-20 13:08 | 2011-04-20 | 0.3300074 | 11.8 | 66.2 | 291.08 | 1.03 | 0.22 | 0.16 | 0 | 1.41 | 0.008 | 0.003 | 52.8 | 4.396979
交流220kV | 2011-04-25 08:44 | 2011-08-25 | 0.3332488 | 1.8 | 25.4 | 401.1 | 0.8 | 0.2 | 0.8 | 0 | 1.8 | 0 | 0 | 0 | 15.79134
交流220kV | 2011-03-17 | 2011-07-17 | 0.3342466 | 4.4 | 23.4 | 251.7 | 0.6 | 0 | 0 | 0 | 0.6 | 0 | 0 | 0 | 10.75641
交流220kV | 2011-03-17 | 2011-07-17 | 0.3342466 | 5.3 | 24.1 | 241.3 | 0.5 | 0 | 0 | 0 | 0.5 | 0 | 0 | 0 | 10.01245
交流220kV | 2011-05-19 09:04 | 2011-09-19 | 0.335951 | 8.3 | 16.3 | 520.4 | 1.2 | 0 | 0.8 | 0 | 2 | 0 | 0 | 0 | 31.92638
交流220kV | 2011-06-26 | 2011-10-27 | 0.3369863 | 1.2 | 15.4 | 484 | 0.9 | 0 | 0.2 | 0 | 1.1 | 0 | 0 | 0 | 31.42857
交流220kV | 2012-11-17 | 2013-03-20 | 0.3369863 | 9.26 | 25 | 341 | 1.27 | 0 | 0 | 0 | 1.27 | 0.005 | 0 | 49 | 13.64
交流220kV | 2011-06-10 | 2011-10-12 | 0.339726 | 8 | 87 | 126 | 1.4 | 0.4 | 0.5 | 0 | 2.3 | 0.002 | 0.002 | 50 | 1.448276
交流220kV | 2011-07-13 | 2011-11-15 | 0.3424658 | 10 | 158 | 379 | 3.4 | 1.6 | 1.9 | 0.2 | 7.1 | 0.003 | 0.001 | 49 | 2.398734
交流220kV | 2011-07-13 | 2011-11-15 | 0.3424658 | 11 | 118 | 407 | 3.1 | 0.4 | 0.7 | 0 | 4.2 | 0.003 | 0.002 | 54 | 3.449153
交流220kV | 2012-03-13 | 2012-07-19 | 0.3506849 | 12.59 | 67.83 | 161.56 | 0.98 | 0.18 | 0 | 0 | 1.16 | 0.023 | 0.01 | 60 | 2.381837
交流220kV | 2012-03-13 | 2012-07-19 | 0.3506849 | 12.59 | 67.83 | 161.56 | 0.98 | 0.18 | 0 | 0 | 1.16 | 0.005 | 0.01 | 60 | 2.381837
交流220kV | 2011-05-17 | 2011-09-22 | 0.3506849 | 10 | 87 | 301 | 1.2 | 0.2 | 1.06 | 1.6 | 4.06 | 0.063 | 0.001 | 73 | 3.45977
交流220kV | 2011-05-17 | 2011-09-22 | 0.3506849 | 7 | 78 | 435 | 1.2 | 0.4 | 0.5 | 0 | 2.1 | 0.057 | 0.001 | 75 | 5.576923
交流220kV | 2012-12-14 | 2013-04-22 | 0.3534247 | 25.41 | 32.21 | 11.35 | 1.58 | 0.14 | 0.32 | 0 | 2.04 | 0.004 | 0.088 | 64 | 0.352375
交流220kV | 2013-01-27 | 2013-06-06 | 0.3561644 | 10.95 | 101.58 | 341.88 | 0.81 | 0 | 0 | 0 | 0.81 | 0.001 | 0.037 | 66.1 | 3.365623
交流220kV | 2013-07-26 | 2013-12-04 | 0.3589041 | 17.15 | 66.6 | 328.99 | 1.01 | 0 | 0 | 0 | 1.01 | 0 | 0 | 0 | 4.93979
交流220kV | 2013-07-26 | 2013-12-04 | 0.3589041 | 17.94 | 69.12 | 305.44 | 1.01 | 0 | 0 | 0 | 1.01 | 0 | 0 | 0 | 4.418981
交流220kV | 2013-01-25 | 2013-06-06 | 0.3616438 | 92.95 | 71.25 | 302.32 | 1.83 | 0.65 | 0.25 | 0 | 2.73 | 0 | 0 | 0 | 4.243088
交流220kV | 2011-06-24 | 2011-11-03 | 0.3616438 | 33 | 203 | 1126 | 3.6 | 0.4 | 0.4 | 0 | 4.4 | 0.003 | 0.001 | 58 | 5.546798
交流220kV | 2011-06-24 | 2011-11-03 | 0.3616438 | 32 | 207 | 1115 | 4.8 | 0.4 | 0.5 | 0 | 5.7 | 0.003 | 0.008 | 46 | 5.386473
交流220kV | 2011-12-29 | 2012-05-11 | 0.3671233 | 2.29 | 27.31 | 231.35 | 0.56 | 0 | 0 | 0 | 0.56 | 0 | 0 | 0 | 8.471256
交流220kV | 2012-12-06 | 2013-04-19 | 0.3671233 | 3 | 16 | 218 | 0.18 | 0 | 0 | 0 | 0.18 | 0.004 | 0.189 | 60 | 13.625
交流220kV | 2012-12-06 | 2013-04-19 | 0.3671233 | 2 | 12 | 298 | 0.18 | 0 | 0.1 | 0 | 0.28 | 0.003 | 0.088 | 60 | 24.83333
交流220kV | 2011-11-07 | 2012-03-21 | 0.369863 | 2 | 26 | 156 | 1.56 | 0.09 | 0.14 | 0 | 1.79 | 0.001 | 0.052 | 50 | 6
交流220kV | 2011-11-07 | 2012-03-21 | 0.369863 | 3 | 31 | 300 | 1.1 | 0.14 | 0.08 | 0 | 1.32 | 0.001 | 0.05 | 50 | 9.677419
交流220kV | 2012-05-04 | 2012-09-18 | 0.3753425 | 11 | 40 | 611 | 1.5 | 0 | 0.3 | 0 | 1.8 | 0.007 | 0.001 | 50 | 15.275
交流220kV | 2013-07-22 | 2013-12-10 | 0.3863014 | 2.25 | 92.2 | 400.14 | 1.3 | 0 | 0 | 0 | 1.3 | 0 | 0 | 0 | 4.339913
交流220kV | 2011-08-30 | 2012-01-18 | 0.3863014 | 6 | 30 | 295 | 3.9 | 0 | 0 | 0 | 3.9 | 0.031 | 0.54 | 44 | 9.833333
交流220kV | 2011-05-31 | 2011-10-20 | 0.3890411 | 6 | 59 | 168 | 7.19 | 0.08 | 0.25 | 0 | 7.52 | 0.011 | 0.002 | 50 | 2.847458
交流220kV | 2011-05-31 | 2011-10-20 | 0.3890411 | 10 | 85 | 382 | 8.95 | 0.15 | 0.21 | 0.05 | 9.36 | 0.01 | 0.407 | 50 | 4.494118
交流220kV | 2013-07-26 | 2013-12-17 | 0.3945205 | 16.8 | 52.5 | 424.9 | 1 | 0 | 0 | 0 | 1 | 0.02 | 0.8 | 46 | 8.093333
交流220kV | 2011-11-02 | 2012-03-27 | 0.4 | 12.22 | 31.28 | 721.34 | 1.35 | 0 | 0 | 0 | 1.35 | 0.005 | 0.001 | 56 | 23.06074
交流220kV | 2013-06-27 | 2013-11-21 | 0.4027397 | 23.7 | 54.3 | 315.5 | 2.8 | 0 | 0 | 0 | 2.8 | 0.018 | 2.1 | 52 | 5.810313
交流220kV | 2011-04-01 | 2011-08-26 | 0.4027397 | 22.68 | 96.89 | 413.56 | 1.09 | 0.19 | 0.27 | 0 | 1.55 | 0.01 | 0.001 | 59 | 4.268346
交流220kV | 2013-06-30 | 2013-11-26 | 0.4082192 | 5.32 | 132.25 | 557.09 | 1.96 | 0.68 | 0.39 | 0 | 3.03 | 0.002 | 0.1 | 42 | 4.212401
交流220kV | 2010-12-22 | 2011-05-20 | 0.4082192 | 9.79 | 60.03 | 401.31 | 1 | 0 | 0.11 | 0 | 1.11 | 0.02 | 0.003 | 56 | 6.685157
220 | 2013-06-30 | 2013-11-27 | 0.4109589 | 2.53 | 34.2 | 207.62 | 0.92 | 0.23 | 0 | 0 | 1.15 | 0.005 | 0.105 | 61.2 | 6.07076
交流220kV | 2011-09-13 | 2012-02-10 | 0.4109589 | 4.72 | 31 | 73 | 0.74 | 0.19 | 0.39 | 0.12 | 1.44 | 0.024 | 0.038 | 54 | 2.354839
220 | 2013-06-30 | 2013-11-28 | 0.4136986 | 3.42 | 73.88 | 263.79 | 1.41 | 0.19 | 0 | 0 | 1.6 | 0.004 | 0.098 | 62.4 | 3.57052
交流220kV | 2011-08-12 | 2012-01-12 | 0.4191781 | 4.81 | 65.04 | 243.26 | 2.1 | 0.52 | 0.32 | 0 | 2.94 | 0.007 | 0.074 | 53.5 | 3.74016
交流220kV | 2011-08-12 | 2012-01-12 | 0.4191781 | 4.81 | 72.04 | 243.26 | 2.1 | 0.52 | 0.32 | 0 | 2.94 | 0.007 | 0.176 | 52.2 | 3.376735
交流220kV | 2012-07-04 | 2012-12-06 | 0.4246575 | 16 | 82 | 167 | 1 | 0 | 0 | 0 | 1 | 0 | 0 | 0 | 2.036585
交流220kV | 2013-06-09 | 2013-11-12 | 0.4273973 | 13.15 | 50.04 | 251.21 | 0.76 | 0 | 0 | 0 | 0.76 | 0.011 | 0.024 | 67 | 5.020184
交流220kV | 2011-11-03 | 2012-04-10 | 0.4356164 | 6 | 176 | 1303 | 3.8 | 2.6 | 2 | 0 | 8.4 | 0.046 | 0.201 | 50 | 7.403409
交流220kV | 2011-11-03 | 2012-04-10 | 0.4356164 | 6 | 176 | 1303 | 3.8 | 2.6 | 2 | 0 | 8.4 | 0.046 | 0.201 | 51 | 7.403409
交流220kV | 2013-06-29 | 2013-12-06 | 0.4383562 | 5.2 | 68.6 | 502.5 | 1.9 | 0.2 | 0.9 | 0 | 3 | 0 | 0 | 0 | 7.325073
交流220kV | 2013-06-29 | 2013-12-06 | 0.4383562 | 10.2 | 60.7 | 317.3 | 1.7 | 0.2 | 0.5 | 0 | 2.4 | 0 | 0 | 0 | 5.227348
交流220kV | 2011-07-13 | 2011-12-22 | 0.4438356 | 14.25 | 71.15 | 329.62 | 1.26 | 1.62 | 0.19 | 0 | 3.07 | 0 | 0 | 57.2 | 4.632748
交流220kV | 2011-09-21 | 2012-03-01 | 0.4438356 | 4.46 | 44.88 | 186.18 | 0.54 | 0 | 0 | 0 | 0.54 | 0.008 | 0.09 | 52 | 4.148396
交流220kV | 2011-12-31 | 2012-06-11 | 0.4465753 | 6.07 | 44.39 | 149.63 | 0.51 | 0 | 0 | 0 | 0.51 | 0.012 | 0.069 | 0 | 3.370804
交流220kV | 2011-12-30 | 2012-06-11 | 0.4493151 | 16.09 | 75.85 | 254.21 | 1.23 | 0 | 0 | 0 | 1.23 | 0.01 | 0.072 | 0 | 3.351483
交流220kV | 2010-11-29 | 2011-05-13 | 0.4520548 | 13.93 | 71.96 | 301.19 | 1.22 | 0.23 | 0.22 | 0 | 1.67 | 0.01 | 0.001 | 59 | 4.18552
交流220kV | 2009-12-30 | 2010-06-14 | 0.4547945 | 5.2 | 82.6 | 456.3 | 1.2 | 0.2 | 0.2 | 0 | 1.6 | 0.005 | 0.001 | 64.4 | 5.524213
交流220kV | 2013-07-27 | 2014-01-09 | 0.4547945 | 21.83 | 45.66 | 205.38 | 1.99 | 0.33 | 0.31 | 0 | 2.63 | 0.005 | 0.028 | 70 | 4.498029
交流220kV | 2013-09-30 | 2014-03-15 | 0.4547945 | 11.93 | 23.09 | 175.46 | 1.01 | 0 | 0.11 | 0 | 1.12 | 0.007 | 0.04 | 68 | 7.598961
交流220kV | 2013-07-27 | 2014-01-09 | 0.4547945 | 24.2 | 51.6 | 203.07 | 1.94 | 0.6 | 0 | 0 | 2.54 | 0.006 | 0.053 | 71.6 | 3.935465
交流220kV | 2012-07-06 | 2012-12-20 | 0.4575342 | 8.67 | 27.78 | 138.41 | 1.64 | 0.34 | 0.3 | 0 | 2.28 | 0 | 0 | 0 | 4.982361
交流220kV | 2012-12-31 | 2013-06-17 | 0.460274 | 57.7 | 95.5 | 374 | 3.2 | 0.2 | 0.4 | 0 | 3.8 | 0 | 0 | 0 | 3.91623
交流220kV | 2011-06-28 | 2011-12-13 | 0.460274 | 29.9 | 83 | 216 | 1.3 | 0 | 0 | 0 | 1.3 | 0 | 0 | 0 | 2.60241
交流220kV | 2011-10-14 | 2012-03-30 | 0.460274 | 8.79 | 44.05 | 572.11 | 3.86 | 0 | 0 | 0 | 3.86 | 0.003 | 0.07 | 54 | 12.98774
交流220kV | 2012-06-23 | 2012-12-11 | 0.4684932 | 0.8 | 39.6 | 503.5 | 1.4 | 0.1 | 0.1 | 0 | 1.6 | 0 | 0 | 0 | 12.71465
交流220kV | 2011-06-26 | 2011-12-16 | 0.4739726 | 17.5 | 48 | 443.9 | 1.8 | 0.2 | 0.4 | 0 | 2.4 | 0 | 0 | 0 | 9.247917
交流220kV | 2013-06-27 | 2013-12-17 | 0.4739726 | 20.2 | 52.1 | 320.8 | 1 | 0 | 0 | 0 | 1 | 0.03 | 0.7 | 48 | 6.15739
交流220kV | 2012-06-20 | 2012-12-11 | 0.4767123 | 6.2 | 87.2 | 448.1 | 1.7 | 0.3 | 0.2 | 0 | 2.2 | 0 | 0 | 0 | 5.138761
交流220kV | 2012-10-10 | 2013-04-02 | 0.4767123 | 9.1 | 63.7 | 245.9 | 1 | 0.1 | 0 | 0.1 | 1.2 | 0 | 0 | 0 | 3.860283
交流220kV | 2012-10-10 | 2013-04-02 | 0.4767123 | 9 | 64.2 | 218.7 | 0.7 | 0.1 | 0 | 0.1 | 0.9 | 0.006 | 0.06 | 56.2 | 3.406542
交流220kV | 2011-10-25 | 2012-04-16 | 0.4767123 | 4 | 38 | 264 | 1.11 | 0.39 | 3.48 | 0 | 4.98 | 0.003 | 0.05 | 59 | 6.947368
交流220kV | 2011-06-30 | 2011-12-22 | 0.4794521 | 16.7 | 36.62 | 210.46 | 2.33 | 0.28 | 0 | 0 | 2.61 | 0 | 0 | 0 | 5.747133
交流220kV | 2009-07-31 | 2010-01-22 | 0.4794521 | 38 | 139 | 343 | 5.1 | 0.5 | 1.2 | 0 | 6.8 | 0.005 | 0.004 | 53 | 2.467626
交流220kV | 2009-12-14 | 2010-06-11 | 0.490411 | 5.69 | 57.13 | 173.12 | 0.76 | 0.63 | 1.46 | 0.15 | 3 | 0.006 | 0.29 | 71.3 | 3.030282
交流220kV | 2010-12-23 | 2011-06-22 | 0.4958904 | 9.02 | 71.08 | 328.36 | 7.29 | 8.49 | 1.38 | 0 | 17.16 | 0.01 | 0 | 60 | 4.619584
交流220kV | 2012-05-26 | 2012-11-23 | 0.4958904 | 11.78 | 70.32 | 264.6 | 1.52 | 0.19 | 0.3 | 0.07 | 2.08 | 0.002 | 0.02 | 45 | 3.762799
交流220kV | 2011-09-21 | 2012-03-20 | 0.4958904 | 6.2 | 23.77 | 307.8 | 1.1 | 0.1 | 0.19 | 0.05 | 1.44 | 0.006 | 0.099 | 65.2 | 12.9491
交流220kV | 2011-10-28 | 2012-04-27 | 0.4986301 | 3 | 38.5 | 171.6 | 0.4 | 0 | 0 | 0 | 0.4 | 0.004 | 0.034 | 53.2 | 4.457143
交流220kV | 2011-10-28 | 2012-04-27 | 0.4986301 | 3.9 | 33.8 | 113.5 | 0.4 | 0 | 0 | 0 | 0.4 | 0.006 | 0.033 | 57.2 | 3.357988
交流220kV | 2011-08-26 | 2012-02-24 | 0.4986301 | 35.86 | 61.7 | 257.25 | 1.26 | 0.38 | 0.39 | 0 | 2.03 | 0.021 | 0 | 57.2 | 4.169368
交流220kV | 2011-08-25 | 2012-02-24 | 0.5013699 | 28.68 | 43.53 | 277.84 | 0.95 | 0.75 | 1.18 | 0 | 2.88 | 0.021 | 0.001 | 57.6 | 6.382725
交流220kV | 2012-06-04 | 2012-12-05 | 0.5041096 | 15.4 | 101.3 | 217.8 | 1.5 | 0.2 | 0.2 | 0 | 1.9 | 0 | 0 | 0 | 2.150049
交流220kV | 2013-06-08 11:57 | 2013-12-10 | 0.5054852 | 40.2 | 166.3 | 831.1 | 2.8 | 0.5 | 0.7 | 0 | 4 | 0 | 0 | 0 | 4.997595
220 | 2011-09-26 | 2012-03-31 | 0.5123288 | 5.94 | 46.62 | 203.01 | 0.57 | 0.32 | 0.14 | 0 | 1.03 | 0.011 | 0.002 | 58 | 4.354569
交流220kV | 2010-12-24 | 2011-06-30 | 0.5150685 | 4 | 47 | 531 | 1.16 | 0.96 | 0.28 | 0 | 2.4 | 0.006 | 0.15 | 55 | 11.29787
交流220kV | 2011-04-28 | 2011-11-02 | 0.5150685 | 16 | 195 | 733 | 2 | 0.2 | 0.2 | 0 | 2.4 | 0.007 | 0.002 | 54 | 3.758974
交流220kV | 2013-06-06 | 2013-12-12 | 0.5178082 | 7.1 | 70.5 | 334.1 | 1.1 | 0 | 0 | 0 | 1.1 | 0 | 0 | 0 | 4.739007
交流220kV | 2011-05-10 | 2011-11-15 | 0.5178082 | 12 | 182 | 431 | 4.2 | 1.4 | 0.6 | 0 | 6.2 | 0.003 | 0.001 | 40 | 2.368132
交流220kV | 2011-05-10 | 2011-11-15 | 0.5178082 | 16 | 813 | 492 | 31.2 | 2.8 | 3.9 | 0.2 | 38.1 | 0.003 | 0.001 | 54 | 0.6051661
交流220kV | 2012-07-21 | 2013-01-31 | 0.5315068 | 49.32 | 103.75 | 516.25 | 1.58 | 0.29 | 0.3 | 0 | 2.17 | 0.003 | 0 | 52 | 4.975904
交流220kV | 2011-11-10 | 2012-05-23 | 0.5342466 | 2 | 72 | 843 | 4.9 | 0 | 0.9 | 0 | 5.8 | 0.067 | 0.071 | 61.6 | 11.70833
交流220kV | 2012-03-17 | 2012-09-28 | 0.5342466 | 32 | 85 | 481 | 1.2 | 0.2 | 0.2 | 0 | 1.6 | 0.022 | 0.02 | 60 | 5.658824
交流220kV | 2013-05-26 | 2013-12-12 | 0.5479452 | 34.78 | 217.23 | 1064.82 | 4.19 | 0.6 | 0.6 | 0 | 5.39 | 0 | 0.001 | 63 | 4.901809
交流220kV | 2012-05-26 | 2012-12-14 | 0.5534247 | 7.63 | 58.26 | 200.81 | 1.39 | 0.36 | 0.44 | 0 | 2.19 | 0.001 | 0.2 | 41 | 3.44679
交流220kV | 2011-09-27 | 2012-04-16 | 0.5534247 | 24 | 85 | 375 | 33.57 | 42.74 | 10.42 | 3.69 | 90.42 | 0.003 | 0.07 | 52 | 4.411765
交流220kV | 2011-05-31 | 2011-12-20 | 0.5561644 | 21.18 | 111.81 | 287.4 | 2.91 | 2.68 | 0.33 | 0 | 5.92 | 0 | 0 | 35.1 | 2.570432
交流220kV | 2010-09-19 | 2011-04-11 | 0.5589041 | 1 | 40 | 157 | 0.52 | 0 | 0 | 0 | 0.52 | 0.003 | 0.046 | 54 | 3.925
交流220kV | 2010-09-19 | 2011-04-11 | 0.5589041 | 1 | 30 | 207 | 0.23 | 0.13 | 0 | 0 | 0.36 | 0.003 | 0.051 | 60 | 6.9
交流220kV | 2012-09-17 | 2013-04-09 | 0.5589041 | 8.72 | 36.35 | 202.94 | 0.7 | 0.25 | 0 | 0 | 0.95 | 0.03 | 0.003 | 51 | 5.582944
交流220kV | 2011-07-28 | 2012-02-17 | 0.5589041 | 16.75 | 112.82 | 245.14 | 1.49 | 0.27 | 0.45 | 0 | 2.21 | 0.021 | 0.001 | 62.5 | 2.172842
220 | 2011-11-28 | 2012-06-20 | 0.5616438 | 0.4 | 17.31 | 262.88 | 0.71 | 0.38 | 0 | 0 | 1.09 | 0.008 | 0.001 | 60 | 15.1866
交流220kV | 2011-08-21 12:43 | 2012-03-14 | 0.562931 | 12.41 | 65.69 | 214.21 | 0.92 | 0.11 | 0.11 | 0 | 1.14 | 0.068 | 0.001 | 50.5 | 3.260923
交流220kV | 2012-06-19 | 2013-01-11 | 0.5643836 | 12.39 | 5.3 | 355.03 | 1.2 | 0.89 | 1.28 | 0 | 3.37 | 0.013 | 1.075 | 60 | 66.98679
交流220kV | 2011-12-30 | 2012-07-23 | 0.5643836 | 16.33 | 40.44 | 227.87 | 0.95 | 0.32 | 0.33 | 0 | 1.6 | 0.005 | 0.001 | 60 | 5.634768
交流220kV | 2012-10-22 | 2013-05-17 | 0.5671233 | 14 | 231 | 1487 | 7.3 | 0 | 0 | 0 | 7.3 | 0.002 | 0.119 | 58 | 6.437229
交流220kV | 2012-09-17 | 2013-04-13 | 0.569863 | 13.39 | 55.75 | 420.83 | 2.47 | 0.33 | 0.2 | 0 | 3 | 0.008 | 0.071 | 60 | 7.54852
交流220kV | 2012-09-16 | 2013-04-13 | 0.5726027 | 11.75 | 31 | 310.15 | 1.78 | 0.25 | 0.2 | 0 | 2.23 | 0.009 | 0.025 | 55 | 10.00484
交流220kV | 2011-05-19 09:04 | 2011-12-16 | 0.5770469 | 23.79 | 147 | 876 | 2.47 | 0.45 | 0.54 | 0 | 3.46 | 0 | 0 | 0 | 5.959184
交流220kV | 2012-07-04 | 2013-02-01 | 0.5808219 | 13 | 62 | 154 | 1 | 0 | 0 | 0 | 1 | 0 | 0 | 0 | 2.483871
交流220kV | 2011-03-28 | 2011-10-27 | 0.5835616 | 10.86 | 147.26 | 622.24 | 10.29 | 0.49 | 0 | 0 | 10.78 | 0 | 0 | 0 | 4.225452
交流220kV | 2011-07-07 | 2012-02-06 | 0.5863014 | 12.5 | 80.1 | 421.7 | 1.6 | 0.4 | 0.3 | 0 | 2.3 | 0.006 | 0.046 | 62.1 | 5.264669
交流220kV | 2011-09-14 | 2012-04-17 | 0.5917808 | 8.53 | 29.95 | 202.48 | 1.06 | 0.14 | 1.8 | 0 | 3 | 0.005 | 0.007 | 82 | 6.760601
交流220kV | 2009-12-14 | 2010-07-23 | 0.6054795 | 10.55 | 122.79 | 298.55 | 1.21 | 0.16 | 0.15 | 0 | 1.52 | 0.013 | 0.105 | 63 | 2.431387
交流220kV | 2013-03-26 | 2013-11-04 | 0.6109589 | 3.19 | 62.62 | 228.69 | 1.46 | 0.15 | 0.09 | 0.12 | 1.82 | 0.009 | 0.058 | 68 | 3.652028
交流220kV | 2013-03-26 | 2013-11-04 | 0.6109589 | 140.03 | 87.93 | 455.37 | 9.08 | 0.14 | 1.31 | 0 | 10.53 | 0.012 | 0.047 | 69 | 5.178779
交流220kV | 2012-10-15 | 2013-05-27 | 0.6136986 | 10.8 | 92 | 335.1 | 2 | 0.4 | 0.4 | 0 | 2.8 | 0.007 | 0 | 59.2 | 3.642391
交流220kV | 2012-10-12 | 2013-05-24 | 0.6136986 | 11.8 | 35 | 190.5 | 1.3 | 0.2 | 0.2 | 0 | 1.7 | 0.01 | 0 | 58.4 | 5.442857
交流220kV | 2013-04-28 | 2013-12-10 | 0.6191781 | 51.9 | 166.2 | 1012.2 | 2.8 | 0.4 | 0.7 | 0 | 3.9 | 0 | 0 | 0 | 6.090253
交流220kV | 2011-11-15 | 2012-06-29 | 0.6219178 | 47.8 | 187.5 | 1 | 0.4 | 0.2 | 0 | 0 | 0.6 | 0.009 | 0.06 | 55.3 | 0.005333333
交流220kV | 2013-01-25 | 2013-09-10 | 0.6246575 | 8.1 | 102.18 | 456.59 | 1.89 | 0.71 | 0.25 | 0 | 2.85 | 0 | 0 | 0 | 4.468487
交流220kV | 2010-11-15 | 2011-07-01 | 0.6246575 | 14.45 | 219.99 | 681.89 | 3.27 | 0 | 0 | 0 | 3.27 | 0 | 0 | 0 | 3.099641
交流220kV | 2011-09-29 | 2012-05-16 | 0.630137 | 12 | 159 | 338 | 2.1 | 0.5 | 0.8 | 0 | 3.4 | 0.07 | 0 | 54 | 2.125786
交流220kV | 2011-05-31 | 2012-01-16 | 0.630137 | 7 | 43 | 344 | 7.56 | 0.07 | 0.09 | 0 | 7.72 | 0.001 | 0.001 | 59.7 | 8
交流220kV | 2011-09-29 | 2012-05-20 | 0.6410959 | 16 | 168 | 388 | 1.85 | 0 | 0 | 0 | 1.85 | 0.08 | 0 | 51 | 2.309524
交流220kV | 2011-04-25 08:44 | 2011-12-16 | 0.6428378 | 16.42 | 99.65 | 684.17 | 2.06 | 0.31 | 0.4 | 0 | 2.77 | 0 | 0 | 0 | 6.86573
220 | 2013-03-31 | 2013-11-25 | 0.6547945 | 9.15 | 83.5 | 385.9 | 1.4 | 1.12 | 0.35 | 0 | 2.87 | 0.006 | 0.056 | 58 | 4.621557
220 | 2013-03-31 | 2013-11-25 | 0.6547945 | 18.5 | 125.11 | 296.9 | 1.69 | 0.22 | 0.42 | 0 | 2.33 | 0.006 | 0.052 | 56 | 2.373112
交流220kV | 2012-08-15 | 2013-04-12 | 0.6575342 | 26.25 | 62.02 | 462.99 | 0.52 | 0.12 | 0.15 | 0 | 0.79 | 0.004 | 0.003 | 58.2 | 7.465173
交流220kV | 2012-08-15 | 2013-04-12 | 0.6575342 | 24.48 | 158.68 | 430.01 | 2.23 | 0.32 | 0.32 | 0 | 2.87 | 0.006 | 0.002 | 42.9 | 2.709919
交流220kV | 2011-08-30 | 2012-04-28 | 0.6630137 | 25 | 46 | 181 | 25 | 0 | 0 | 0 | 25 | 0.034 | 0.45 | 44 | 3.934783
交流220kV | 2011-07-13 | 2012-03-12 | 0.6657534 | 17.55 | 132.7 | 349.56 | 1.88 | 0 | 0 | 0 | 1.88 | 0 | 0 | 0 | 2.634213
交流220kV | 2012-09-13 | 2013-05-14 | 0.6657534 | 11.01 | 29.9 | 290.9 | 5.01 | 2.18 | 1.66 | 0 | 8.85 | 0.007 | 0.202 | 60 | 9.729097
交流220kV | 2009-05-19 | 2010-01-18 | 0.6684932 | 29 | 269 | 701 | 9.5 | 0.4 | 0.6 | 0 | 10.5 | 0.012 | 0.002 | 51 | 2.605948
交流220kV | 2012-07-25 | 2013-03-26 | 0.6684932 | 10.35 | 92.92 | 244.4 | 1.22 | 0 | 0 | 0 | 1.22 | 0.009 | 0.022 | 55.4 | 2.63022
交流220kV | 2012-07-25 | 2013-03-26 | 0.6684932 | 10.53 | 71.45 | 267.63 | 1.14 | 0 | 0 | 0 | 1.14 | 0.009 | 0.024 | 56.2 | 3.745696
交流220kV | 2007-10-31 | 2008-07-02 | 0.6712329 | 16.56 | 128.24 | 414.01 | 1.42 | 0.41 | 0.58 | 0.07 | 2.48 | 0.008 | 0.001 | 62.4 | 3.2284
交流220kV | 1997-02-24 | 1997-10-28 | 0.6739726 | 11.39 | 76.5 | 206.5 | 0.93 | 0.25 | 0.61 | 0.07 | 1.86 | 0.003 | 0.002 | 50 | 2.699346
交流220kV | 2013-04-01 | 2013-12-10 | 0.6931507 | 12.31 | 193.18 | 821.67 | 3.16 | 0.72 | 0.48 | 0 | 4.36 | 0 | 0 | 0 | 4.253391
交流220kV | 2010-09-29 | 2011-06-09 | 0.6931507 | 10 | 70 | 350 | 1.8 | 0.8 | 0 | 0 | 2.6 | 0.003 | 0.001 | 50 | 5
交流220kV | 2011-01-28 | 2011-10-10 | 0.6986301 | 32.94 | 195 | 395 | 5.23 | 0.88 | 0.55 | 0.37 | 7.03 | 0.021 | 0.052 | 54.1 | 2.025641
交流220kV | 2012-03-22 | 2012-12-05 | 0.7068493 | 11 | 130 | 322 | 2 | 0 | 0 | 0 | 2 | 0 | 0 | 0 | 2.476923
交流220kV | 2009-07-03 | 2010-03-18 | 0.7068493 | 1.5 | 11.2 | 639.9 | 0.9 | 0.2 | 0.3 | 0 | 1.4 | 0.003 | 0.224 | 58.5 | 57.13393
交流220kV | 2011-06-25 15:41 | 2012-03-12 | 0.7132781 | 12.27 | 60.39 | 144.22 | 1.15 | 0.25 | 0.16 | 0.56 | 2.12 | 0.009 | 0.001 | 52.9 | 2.388144
交流220kV | 2011-06-25 15:32 | 2012-03-12 | 0.7132955 | 6.43 | 80.09 | 255.76 | 1.12 | 0.14 | 0.12 | 0 | 1.38 | 0.013 | 0.001 | 57.1 | 3.193407
交流220kV | 2013-04-03 | 2013-12-23 | 0.7232877 | 24.27 | 112.1 | 434.57 | 1.92 | 0.29 | 0.39 | 0 | 2.6 | 0.012 | 0.044 | 60 | 3.876628
交流220kV | 2013-04-03 | 2013-12-23 | 0.7232877 | 27.17 | 90.06 | 376.31 | 1.8 | 0.24 | 0 | 0 | 2.04 | 0.011 | 0.069 | 62 | 4.178437
交流220kV | 2010-07-23 | 2011-04-14 | 0.7260274 | 33 | 78 | 219 | 41.38 | 46.85 | 12.08 | 0.6 | 100.91 | 0.001 | 0.001 | 50 | 2.807692
交流220kV | 2011-05-31 | 2012-02-22 | 0.7315068 | 9 | 77 | 292 | 8.36 | 0.18 | 0.21 | 0 | 8.75 | 0.001 | 0.003 | 57.5 | 3.792208
交流220kV | 2010-12-28 | 2011-09-21 | 0.7315068 | 34.49 | 84 | 348 | 1.12 | 0 | 0.23 | 0 | 1.35 | 0.021 | 0.026 | 55 | 4.142857
交流220kV | 2011-03-28 | 2011-12-22 | 0.7369863 | 7.27 | 139.24 | 529.18 | 10.28 | 1.16 | 0 | 0 | 11.44 | 0 | 0 | 0 | 3.800488
交流220kV | 2013-01-29 | 2013-10-26 | 0.739726 | 10.1 | 45 | 691 | 1.4 | 0 | 0 | 0 | 1.4 | 0.006 | 0.001 | 47 | 15.35556
交流220kV | 2011-06-30 | 2012-03-28 | 0.7452055 | 14.61 | 40.93 | 266.17 | 2.72 | 0.24 | 0 | 0 | 2.96 | 0 | 0 | 0 | 6.503054
交流220kV | 2013-03-31 | 2013-12-30 | 0.7506849 | 9.45 | 48.02 | 197.11 | 0.81 | 0.14 | 0.11 | 0 | 1.06 | 0 | 0 | 0 | 4.104748
交流220kV | 2011-06-21 | 2012-03-22 | 0.7534247 | 14.49 | 349.93 | 2891.76 | 17.22 | 17.23 | 3.09 | 0.8 | 38.34 | 0.019 | 0.155 | 57 | 8.263824
交流220kV | 2011-06-28 | 2012-03-30 | 0.7561644 | 25.1 | 92.9 | 269.8 | 1.3 | 0.2 | 0.2 | 0 | 1.7 | 0.008 | 2.4 | 55 | 2.904198
交流220kV | 2012-07-05 | 2013-04-07 | 0.7561644 | 17 | 201 | 809 | 2.2 | 0.4 | 0.3 | 0 | 2.9 | 0.009 | 0.1 | 58 | 4.024876
交流220kV | 2011-03-17 | 2011-12-20 | 0.7616438 | 10.8 | 91.8 | 449.7 | 1.4 | 0.1 | 0 | 0 | 1.5 | 0.006 | 0 | 66.2 | 4.898693
交流220kV | 2011-03-17 | 2011-12-20 | 0.7616438 | 21.4 | 82.1 | 305.5 | 1.5 | 0.2 | 0 | 0 | 1.7 | 0.008 | 0 | 61.5 | 3.721072
交流220kV | 2011-07-07 | 2012-04-11 | 0.7643836 | 18.7 | 174.92 | 473.34 | 2.59 | 0.25 | 1.2 | 0 | 4.04 | 0.013 | 0.1 | 56 | 2.706037
交流220kV | 2011-07-05 | 2012-04-11 | 0.769863 | 6.58 | 106.89 | 504.3 | 1.83 | 0.32 | 0.4 | 0 | 2.55 | 0.014 | 0.2 | 55 | 4.717934
交流220kV | 2010-11-28 | 2011-09-07 | 0.7753425 | 26.97 | 53.61 | 495.85 | 1.54 | 0.26 | 0 | 0 | 1.8 | 0 | 0 | 0 | 9.249207
交流220kV | 2010-12-30 | 2011-10-11 | 0.7808219 | 62.09 | 160.85 | 179.86 | 1.98 | 0.24 | 0.35 | 0 | 2.57 | 0.003 | 0.02 | 46 | 1.118185
交流220kV | 2011-12-28 | 2012-10-10 | 0.7863014 | 15.74 | 98.61 | 345.1 | 1.07 | 0.24 | 0.35 | 0 | 1.66 | 0.042 | 0.051 | 46 | 3.499645
交流220kV | 2012-12-10 | 2013-09-25 | 0.7917808 | 29.76 | 47.23 | 382.15 | 3.05 | 0.35 | 2.34 | 0 | 5.74 | 0 | 0 | 56.4 | 8.091256
交流220kV | 2011-07-01 | 2012-04-16 | 0.7945205 | 6.95 | 84.31 | 196.26 | 0.98 | 0.07 | 0.25 | 0 | 1.3 | 0.01 | 0.07 | 69 | 2.327838
交流220kV | 2010-05-27 | 2011-03-14 | 0.7972603 | 149.25 | 85.62 | 313.28 | 8.75 | 0.28 | 1.42 | 0 | 10.45 | 0.011 | 0.006 | 52 | 3.658958
交流220kV | 2010-07-23 | 2011-05-10 | 0.7972603 | 19.9 | 52.26 | 258.33 | 1.2 | 0.1 | 0.11 | 0 | 1.41 | 0.01 | 0.001 | 59 | 4.943169
交流220kV | 2011-05-19 | 2012-03-06 | 0.8 | 25.18 | 210.73 | 425.99 | 2.23 | 0.32 | 0.94 | 0 | 3.49 | 0.007 | 0.089 | 64.2 | 2.021497
交流220kV | 2011-01-20 | 2011-11-09 | 0.8027397 | 21.45 | 166 | 429 | 1.75 | 0.2 | 0.23 | 0 | 2.18 | 0.023 | 0.045 | 55.8 | 2.584337
交流220kV | 2011-05-28 | 2012-03-17 | 0.8054795 | 20.09 | 107.97 | 455.23 | 1.51 | 0.31 | 0.35 | 0 | 2.17 | 0.005 | 0.06 | 61 | 4.216264
交流220kV | 2011-05-28 | 2012-03-17 | 0.8054795 | 10.12 | 80.36 | 414.66 | 1.45 | 0.33 | 0.34 | 0 | 2.12 | 0.005 | 0.06 | 61 | 5.16003
交流220kV | 2011-05-23 | 2012-03-13 | 0.8082192 | 30 | 300 | 578 | 6.54 | 0.5 | 1.03 | 0 | 8.07 | 0.016 | 0.047 | 50.6 | 1.926667
交流220kV | 2012-06-29 | 2013-04-22 | 0.8136986 | 23.2 | 33.3 | 227.9 | 2.8 | 0 | 3 | 0 | 5.8 | 0.032 | 0 | 55 | 6.843844
220 | 2011-06-16 | 2012-04-09 | 0.8164384 | 80.12 | 131.62 | 474.78 | 2.11 | 0.2 | 0.39 | 0 | 2.7 | 0.006 | 0.068 | 54 | 3.607203
220 | 2011-06-16 | 2012-04-09 | 0.8164384 | 70.94 | 103.71 | 433.73 | 1.92 | 0.14 | 0.33 | 0 | 2.39 | 0.006 | 0.093 | 56 | 4.182143
交流220kV | 2011-07-01 | 2012-04-24 | 0.8164384 | 7.85 | 96.46 | 203.18 | 1.05 | 0.1 | 0.21 | 0 | 1.36 | 0.009 | 0.05 | 68 | 2.106365
交流220kV | 2010-11-30 | 2011-09-28 | 0.8273973 | 16 | 119 | 416 | 1.44 | 0.29 | 1.64 | 0 | 3.37 | 0.028 | 0.08 | 59.4 | 3.495798
交流220kV | 2011-12-13 | 2012-10-10 | 0.8273973 | 44 | 134 | 428 | 1.5 | 0.2 | 0.2 | 0 | 1.9 | 0.008 | 0.1 | 62 | 3.19403
交流220kV | 2011-12-13 | 2012-10-10 | 0.8273973 | 38 | 137 | 466 | 1.5 | 0.1 | 0.2 | 0 | 1.8 | 0.007 | 0.1 | 61 | 3.40146
交流220kV | 2012-06-20 | 2013-04-22 | 0.8383562 | 3 | 37 | 319 | 0.66 | 0 | 0.15 | 0 | 0.81 | 0.003 | 0.061 | 52 | 8.621622
交流220kV | 2013-05-15 | 2014-03-18 | 0.8410959 | 10 | 313 | 423 | 23.07 | 3.52 | 5.46 | 0 | 32.05 | 0.001 | 0.14 | 50 | 1.351438
交流220kV | 2011-07-16 | 2012-05-21 | 0.8493151 | 8.13 | 132.42 | 455.31 | 1.51 | 0.24 | 0.21 | 0 | 1.96 | 0.028 | 0.36 | 59 | 3.438378
交流220kV | 2011-05-31 | 2012-04-06 | 0.8520548 | 20.85 | 143.3 | 360.81 | 1.74 | 0 | 0.26 | 0 | 2 | 0 | 0 | 0 | 2.517865
交流220kV | 2011-07-14 | 2012-05-21 | 0.8547945 | 10.79 | 156.39 | 286.21 | 3.22 | 1.7 | 2.39 | 0.07 | 7.38 | 0.012 | 0.12 | 55 | 1.830104
交流220kV | 2011-06-30 | 2012-05-08 | 0.8575342 | 11.77 | 41.27 | 297.47 | 2.79 | 0.25 | 0 | 0 | 3.04 | 0 | 0.098 | 62.4 | 7.207899
交流220kV | 2013-01-27 | 2013-12-10 | 0.8684932 | 20.3 | 253.1 | 695.5 | 3.66 | 0.2 | 0.29 | 0 | 4.15 | 0 | 0 | 0 | 2.747926
交流220kV | 2012-07-11 | 2013-05-24 | 0.8684932 | 37.87 | 137.41 | 565.58 | 3.62 | 0.64 | 2.42 | 0 | 6.68 | 0.009 | 0.057 | 61 | 4.116003
交流220kV | 2010-09-01 | 2011-07-15 | 0.8684932 | 15.34 | 152.04 | 505.67 | 2.51 | 0.14 | 1.34 | 0 | 3.99 | 0.01 | 0.006 | 49 | 3.325901
交流220kV | 2012-06-10 | 2013-04-27 | 0.8794521 | 10 | 65 | 271.7 | 0.7 | 0 | 0 | 0 | 0.7 | 0 | 0 | 0 | 4.18
交流220kV | 2012-06-10 | 2013-04-27 | 0.8794521 | 10.1 | 70.8 | 311 | 0.8 | 0 | 0 | 0 | 0.8 | 0 | 0 | 0 | 4.392655
交流220kV | 2010-09-01 | 2011-07-20 | 0.8821918 | 14.65 | 144.76 | 527.24 | 2.51 | 0.13 | 1.6 | 0 | 4.24 | 0.03 | 0 | 50 | 3.642166
交流220kV | 2012-12-05 | 2013-10-25 | 0.8876712 | 13 | 36 | 580 | 1.8 | 0.3 | 0.2 | 0 | 2.3 | 0.036 | 0.002 | 65 | 16.11111
交流220kV | 2011-10-21 | 2012-09-11 | 0.8931507 | 10.73 | 87.65 | 384.67 | 1.56 | 0.32 | 0.3 | 0 | 2.18 | 0.025 | 0.419 | 44 | 4.388705
交流220kV | 2012-06-05 | 2013-04-28 | 0.8958904 | 23.34 | 149.51 | 372.14 | 2.13 | 0.47 | 0.49 | 0 | 3.09 | 0.07 | 0.001 | 58 | 2.489064
交流220kV | 2013-01-25 | 2013-12-19 | 0.8986301 | 12.36 | 16.48 | 47.12 | 2.49 | 0 | 0 | 0 | 2.49 | 0 | 0 | 70.1 | 2.859223
交流220kV | 2011-10-21 | 2012-09-13 | 0.8986301 | 16.71 | 74.8 | 290.54 | 1.32 | 0.21 | 0.32 | 0 | 1.85 | 0.027 | 0.087 | 46 | 3.884225
交流220kV | 2010-11-17 | 2011-10-12 | 0.9013699 | 62 | 668 | 230 | 20 | 2.3 | 7.3 | 0 | 29.6 | 0.001 | 0.002 | 44 | 0.3443114
交流220kV | 2012-12-31 | 2013-11-26 | 0.9041096 | 0.3 | 145.75 | 563.8 | 2.81 | 0.27 | 0.56 | 0 | 3.64 | 0.003 | 0.2 | 41 | 3.868268
交流220kV | 2012-10-10 | 2013-09-09 | 0.9150685 | 24.7 | 156.2 | 692.6 | 2.3 | 0.8 | 0.8 | 1.8 | 5.7 | 0 | 0 | 56.2 | 4.434059
交流220kV | 2012-07-06 | 2013-06-06 | 0.9178082 | 61.61 | 81.77 | 315.14 | 2.52 | 0.32 | 0.26 | 0 | 3.1 | 0 | 0 | 0 | 3.853981
交流220kV | 2011-04-20 | 2012-03-20 | 0.9178082 | 10.53 | 98.04 | 530.58 | 1.53 | 0.11 | 0.16 | 0 | 1.8 | 0.004 | 0.001 | 55.3 | 5.411873
交流220kV | 2011-04-20 | 2012-03-20 | 0.9178082 | 6.96 | 81.29 | 328.87 | 1.39 | 0.1 | 0.14 | 0 | 1.63 | 0.003 | 0.001 | 54.8 | 4.045639
交流220kV | 2012-12-31 | 2013-12-04 | 0.9260274 | 27.3 | 117 | 478 | 1.9 | 0.3 | 0.3 | 0 | 2.5 | 0.05 | 0.5 | 48 | 4.08547
交流220kV | 2011-07-13 | 2012-06-15 | 0.9260274 | 20.31 | 350.7 | 542.56 | 2 | 0 | 0 | 0 | 2 | 0 | 0 | 0 | 1.547077
交流220kV | 2010-12-23 | 2011-11-27 | 0.9287671 | 8.1 | 71 | 327 | 9.46 | 9.62 | 2.35 | 0 | 21.43 | 0.021 | 0 | 56.6 | 4.605634
交流220kV | 2012-05-15 | 2013-04-19 | 0.9287671 | 7 | 60 | 314 | 0.3 | 0.29 | 0 | 0 | 0.59 | 0.003 | 0.12 | 60 | 5.233333
交流220kV | 2010-12-23 | 2011-11-28 | 0.9315068 | 8.1 | 196.35 | 510.25 | 9.46 | 9.62 | 2.35 | 0 | 21.43 | 0.021 | 0 | 56.6 | 2.598676
交流220kV | 2011-06-28 | 2012-06-05 | 0.939726 | 11.64 | 111.67 | 496.44 | 1.04 | 0.23 | 0 | 0 | 1.27 | 0.007 | 0.048 | 58.1 | 4.445599
交流220kV | 2011-06-28 | 2012-06-05 | 0.939726 | 67.16 | 55.56 | 307.8 | 0.8 | 0 | 0 | 0 | 0.8 | 0.004 | 0.14 | 52.3 | 5.539957
交流220kV | 2011-10-12 | 2012-09-19 | 0.939726 | 13.05 | 80.24 | 460.37 | 1.88 | 0.21 | 0.25 | 0 | 2.34 | 0.009 | 0.031 | 65.3 | 5.737413
交流220kV | 2011-10-12 | 2012-09-19 | 0.939726 | 14.88 | 105.76 | 505.48 | 2.01 | 0.21 | 0.26 | 0 | 2.48 | 0.009 | 0.041 | 63.2 | 4.779501
交流220kV | 2011-05-19 09:04 | 2012-04-27 | 0.9414305 | 20.1 | 175.8 | 469.8 | 3.4 | 0.4 | 0.7 | 0 | 4.5 | 0.004 | 0 | 68 | 2.672355
交流220kV | 2011-12-31 | 2012-12-10 | 0.9452055 | 28.05 | 116.82 | 346.73 | 1.47 | 0 | 0 | 0 | 1.47 | 0 | 0 | 0 | 2.968071
交流220kV | 2011-09-14 | 2012-08-24 | 0.9452055 | 19.58 | 80.57 | 530.69 | 7.97 | 0.25 | 9.96 | 0 | 18.18 | 0.032 | 0.001 | 62 | 6.586695
交流220kV | 2011-12-30 | 2012-12-10 | 0.9479452 | 10.15 | 74.03 | 232.38 | 0.69 | 0 | 0 | 0 | 0.69 | 0 | 0 | 0 | 3.138998
交流220kV | 2011-12-29 | 2012-12-10 | 0.9506849 | 5.57 | 60.15 | 167.56 | 0.61 | 0 | 0 | 0 | 0.61 | 0 | 0 | 0 | 2.785702
交流220kV | 2011-12-29 | 2012-12-10 | 0.9506849 | 9.05 | 160.33 | 426.85 | 1.34 | 0 | 0 | 0 | 1.34 | 0 | 0 | 0 | 2.662321
交流220kV | 2010-10-16 | 2011-09-29 | 0.9534247 | 20 | 45 | 467 | 1.1 | 0.2 | 0.4 | 0 | 1.7 | 0.016 | 0.002 | 57.2 | 10.37778
交流220kV | 2012-07-01 | 2013-06-15 | 0.9561644 | 16.51 | 118.36 | 368.03 | 2.29 | 0.4 | 0.49 | 0 | 3.18 | 0 | 0 | 0 | 3.109412
交流220kV | 2012-07-01 | 2013-06-15 | 0.9561644 | 16.51 | 118.36 | 368.03 | 2.29 | 0.4 | 0.49 | 0 | 3.18 | 0 | 0 | 50 | 3.109412
交流220kV | 2011-12-29 | 2012-12-13 | 0.9589041 | 19.61 | 125.06 | 371.31 | 1.98 | 0.8 | 0.63 | 0 | 3.41 | 0.004 | 0.001 | 60 | 2.969055
交流220kV | 2010-06-30 | 2011-06-17 | 0.9643836 | 16.29 | 103.99 | 427.23 | 4.85 | 0.57 | 10.37 | 0 | 15.79 | 0 | 0 | 0 | 4.108376
交流220kV | 2010-05-20 | 2011-05-11 | 0.9753425 | 14 | 89 | 476 | 1.23 | 0.16 | 0.59 | 0 | 1.98 | 0.024 | 0.069 | 58.2 | 5.348315
交流220kV | 2011-10-27 | 2012-10-17 | 0.9753425 | 11.86 | 72.49 | 312.9 | 2.22 | 0.12 | 0.22 | 0 | 2.56 | 0.006 | 0.002 | 62 | 4.316457
交流220kV | 2011-10-27 | 2012-10-17 | 0.9753425 | 11.86 | 48.29 | 412.03 | 1.32 | 0.16 | 0.17 | 0 | 1.65 | 0.009 | 0.003 | 60 | 8.532408
交流220kV | 2011-06-28 | 2012-06-20 | 0.9808219 | 22.2 | 105.2 | 380.1 | 2.2 | 0.3 | 0.7 | 0 | 3.2 | 0 | 0.05 | 56.2 | 3.613118
交流220kV | 2012-06-04 | 2013-05-28 | 0.9808219 | 17.1 | 135 | 308.3 | 3.6 | 0.4 | 2.9 | 0 | 6.9 | 0.005 | 0 | 70.4 | 2.283704
交流220kV | 2011-01-12 | 2012-01-09 | 0.9917808 | 4.53 | 290.75 | 2050.11 | 14 | 13.38 | 2.41 | 0 | 29.79 | 0.01 | 0.178 | 49.6 | 7.051109
交流220kV | 2011-01-12 | 2012-01-09 | 0.9917808 | 9.88 | 546.15 | 2061.1 | 18.26 | 36.22 | 8.06 | 0 | 62.54 | 0.007 | 0.025 | 47.5 | 3.773872
交流220kV | 2010-12-23 | 2011-12-21 | 0.9945205 | 7.66 | 281.72 | 652.02 | 8.29 | 5.61 | 1.82 | 0 | 15.72 | 0 | 0 | 0 | 2.314426
交流220kV | 2012-05-26 | 2013-05-24 | 0.9945205 | 15.28 | 72.33 | 264.57 | 2.5 | 0.22 | 0.28 | 0 | 3 | 0.003 | 0.25 | 54 | 3.657818
交流220kV | 2012-10-10 | 2013-10-08 | 0.9945205 | 23 | 162.3 | 748.1 | 2.6 | 0.8 | 0.6 | 1.5 | 5.5 | 0 | 0 | 0 | 4.609365
交流220kV | 2011-12-30 | 2012-12-27 | 0.9945205 | 8 | 7 | 9 | 0.2 | 0.1 | 0.2 | 0 | 0.5 | 0.014 | 0.23 | 56 | 1.285714
交流220kV | 2011-12-30 | 2012-12-27 | 0.9945205 | 9 | 5 | 6 | 0.2 | 0.1 | 0.1 | 0 | 0.4 | 0.025 | 0.23 | 55 | 1.2
交流220kV | 2012-07-04 | 2013-07-03 | 0.9972603 | 23 | 121 | 210 | 2 | 0 | 0 | 0 | 2 | 0.062 | 0.038 | 53 | 1.735537
交流220kV | 2010-12-11 16:57 | 2011-12-12 | 1.000805 | 8 | 236.4 | 2746.6 | 9.1 | 9.9 | 3.5 | 0 | 22.5 | 0 | 0 | 0 | 11.61844
交流220kV | 2011-03-28 | 2012-03-28 | 1.00274 | 5.61 | 138.78 | 564.26 | 11.28 | 0.51 | 0 | 0 | 11.79 | 0 | 0 | 0 | 4.06586
交流220kV | 2011-12-04 | 2012-12-04 | 1.00274 | 9.74 | 79.84 | 411.58 | 1.45 | 0.19 | 0.16 | 0.05 | 1.85 | 0.012 | 0.005 | 62 | 5.15506
交流220kV | 2011-12-04 | 2012-12-04 | 1.00274 | 7.31 | 90.63 | 449.88 | 1.55 | 0.14 | 0.13 | 0 | 1.82 | 0.008 | 0.003 | 60 | 4.963919
交流220kV | 2011-04-25 08:44 | 2012-04-27 | 1.007221 | 12.1 | 110.1 | 318.9 | 2.4 | 0.3 | 0.5 | 0 | 3.2 | 0.004 | 0 | 67.9 | 2.896458
交流220kV | 2011-03-17 | 2012-03-19 | 1.008219 | 8.4 | 99.7 | 416.5 | 1.8 | 0.2 | 0.2 | 0 | 2.2 | 0.012 | 0 | 64.2 | 4.177533
交流220kV | 2011-03-17 | 2012-03-19 | 1.008219 | 18.7 | 99.6 | 359.2 | 0.4 | 0 | 0.3 | 0 | 0.7 | 0.012 | 0 | 59.6 | 3.606426
交流220kV | 2012-03-22 | 2013-03-29 | 1.019178 | 12 | 140 | 206 | 2 | 0 | 0 | 0 | 2 | 0 | 0 | 0 | 1.471429
交流220kV | 2010-04-28 | 2011-05-06 | 1.021918 | 10.24 | 302.72 | 1045.6 | 2.06 | 0.45 | 0.25 | 0 | 2.76 | 0.004 | 0.001 | 58.5 | 3.454017
交流220kV | 2012-12-27 | 2014-01-07 | 1.030137 | 27 | 7 | 198 | 3.53 | 6.01 | 1.49 | 0 | 11.03 | 0.02 | 0.001 | 74 | 28.28571
交流220kV | 2012-04-21 | 2013-05-03 | 1.032877 | 6.4 | 101 | 684.1 | 2.5 | 0 | 0 | 0 | 2.5 | 0.006 | 0.03 | 54.6 | 6.773267
交流220kV | 2012-04-21 | 2013-05-03 | 1.032877 | 15.5 | 151.9 | 547.6 | 2 | 0.5 | 0.7 | 0 | 3.2 | 0.005 | 0.06 | 55.8 | 3.605003
交流220kV | 2012-05-04 | 2013-05-16 | 1.032877 | 15 | 44 | 742 | 2 | 0.2 | 0 | 0 | 2.2 | 0.007 | 0.001 | 50 | 16.86364
交流220kV | 2006-02-21 | 2007-03-07 | 1.038356 | 12.5 | 164.7 | 464.3 | 1.8 | 0 | 0 | 0 | 1.8 | 0.008 | 0.003 | 56 | 2.819065
交流220kV | 2010-11-28 | 2011-12-14 | 1.043836 | 20 | 49.24 | 415.69 | 1.61 | 0.97 | 2.13 | 0 | 4.71 | 0 | 0 | 0 | 8.44212
交流220kV | 2010-04-13 | 2011-04-29 | 1.043836 | 22.37 | 216.37 | 904.38 | 10.29 | 0 | 0 | 0 | 10.29 | 0.005 | 0.158 | 53.9 | 4.179785
交流220kV | 2011-01-22 | 2012-02-07 | 1.043836 | 78.34 | 86.19 | 768.45 | 4.3 | 0.59 | 1.38 | 0 | 6.27 | 0.01 | 0.1 | 67 | 8.915767
交流220kV | 2011-11-22 | 2012-12-11 | 1.054795 | 10.5 | 120.6 | 703.9 | 2 | 0.4 | 0.3 | 0 | 2.7 | 0 | 0 | 0 | 5.83665
交流220kV | 2005-03-28 | 2006-04-17 | 1.054795 | 9.76 | 145.1 | 249.08 | 2.65 | 1.35 | 0 | 0 | 4 | 0.01 | 0.321 | 51.7 | 1.716609
交流220kV | 2006-03-13 | 2007-04-05 | 1.063014 | 6.99 | 144.79 | 90.94 | 1.76 | 2.55 | 0 | 0 | 4.31 | 0.002 | 0.87 | 50.2 | 0.628082
交流220kV | 2011-06-10 | 2012-07-02 | 1.063014 | 14.05 | 184.48 | 476.53 | 35.7 | 0.45 | 0.49 | 0 | 36.64 | 0.008 | 0.042 | 62 | 2.583098
交流220kV | 2012-08-06 | 2013-08-30 | 1.065753 | 12.41 | 145.97 | 443.68 | 2.38 | 0.21 | 0.5 | 0 | 3.09 | 0.002 | 0.001 | 56 | 3.039529
交流220kV | 2012-08-06 | 2013-08-30 | 1.065753 | 10.36 | 130.91 | 430.98 | 2.01 | 0.12 | 0.58 | 0 | 2.71 | 0.002 | 0.001 | 57 | 3.292185
交流220kV | 2010-09-17 | 2011-10-12 | 1.068493 | 17 | 206.1 | 1273.2 | 2.9 | 0.3 | 0.4 | 0 | 3.6 | 0.006 | 0.38 | 53 | 6.177584
交流220kV | 2010-09-17 | 2011-10-12 | 1.068493 | 4.2 | 22.3 | 350.6 | 3.8 | 0.5 | 0.5 | 0.4 | 5.2 | 0.003 | 0.23 | 51 | 15.72197
交流220kV | 2010-11-20 | 2011-12-16 | 1.071233 | 86.6 | 159 | 1240 | 6.3 | 1.3 | 1.4 | 0 | 9 | 0 | 0 | 0 | 7.798742
交流220kV | 2013-01-17 | 2014-02-12 | 1.071233 | 2.6 | 126.2 | 1449.7 | 3 | 1 | 0.8 | 0 | 4.8 | 0.004 | 0.089 | 60 | 11.48732
交流220kV | 2011-01-20 | 2012-02-15 | 1.071233 | 57.02 | 260.37 | 680.73 | 2.18 | 0.21 | 0.44 | 0 | 2.83 | 0.003 | 0.003 | 52 | 2.614472
交流220kV | 2011-01-20 | 2012-02-15 | 1.071233 | 41.6 | 98.08 | 500.85 | 2.11 | 0.25 | 0.4 | 0 | 2.76 | 0.005 | 0.001 | 52 | 5.106546
交流220kV | 2011-01-22 | 2012-02-18 | 1.073973 | 76.65 | 194.31 | 1197.21 | 3.91 | 0.62 | 0.88 | 0 | 5.41 | 0.01 | 0.1 | 65 | 6.16134
交流220kV | 2010-11-14 | 2011-12-13 | 1.079452 | 51.47 | 405.51 | 4125.25 | 10.92 | 1.73 | 3.06 | 0 | 15.71 | 0.002 | 0.03 | 49 | 10.17299
交流220kV | 2011-01-07 | 2012-02-06 | 1.082192 | 2.8 | 35.4 | 349.2 | 1.5 | 0.2 | 0.3 | 0 | 2 | 0.004 | 0.136 | 72.3 | 9.864407
交流220kV | 2011-05-15 | 2012-06-13 | 1.082192 | 17.85 | 75.11 | 635.17 | 2.93 | 0.49 | 0.52 | 0 | 3.94 | 0.032 | 0.71 | 45 | 8.45653
交流220kV | 2011-01-10 | 2012-02-10 | 1.084932 | 14.41 | 341.42 | 510.37 | 2.84 | 0 | 0 | 0 | 2.84 | 0 | 0 | 0 | 1.494845
交流220kV | 2010-11-15 | 2011-12-17 | 1.087671 | 13.85 | 186.88 | 742.75 | 1.6 | 0.28 | 0.33 | 0 | 2.21 | 0 | 0 | 0 | 3.974476
交流220kV | 2011-05-31 | 2012-07-03 | 1.093151 | 15.49 | 204.04 | 509.08 | 3.61 | 0.5 | 4.88 | 0 | 8.99 | 0.003 | 0 | 65.8 | 2.495001
交流220kV | 2012-03-22 | 2013-04-27 | 1.09863 | 10 | 131 | 211 | 2 | 0 | 0 | 0 | 2 | 0 | 0 | 0 | 1.610687
交流220kV | 2008-12-10 | 2010-01-21 | 1.115068 | 23 | 372 | 856 | 6.4 | 0.7 | 0.8 | 0 | 7.9 | 0.002 | 0.003 | 55 | 2.301075
交流220kV | 2011-01-18 | 2012-02-29 | 1.115068 | 17.72 | 233.03 | 377.99 | 2.01 | 0.22 | 0.19 | 0 | 2.42 | 0.02 | 0.06 | 50 | 1.622066
交流220kV | 2010-12-28 | 2012-02-10 | 1.120548 | 40.6 | 102 | 304 | 1.25 | 0.45 | 0.98 | 0.15 | 2.83 | 0.024 | 0.038 | 56 | 2.980392
交流220kV | 2010-09-26 | 2011-11-09 | 1.120548 | 25 | 154 | 356 | 3.6 | 0.4 | 0.4 | 0 | 4.4 | 0.003 | 0.002 | 50 | 2.311688
交流220kV | 2010-09-26 | 2011-11-09 | 1.120548 | 14 | 158 | 408 | 2.5 | 0.8 | 0.5 | 0 | 3.8 | 0.003 | 0.001 | 73 | 2.582278
交流220kV | 2012-12-30 | 2014-02-13 | 1.123288 | 5.22 | 79.21 | 365.42 | 1.58 | 0.25 | 0.38 | 0 | 2.21 | 0.005 | 0.045 | 58 | 4.613306
交流220kV | 2012-12-30 | 2014-02-13 | 1.123288 | 5.31 | 119.26 | 390.65 | 1.55 | 0.35 | 0.64 | 0 | 2.54 | 0.004 | 0.046 | 54.4 | 3.275616
交流220kV | 2013-01-14 | 2014-02-28 | 1.123288 | 16.33 | 108.66 | 470.31 | 4.69 | 0.6 | 1.02 | 0 | 6.31 | 0.007 | 0.07 | 56 | 4.328272
220 | 2011-02-24 | 2012-04-10 | 1.126027 | 3 | 12 | 29 | 0 | 0 | 0 | 0 | 0 | 0.006 | 0.059 | 56 | 2.416667
交流220kV | 2013-01-29 | 2014-03-16 | 1.126027 | 9.3 | 49.5 | 846 | 1.8 | 0.2 | 0 | 0 | 2 | 0.006 | 0.001 | 48 | 17.09091
交流220kV | 2011-10-27 | 2012-12-13 | 1.131507 | 21.59 | 214.98 | 608.58 | 2.44 | 0.31 | 0.35 | 0 | 3.1 | 0.003 | 0.025 | 48 | 2.830868
交流220kV | 2011-10-27 | 2012-12-13 | 1.131507 | 15.65 | 154.11 | 496.11 | 2.14 | 0.27 | 0.28 | 0 | 2.69 | 0.003 | 0.025 | 49 | 3.219194
交流220kV | 2010-04-13 | 2011-05-31 | 1.131507 | 23.46 | 224.78 | 843.35 | 12.15 | 0 | 0 | 0 | 12.15 | 0.006 | 0.269 | 49.6 | 3.751891
220 | 2011-01-20 | 2012-03-09 | 1.134247 | 8.19 | 102.43 | 357.81 | 1.32 | 0.19 | 0.32 | 0 | 1.83 | 0.003 | 0.68 | 58 | 3.493215
交流220kV | 2012-10-15 | 2013-12-05 | 1.139726 | 7.8 | 79.8 | 244.1 | 1.7 | 0.5 | 0.3 | 0 | 2.5 | 0 | 0 | 0 | 3.058897
交流220kV | 2012-05-26 | 2013-07-18 | 1.145205 | 16.08 | 88.19 | 315.58 | 2.19 | 0.28 | 0.41 | 0 | 2.88 | 0.003 | 0.025 | 51 | 3.57841
交流220kV | 2012-10-12 | 2013-12-04 | 1.145205 | 21.1 | 68.7 | 336.9 | 2.1 | 0.3 | 0.3 | 0 | 2.7 | 0 | 0 | 0 | 4.90393
交流220kV | 2011-05-19 | 2012-07-12 | 1.150685 | 17.45 | 238.64 | 717.81 | 2.66 | 0.24 | 0.36 | 0 | 3.26 | 0.008 | 0.083 | 71 | 3.00792
220 | 2010-09-16 | 2011-11-15 | 1.164384 | 13.73 | 111.43 | 422.49 | 1.61 | 0.32 | 0 | 0 | 1.93 | 0.004 | 0.028 | 62.8 | 3.791528
交流220kV | 2012-12-15 | 2014-02-14 | 1.167123 | 6.52 | 75.82 | 631.72 | 9.3 | 0.2 | 0.19 | 0 | 9.69 | 0.015 | 0.072 | 67 | 8.331839
交流220kV | 2012-12-15 | 2014-02-14 | 1.167123 | 8.4 | 84.67 | 660.74 | 9.73 | 0.14 | 0.17 | 0 | 10.04 | 0.027 | 0.056 | 79 | 7.803709
交流220kV | 2008-11-21 14:12 | 2010-01-22 | 1.168242 | 2 | 341 | 525 | 8.7 | 11.9 | 1.5 | 0 | 22.1 | 0.001 | 0.003 | 55 | 1.539589
交流220kV | 2012-03-13 | 2013-05-14 | 1.169863 | 11.29 | 62.35 | 159.88 | 0.5 | 0.24 | 0.27 | 0 | 1.01 | 0.07 | 0.001 | 60 | 2.564234
交流220kV | 2012-03-13 | 2013-05-14 | 1.169863 | 15.23 | 40.27 | 108.46 | 1.24 | 0.54 | 0.67 | 0 | 2.45 | 0.01 | 0.006 | 60 | 2.69332
交流220kV | 2012-09-13 | 2013-11-14 | 1.169863 | 9.87 | 210.37 | 645.44 | 2.36 | 0.27 | 0.19 | 0 | 2.82 | 0.01 | 0.01 | 48 | 3.068118
交流220kV | 2012-09-13 | 2013-11-14 | 1.169863 | 9.73 | 227.02 | 596.31 | 2.86 | 0.22 | 0.25 | 0 | 3.33 | 0.02 | 0.01 | 48 | 2.626685
交流220kV | 2012-09-13 | 2013-11-14 | 1.169863 | 10.48 | 233.06 | 737.11 | 2.56 | 0.26 | 0.21 | 0 | 3.03 | 0.02 | 0.01 | 48 | 3.162748
交流220kV | 2012-09-13 | 2013-11-15 | 1.172603 | 8.27 | 205.08 | 676.29 | 2.53 | 0.16 | 0.29 | 0 | 2.98 | 0.02 | 0.02 | 48 | 3.297689
交流220kV | 2012-09-13 | 2013-11-16 | 1.175342 | 8.35 | 206.4 | 771.05 | 2.5 | 0.17 | 0.23 | 0 | 2.9 | 0.01 | 0.03 | 49 | 3.735707
交流220kV | 2012-09-13 | 2013-11-16 | 1.175342 | 11.22 | 222.55 | 691.08 | 2.48 | 0.21 | 0.25 | 0 | 2.94 | 0.02 | 0.02 | 48 | 3.10528
交流220kV | 2010-10-13 | 2011-12-16 | 1.175342 | 21 | 329 | 951 | 2.5 | 0.6 | 0.3 | 0 | 3.4 | 0.003 | 0.003 | 39 | 2.890578
交流220kV | 2010-10-13 | 2011-12-16 | 1.175342 | 23 | 321 | 867 | 2.6 | 0.7 | 0.4 | 0 | 3.7 | 0.003 | 0.002 | 52 | 2.700935
交流220kV | 2012-03-25 | 2013-05-29 | 1.178082 | 12.55 | 178.67 | 505.82 | 1.68 | 0.18 | 0.14 | 0 | 2 | 0.009 | 0.041 | 61.3 | 2.831029
交流220kV | 2012-03-25 | 2013-05-29 | 1.178082 | 7.94 | 104.91 | 394.1 | 1.24 | 0.12 | 0.12 | 0 | 1.48 | 0.008 | 0.065 | 55.6 | 3.756553
交流220kV | 2011-05-28 | 2012-08-02 | 1.183562 | 10.12 | 80.36 | 414.66 | 1.45 | 0.33 | 0.34 | 0 | 2.12 | 0.01 | 0.06 | 61 | 5.16003
交流220kV | 2013-01-27 | 2014-04-04 | 1.183562 | 21.92 | 313.75 | 848.11 | 3.92 | 0.42 | 0.55 | 0 | 4.89 | 0.052 | 0.062 | 80 | 2.703139
交流220kV | 2011-04-07 | 2012-06-13 | 1.186301 | 13.49 | 279.91 | 1703.51 | 13.78 | 0.33 | 0 | 0 | 14.11 | 0.001 | 0.009 | 57.5 | 6.08592
交流220kV | 2011-09-29 | 2012-12-05 | 1.186301 | 13 | 270 | 551 | 3 | 0 | 0 | 0 | 3 | 0 | 0 | 0 | 2.040741
交流220kV | 2011-09-29 | 2012-12-05 | 1.186301 | 15 | 367 | 641 | 4 | 1 | 0 | 0 | 5 | 0 | 0 | 0 | 1.746594
交流220kV | 2012-01-05 | 2013-03-13 | 1.186301 | 13 | 154.3 | 399.6 | 1.8 | 0.3 | 0.3 | 0 | 2.4 | 0.008 | 0.039 | 47 | 2.58976
220 | 2012-01-13 | 2013-03-22 | 1.189041 | 10.96 | 134.29 | 655.15 | 0.36 | 0.5 | 0.4 | 0 | 1.26 | 0.01 | 0.059 | 58 | 4.878621
交流220kV | 2010-12-22 | 2012-03-02 | 1.194521 | 20 | 67.98 | 366.86 | 1.38 | 0.2 | 0.26 | 0 | 1.84 | 0.015 | 0.004 | 58.6 | 5.396587
交流220kV | 2010-12-22 | 2012-03-02 | 1.194521 | 23.15 | 66.75 | 300.2 | 1.36 | 0.16 | 0.54 | 0 | 2.06 | 0.018 | 0.005 | 56.8 | 4.497378
交流220kV | 2011-03-28 | 2012-06-11 | 1.208219 | 12.03 | 21.74 | 449.85 | 12.37 | 1.27 | 0 | 0 | 13.64 | 0 | 0.524 | 55.8 | 20.69227
交流220kV | 2009-12-30 | 2011-03-17 | 1.210959 | 16.39 | 110.26 | 1170.2 | 2.26 | 0.42 | 0.5 | 0 | 3.18 | 0.014 | 0.001 | 63 | 10.6131
交流220kV | 2012-07-25 | 2013-10-11 | 1.213699 | 17.59 | 213.98 | 489.26 | 2.65 | 0.19 | 0.35 | 0 | 3.19 | 0.005 | 0.061 | 60.8 | 2.286475
交流220kV | 2012-07-25 | 2013-10-11 | 1.213699 | 15.02 | 200.95 | 408.72 | 2.44 | 0.17 | 0.32 | 0 | 2.93 | 0.006 | 0.062 | 64.1 | 2.033939
交流220kV | 2012-07-05 | 2013-09-25 | 1.224658 | 18 | 312 | 1296 | 3.2 | 0.5 | 0.4 | 0 | 4.1 | 0.009 | 0.1 | 58 | 4.153846
交流220kV | 2010-06-02 | 2011-08-24 | 1.227397 | 8.33 | 44.82 | 138.09 | 1.55 | 0.15 | 0.19 | 0 | 1.89 | 0.004 | 0.001 | 62 | 3.080991
交流220kV | 2010-06-02 | 2011-08-24 | 1.227397 | 7.16 | 28.4 | 151.37 | 1.35 | 0.21 | 0.21 | 0 | 1.77 | 0.005 | 0.001 | 62 | 5.32993
交流220kV | 2012-01-21 | 2013-04-17 | 1.238356 | 15.2 | 316.5 | 551.2 | 3 | 0.3 | 0.4 | 0 | 3.7 | 0.003 | 0.03 | 54.3 | 1.741548
交流220kV | 2012-01-21 | 2013-04-17 | 1.238356 | 7.2 | 260.4 | 715 | 3 | 0.4 | 0.5 | 0 | 3.9 | 0.006 | 0.04 | 54.5 | 2.745776
交流220kV | 2012-12-01 | 2014-02-28 | 1.243836 | 9.02 | 86.81 | 477.57 | 2.89 | 0.65 | 0.49 | 0 | 4.03 | 0.006 | 0.08 | 58 | 5.501325
交流220kV | 2010-12-25 | 2012-03-27 | 1.254795 | 32.99 | 275.12 | 910.81 | 3.35 | 0.29 | 1.66 | 0 | 5.3 | 0.007 | 0.025 | 57.7 | 3.310592
交流220kV | 2009-12-21 | 2011-03-25 | 1.257534 | 46.29 | 205.3 | 1061.21 | 3.32 | 0.82 | 0.69 | 0 | 4.83 | 0.001 | 0.28 | 62 | 5.16907
交流220kV | 2011-12-23 | 2013-03-27 | 1.260274 | 24 | 208 | 535 | 5.15 | 0.18 | 0.58 | 0 | 5.91 | 0.004 | 0.087 | 50 | 2.572115
交流220kV | 2012-12-28 | 2014-04-03 | 1.263014 | 9.08 | 52.33 | 169.83 | 7.78 | 6.25 | 2.09 | 0 | 16.12 | 0.018 | 0.193 | 64.6 | 3.245366
交流220kV | 2010-06-15 | 2011-09-19 | 1.263014 | 8.66 | 97.18 | 319.75 | 2.64 | 1.28 | 0.29 | 0 | 4.21 | 0.005 | 0.001 | 62 | 3.290286
交流220kV | 2010-03-26 | 2011-07-01 | 1.265753 | 34.66 | 188.2 | 431.08 | 2.54 | 0.17 | 0.29 | 0 | 3 | 0 | 0 | 0 | 2.290542
交流220kV | 2011-12-13 | 2013-03-21 | 1.271233 | 8 | 155 | 444 | 1.8 | 0.5 | 0.3 | 0 | 2.6 | 0.009 | 0.1 | 58 | 2.864516
交流220kV | 2011-12-13 | 2013-03-21 | 1.271233 | 10 | 161 | 465 | 1.8 | 0.3 | 0.3 | 0 | 2.4 | 0.009 | 0.1 | 59 | 2.888199
交流220kV | 2012-03-22 | 2013-07-02 | 1.279452 | 16 | 194 | 331 | 3 | 0 | 1 | 0 | 4 | 0.023 | 0.041 | 52 | 1.706186
220 | 2011-12-15 | 2013-03-28 | 1.284932 | 2 | 62 | 210 | 0.4 | 0 | 0 | 0 | 0.4 | 0.007 | 0.001 | 51 | 3.387097
交流220kV | 2010-12-13 | 2012-03-26 | 1.284932 | 23 | 80 | 296 | 1.54 | 0.15 | 0.44 | 0 | 2.13 | 0.001 | 0.001 | 50 | 3.7
220 | 2012-01-08 | 2013-04-23 | 1.290411 | 7.46 | 156.57 | 591.03 | 2.25 | 0.28 | 0.34 | 0 | 2.87 | 0.003 | 0.89 | 51 | 3.774861
交流220kV | 2012-12-10 | 2014-03-27 | 1.293151 | 27.06 | 92.06 | 328.5 | 3.16 | 0.61 | 1.36 | 0 | 5.13 | 0 | 0.001 | 52.6 | 3.568325
交流220kV | 2010-06-04 | 2011-09-19 | 1.293151 | 6.42 | 65.66 | 253.85 | 2.22 | 0.16 | 0.21 | 0 | 2.59 | 0.003 | 0.001 | 62 | 3.866129
交流220kV | 2010-06-29 | 2011-10-14 | 1.293151 | 86 | 219 | 1473 | 4.8 | 0.7 | 0.7 | 0 | 6.2 | 0.013 | 0.003 | 75 | 6.726027
交流220kV | 2010-06-29 | 2011-10-14 | 1.293151 | 109 | 271 | 1593 | 4.4 | 0.6 | 0.6 | 0 | 5.6 | 0.015 | 0.034 | 73 | 5.878229
交流220kV | 2010-06-23 | 2011-10-12 | 1.30411 | 35 | 36 | 408 | 3.3 | 0.3 | 0.4 | 0 | 4 | 0.05 | 0.009 | 71 | 11.33333
交流220kV | 2010-06-23 | 2011-10-12 | 1.30411 | 35 | 41 | 269 | 2.8 | 0.5 | 0.3 | 0 | 3.6 | 0.048 | 0.007 | 67 | 6.560976
交流220kV | 2010-07-27 | 2011-11-16 | 1.306849 | 8.79 | 54.6 | 160.87 | 0.85 | 0.2 | 0.78 | 0 | 1.83 | 0.009 | 0.146 | 63.6 | 2.946337
交流220kV | 2010-07-27 | 2011-11-16 | 1.306849 | 5.39 | 25.17 | 173.19 | 0.98 | 0.53 | 0.36 | 0.15 | 2.02 | 0.01 | 0.211 | 58.5 | 6.88081
交流220kV | 2010-05-30 | 2011-09-19 | 1.306849 | 5.13 | 68.63 | 399.85 | 2.39 | 0.26 | 0.25 | 0 | 2.9 | 0.004 | 0.001 | 58 | 5.826169
交流220kV | 2009-12-21 | 2011-04-13 | 1.309589 | 54.19 | 106.54 | 679.44 | 4.16 | 1.19 | 0.96 | 0 | 6.31 | 0.001 | 0.19 | 52 | 6.377323
交流220kV | 2011-04-01 | 2012-07-23 | 1.312329 | 23.97 | 183.92 | 534.79 | 1.92 | 0.32 | 0.29 | 0 | 2.53 | 0.027 | 0.001 | 60 | 2.907732
交流220kV | 2010-12-29 | 2012-04-21 | 1.312329 | 22.4 | 291.6 | 1716.7 | 2.5 | 0.5 | 0.4 | 0 | 3.4 | 0.002 | 0.001 | 60.3 | 5.887174
交流220kV | 2011-11-26 | 2013-03-20 | 1.315068 | 89.65 | 35.59 | 596.93 | 20.15 | 1.08 | 1.72 | 0 | 22.95 | 0.01 | 0.13 | 57 | 16.77241
交流220kV | 2010-01-28 | 2011-05-24 | 1.317808 | 8.24 | 69.15 | 426.13 | 1.89 | 0.3 | 0.64 | 0 | 2.83 | 0.01 | 0.001 | 59 | 6.162401
交流220kV | 2010-01-28 | 2011-05-24 | 1.317808 | 33.19 | 51.86 | 263.89 | 1.88 | 0.32 | 0.23 | 0 | 2.43 | 0.01 | 0.001 | 58 | 5.088508
交流220kV | 2010-12-30 | 2012-04-25 | 1.320548 | 14.02 | 96.11 | 400.38 | 1.16 | 0 | 0 | 0 | 1.16 | 0.002 | 0.25 | 46 | 4.165852
交流220kV | 2008-09-23 | 2010-01-19 | 1.323288 | 55 | 472 | 828 | 10.4 | 1.6 | 1.2 | 0 | 13.2 | 0.01 | 0.002 | 53 | 1.754237
交流220kV | 2010-11-28 | 2012-03-28 | 1.331507 | 21.07 | 51.67 | 444.56 | 2.87 | 0.43 | 1.57 | 0 | 4.87 | 0 | 0 | 0 | 8.603832
交流220kV | 2011-11-02 | 2013-03-02 | 1.331507 | 11.84 | 150.32 | 600.19 | 12.37 | 5.23 | 5.09 | 0 | 22.69 | 0.003 | 0.09 | 52 | 3.992749
交流220kV | 2009-11-02 | 2011-03-03 | 1.331507 | 338.21 | 82 | 307 | 19.96 | 0.38 | 2.03 | 0.12 | 22.49 | 0.024 | 0.031 | 51.2 | 3.743902
交流220kV | 2010-11-29 | 2012-04-01 | 1.339726 | 7.36 | 52.57 | 204.88 | 0.96 | 0.26 | 0.43 | 0 | 1.65 | 0.009 | 0.192 | 58 | 3.89728
交流220kV | 2011-09-19 | 2013-01-23 | 1.347945 | 65.47 | 121.61 | 498.79 | 2.86 | 0.22 | 0.92 | 0 | 4 | 0.003 | 0.001 | 52 | 4.101554
交流220kV | 2008-11-09 | 2010-03-18 | 1.353425 | 14 | 241 | 239 | 9.08 | 1.12 | 1.25 | 0 | 11.45 | 0.001 | 0.001 | 57 | 0.9917012
交流220kV | 2012-11-17 | 2014-03-27 | 1.356164 | 25.5 | 68 | 513 | 4.13 | 0.28 | 0 | 0 | 4.41 | 0.005 | 0.002 | 50 | 7.544118
交流220kV | 2010-11-11 | 2012-03-21 | 1.358904 | 9.2 | 117.48 | 475.6 | 1.75 | 0.47 | 0.55 | 0 | 2.77 | 0.006 | 0.001 | 60 | 4.048349
交流220kV | 2010-11-30 | 2012-04-12 | 1.367123 | 4.6 | 197.1 | 509.1 | 2.4 | 0.5 | 0.3 | 0.05 | 3.25 | 0.007 | 0.03 | 55.6 | 2.582953
交流220kV | 2010-10-27 | 2012-03-09 | 1.367123 | 18.26 | 788.5 | 1328.4 | 4.87 | 0.86 | 1.18 | 0 | 6.91 | 0.021 | 0 | 56.4 | 1.684718
交流220kV | 2011-11-07 | 2013-03-22 | 1.372603 | 10 | 73 | 310 | 4.07 | 0.16 | 0.1 | 0 | 4.33 | 0.001 | 0.6 | 50.5 | 4.246575
交流220kV | 2011-11-07 | 2013-03-22 | 1.372603 | 9 | 148 | 661 | 5.6 | 0.37 | 0.32 | 0 | 6.29 | 0.001 | 0.7 | 49.7 | 4.466216
交流220kV | 2011-11-26 | 2013-04-10 | 1.372603 | 60.65 | 245.59 | 595.93 | 19.15 | 1.17 | 1.17 | 0 | 21.49 | 0.01 | 0.135 | 56.8 | 2.426524
交流220kV | 2011-11-07 | 2013-03-22 | 1.372603 | 12 | 96 | 379 | 5.24 | 0.27 | 0.29 | 0 | 5.8 | 0.001 | 0.47 | 48.6 | 3.947917
交流220kV | 2010-11-26 | 2012-04-16 | 1.389041 | 13 | 91 | 324 | 0.2 | 0.25 | 0.84 | 0 | 1.29 | 0.003 | 0.068 | 53 | 3.56044
交流220kV | 2011-06-30 | 2012-11-19 | 1.391781 | 9.25 | 230.58 | 1052.64 | 3.36 | 0.72 | 0.82 | 0 | 4.9 | 0.012 | 0.003 | 60 | 4.565183
交流220kV | 2011-11-17 15:25 | 2013-04-10 | 1.395501 | 80.21 | 525.18 | 625.3 | 20.12 | 2.25 | 3.71 | 0 | 26.08 | 0.01 | 0.109 | 55.6 | 1.190639
交流220kV | 2012-05-26 | 2013-10-18 | 1.39726 | 16.8 | 88 | 316 | 2 | 1 | 1 | 0 | 4 | 0 | 0 | 0 | 3.590909
交流220kV | 2010-10-26 | 2012-03-21 | 1.40274 | 19 | 68 | 312 | 12.86 | 0.24 | 0.3 | 0 | 13.4 | 0.026 | 0.041 | 51.2 | 4.588235
交流220kV | 2010-11-14 | 2012-04-11 | 1.408219 | 8.31 | 251.94 | 621.31 | 3.03 | 0.75 | 0.69 | 0 | 4.47 | 0.002 | 0.2 | 51 | 2.466103
交流220kV | 2011-05-26 | 2012-10-22 | 1.410959 | 7.46 | 326.69 | 909.53 | 3.43 | 0.54 | 0.47 | 0 | 4.44 | 0.009 | 0.032 | 54.6 | 2.784077
交流220kV | 2011-05-26 | 2012-10-22 | 1.410959 | 1.59 | 6.34 | 502.67 | 0.93 | 0.05 | 0.07 | 0 | 1.05 | 0.009 | 0.046 | 60.3 | 79.28549
交流220kV | 2011-11-11 | 2013-04-10 | 1.413699 | 32 | 45 | 1111 | 1 | 0 | 0 | 0 | 1 | 0.008 | 0.11 | 53 | 24.68889
交流220kV | 2011-10-26 | 2013-03-28 | 1.421918 | 4.86 | 86.03 | 372.78 | 1.26 | 0.24 | 0.23 | 0 | 1.73 | 0.007 | 0.001 | 52 | 4.33314
交流220kV | 2010-12-22 | 2012-05-24 | 1.421918 | 39.03 | 217.03 | 622.96 | 2.08 | 0.36 | 0.34 | 0 | 2.78 | 0.03 | 0.001 | 60 | 2.870387
交流220kV | 2007-10-31 | 2009-04-03 | 1.424658 | 20.74 | 173.38 | 515.07 | 2.02 | 0.33 | 0.25 | 0 | 2.6 | 0.017 | 0.001 | 62.1 | 2.970758
220 | 2011-10-14 | 2013-03-20 | 1.432877 | 7.34 | 62.67 | 471.07 | 2.79 | 0.76 | 1.26 | 0 | 4.81 | 0.009 | 0.11 | 51 | 7.516675
交流220kV | 2011-12-31 | 2013-06-06 | 1.432877 | 16.6 | 113.4 | 323.7 | 1.1 | 0 | 0 | 0 | 1.1 | 0.013 | 0.104 | 0 | 2.854497
交流220kV | 2011-12-30 | 2013-06-06 | 1.435616 | 3.3 | 236.4 | 814.3 | 9.9 | 0 | 0 | 0 | 9.9 | 0.013 | 0.1 | 0 | 3.444585
交流220kV | 2011-12-29 | 2013-06-06 | 1.438356 | 7.5 | 91.2 | 298.2 | 0.9 | 0 | 0 | 0 | 0.9 | 0.012 | 0.094 | 0 | 3.269737
交流220kV | 2011-12-29 | 2013-06-06 | 1.438356 | 10.5 | 198.8 | 490 | 1.4 | 0 | 0 | 0 | 1.4 | 0.013 | 0.143 | 0 | 2.464789
交流220kV | 2012-05-04 | 2013-10-11 | 1.438356 | 10 | 40 | 757 | 1.8 | 0.2 | 0 | 0 | 2 | 0.007 | 0.001 | 50 | 18.925
交流220kV | 2011-07-13 | 2012-12-20 | 1.441096 | 8.01 | 27.22 | 123.38 | 1.27 | 0 | 0 | 0 | 1.27 | 0 | 0 | 0 | 4.532697
交流220kV | 2011-01-22 | 2012-07-04 | 1.449315 | 13.38 | 75.04 | 269.58 | 1.86 | 0.59 | 0 | 0 | 2.45 | 0.007 | 0.001 | 60 | 3.592484
交流220kV | 2011-06-28 | 2012-12-10 | 1.454795 | 50.83 | 91.21 | 449.21 | 1.44 | 0.21 | 0 | 0 | 1.65 | 0 | 0 | 0 | 4.925008
交流220kV | 2011-06-28 | 2012-12-10 | 1.454795 | 14.21 | 136.38 | 642.03 | 1.74 | 0 | 0 | 0 | 1.74 | 0 | 0 | 0 | 4.707655
交流220kV | 2011-06-28 | 2012-12-11 | 1.457534 | 41.3 | 131.9 | 478.6 | 2.8 | 0.4 | 0.3 | 0 | 3.5 | 0 | 0 | 0 | 3.628506
交流220kV | 2012-07-04 | 2013-12-18 | 1.457534 | 27 | 112 | 331 | 2 | 0 | 0 | 0 | 2 | 0 | 0 | 0 | 2.955357
交流220kV | 2011-01-10 | 2012-06-25 | 1.457534 | 8.35 | 296.58 | 817.03 | 3.14 | 0 | 0 | 0 | 3.14 | 0 | 0 | 45 | 2.754838
交流220kV | 2012-07-06 | 2013-12-20 | 1.457534 | 4.47 | 37.86 | 111.15 | 1.98 | 0 | 0 | 0 | 1.98 | 0 | 0 | 57.6 | 2.935816
交流220kV | 2011-05-08 | 2012-10-22 | 1.460274 | 0.94 | 6.41 | 499.32 | 0.88 | 0.06 | 0 | 0 | 0.94 | 0.011 | 0.002 | 60 | 77.89704
交流220kV | 2011-05-08 | 2012-10-22 | 1.460274 | 3.82 | 219.24 | 1243.68 | 3.91 | 0.26 | 0.82 | 0 | 4.99 | 0.006 | 0.001 | 60 | 5.672687
交流220kV | 2011-06-26 | 2012-12-11 | 1.463014 | 19.6 | 80.8 | 689.9 | 3.1 | 0.7 | 0.8 | 0 | 4.6 | 0 | 0 | 0 | 8.538366
交流220kV | 2010-06-30 | 2011-12-17 | 1.465753 | 24.37 | 163.72 | 525.29 | 1.56 | 0.21 | 0.29 | 0 | 2.06 | 0 | 0 | 0 | 3.208466
交流220kV | 2012-06-23 | 2013-12-10 | 1.465753 | 18.3 | 331.7 | 1472.1 | 5.1 | 0.6 | 1.2 | 0 | 6.9 | 0 | 0 | 0 | 4.438046
交流220kV | 2012-06-29 | 2013-12-17 | 1.468493 | 32.2 | 36.5 | 294.8 | 2.4 | 0 | 0 | 0 | 2.4 | 0.03 | 0.8 | 45 | 8.076712
交流220kV | 2011-05-05 | 2012-10-22 | 1.468493 | 5.68 | 195.9 | 636.39 | 2.17 | 0.17 | 0.4 | 0 | 2.74 | 0.009 | 0.001 | 60 | 3.248545
交流220kV | 2011-05-05 | 2012-10-22 | 1.468493 | 6.54 | 218.81 | 643.83 | 2.31 | 0.17 | 0.27 | 0 | 2.75 | 0.012 | 0.002 | 62 | 2.942416
交流220kV | 2012-06-20 | 2013-12-10 | 1.473973 | 8.6 | 244.8 | 1305.3 | 4.5 | 0.7 | 3.1 | 0 | 8.3 | 0 | 0 | 0 | 5.332108
交流220kV | 2011-11-05 | 2013-04-26 | 1.473973 | 9 | 101 | 492 | 1.05 | 0.17 | 1.16 | 0 | 2.38 | 0.004 | 0.065 | 56 | 4.871287
交流220kV | 2010-05-20 | 2011-11-09 | 1.473973 | 17.88 | 140 | 573 | 1.6 | 0.13 | 0.25 | 0 | 1.98 | 0.021 | 0.058 | 57.4 | 4.092857
交流220kV | 2009-09-22 | 2011-03-15 | 1.476712 | 7 | 120 | 467 | 1.9 | 0.2 | 0 | 0 | 2.1 | 0.005 | 0 | 52 | 3.891667
交流220kV | 2012-09-27 | 2014-03-21 | 1.479452 | 4.42 | 38.64 | 369.43 | 1.35 | 0.44 | 0 | 0 | 1.79 | 0.006 | 0.125 | 62 | 9.560818
交流220kV | 2010-06-23 | 2011-12-16 | 1.482192 | 4.5 | 76.2 | 300.2 | 2.4 | 0.1 | 0.4 | 0 | 2.9 | 0 | 0 | 0 | 3.939633
交流220kV | 2010-06-22 | 2011-12-16 | 1.484932 | 5.4 | 110.3 | 288.6 | 3.5 | 0.1 | 0.4 | 0 | 4 | 0 | 0 | 0 | 2.6165
交流220kV | 2011-12-30 | 2013-06-24 | 1.484932 | 8.5 | 41.8 | 250.8 | 1.2 | 0.2 | 0.2 | 0 | 1.6 | 0.01 | 0.15 | 55.2 | 6
交流220kV | 2011-12-30 | 2013-06-27 | 1.493151 | 14.5 | 53 | 216.4 | 1.2 | 0.2 | 0.3 | 0 | 1.7 | 0.001 | 0.09 | 45.6 | 4.083019
交流220kV | 2011-08-26 | 2013-02-21 | 1.493151 | 58.72 | 111.41 | 441.01 | 2.24 | 0.56 | 0.62 | 0 | 3.42 | 0.021 | 0.01 | 56.4 | 3.958442
交流220kV | 2008-12-13 | 2010-06-12 | 1.49589 | 86.87 | 355.48 | 756.5 | 4.78 | 0.99 | 3.69 | 0 | 9.46 | 0.008 | 0.044 | 62.4 | 2.128108
交流220kV | 2011-08-25 | 2013-02-21 | 1.49589 | 43.62 | 99.32 | 355.74 | 2.38 | 2.06 | 1.61 | 0 | 6.05 | 0.021 | 0.05 | 58 | 3.581756
交流220kV | 2011-11-22 | 2013-05-22 | 1.49863 | 10.5 | 124.4 | 1255.4 | 2.6 | 0.5 | 0.4 | 0 | 3.5 | 0.017 | 0 | 64.8 | 10.09164
交流220kV | 2010-05-11 | 2011-11-10 | 1.50137 | 41 | 340 | 779 | 4.8 | 0.6 | 0.9 | 0 | 6.3 | 0.003 | 0.001 | 74 | 2.291176
交流220kV | 2012-05-26 | 2013-11-26 | 1.50411 | 13.71 | 106.04 | 327.25 | 2.37 | 0.33 | 0.49 | 0 | 3.19 | 0.001 | 0.2 | 41 | 3.0861
交流220kV | 2010-12-23 | 2012-06-24 | 1.50411 | 8.34 | 210 | 665.16 | 11.96 | 9.86 | 2.83 | 0 | 24.65 | 0.025 | 0.253 | 50 | 3.167429
交流220kV | 2010-12-11 16:57 | 2012-06-14 | 1.507654 | 29.1 | 273.7 | 3001 | 9.5 | 9.6 | 3.6 | 0 | 22.7 | 0.009 | 0.06 | 52 | 10.96456
交流220kV | 2010-09-28 | 2012-04-01 | 1.509589 | 3.33 | 27.87 | 84.56 | 0.58 | 0.05 | 0.1 | 0 | 0.73 | 0.007 | 0.048 | 58 | 3.034087
交流220kV | 2010-09-28 | 2012-04-01 | 1.509589 | 4.83 | 37.77 | 62.58 | 0.54 | 0.05 | 0 | 0 | 0.59 | 0.006 | 0.039 | 57 | 1.656871
交流220kV | 2009-12-24 | 2011-06-28 | 1.509589 | 16 | 301.8 | 990.9 | 2.8 | 0.4 | 0.4 | 0 | 3.6 | 0.01 | 0.11 | 61 | 3.2833
交流220kV | 2011-06-10 | 2012-12-12 | 1.509589 | 15.46 | 219.09 | 578.78 | 39.88 | 0.52 | 0.59 | 0 | 40.99 | 0.008 | 0.042 | 62 | 2.641745
交流220kV | 2009-07-03 | 2011-01-06 | 1.512329 | 3.7 | 67.5 | 846.5 | 2 | 0.4 | 0.6 | 0 | 3 | 0.009 | 0.631 | 58.7 | 12.54074
交流220kV | 2011-11-03 | 2013-05-09 | 1.515068 | 42 | 70 | 1039 | 1.3 | 0 | 0 | 0 | 1.3 | 0.003 | 0.011 | 60 | 14.84286
交流220kV | 2011-10-28 | 2013-05-03 | 1.515068 | 2.9 | 47.2 | 127.5 | 0.8 | 0.07 | 0 | 0 | 0.87 | 0.007 | 0.064 | 48.4 | 2.701271
交流220kV | 2011-10-28 | 2013-05-03 | 1.515068 | 1.6 | 59.3 | 279.5 | 1.2 | 0.09 | 0.1 | 0 | 1.39 | 0.004 | 0.074 | 52.6 | 4.713322
交流220kV | 2012-06-10 | 2013-12-17 | 1.520548 | 11.4 | 85.8 | 333.9 | 1.5 | 0 | 0 | 0 | 1.5 | 0.03 | 0.07 | 47 | 3.891608
交流220kV | 2012-06-04 | 2013-12-11 | 1.520548 | 17.9 | 175.8 | 377.5 | 2.7 | 0.8 | 0.4 | 0 | 3.9 | 0 | 0 | 0 | 2.147327
交流220kV | 2012-06-10 | 2013-12-17 | 1.520548 | 3.1 | 71.9 | 444.2 | 1.7 | 0 | 0 | 0 | 1.7 | 0.04 | 0.7 | 48 | 6.178025
交流220kV | 2002-09-28 | 2004-04-08 | 1.528767 | 18.3 | 694.6 | 950.2 | 7.1 | 1.4 | 4.2 | 0 | 12.7 | 0.006 | 0.171 | 53.2 | 1.367982
交流220kV | 2011-12-30 20:55 | 2013-07-12 | 1.531859 | 11.23 | 132.06 | 512.39 | 2.03 | 0.45 | 0.19 | 0 | 2.67 | 0.006 | 0.021 | 60 | 3.879979
交流220kV | 2012-06-20 | 2014-01-07 | 1.550685 | 8 | 31 | 286 | 1.69 | 0.35 | 0.34 | 0 | 2.38 | 0.02 | 0.002 | 71.6 | 9.225806
交流220kV | 2012-09-10 | 2014-03-31 | 1.553425 | 19.7 | 19.2 | 254.9 | 5.2 | 5.2 | 3.7 | 0 | 14.1 | 0.02 | 0.003 | 58 | 13.27604
交流220kV | 2011-05-31 | 2012-12-20 | 1.558904 | 7.01 | 60.38 | 171.61 | 2.17 | 0.31 | 0 | 0 | 2.48 | 0 | 0 | 0 | 2.842166
交流220kV | 2011-05-19 09:04 | 2012-12-10 | 1.563348 | 12.6 | 227.8 | 620.5 | 3.9 | 0.5 | 0.6 | 0 | 5 | 0 | 0 | 0 | 2.723881
交流220kV | 2008-06-26 | 2010-01-19 | 1.567123 | 29 | 316 | 266 | 16.4 | 0.5 | 1 | 0 | 17.9 | 0.011 | 0.003 | 52 | 0.8417722
交流220kV | 2006-02-21 | 2007-09-16 | 1.567123 | 15.5 | 165.3 | 418.5 | 2.1 | 0 | 0 | 0 | 2.1 | 0.008 | 0.004 | 55 | 2.53176
交流220kV | 2010-04-06 | 2011-11-02 | 1.575342 | 14 | 140 | 1058 | 1.9 | 0.5 | 0.4 | 0 | 2.8 | 0.058 | 0.004 | 55 | 7.557143
交流220kV | 2010-09-19 | 2012-04-17 | 1.578082 | 3 | 56 | 287 | 0.6 | 0 | 0.17 | 0 | 0.77 | 0.004 | 0.09 | 60 | 5.125
交流220kV | 2011-07-10 | 2013-02-05 | 1.578082 | 4.6 | 126.2 | 619.8 | 1.7 | 0.3 | 0.4 | 0 | 2.4 | 0.003 | 0.243 | 63.2 | 4.911252
交流220kV | 2010-10-26 | 2012-05-24 | 1.578082 | 10 | 104 | 413 | 1.83 | 0.6 | 0.43 | 0.21 | 3.07 | 0.024 | 0.089 | 46.7 | 3.971154
交流220kV | 2011-07-10 | 2013-02-05 | 1.578082 | 4.5 | 98 | 602.3 | 1.5 | 0.2 | 0.4 | 0 | 2.1 | 0.004 | 0.152 | 62.6 | 6.145918
交流220kV | 2009-12-05 | 2011-07-05 | 1.580822 | 16.26 | 60.95 | 159.93 | 2.48 | 0.37 | 0.39 | 0 | 3.24 | 0.004 | 0.001 | 63 | 2.623954
交流220kV | 2009-12-05 | 2011-07-05 | 1.580822 | 21.13 | 45.45 | 134.62 | 2.28 | 0.25 | 0.32 | 0 | 2.85 | 0.005 | 0.001 | 50 | 2.961936
交流220kV | 2011-07-29 | 2013-02-26 | 1.583562 | 43.9 | 337.23 | 479.46 | 4.23 | 0.67 | 1.02 | 0 | 5.92 | 0.021 | 0.05 | 63 | 1.42176
交流220kV | 2011-07-28 | 2013-02-26 | 1.586301 | 32.28 | 263.23 | 458.07 | 3.38 | 0.67 | 0.92 | 0 | 4.97 | 0.021 | 0.05 | 60 | 1.740189
交流220kV | 2011-07-07 | 2013-02-06 | 1.589041 | 9.6 | 106.8 | 640.8 | 2.2 | 0.6 | 0.4 | 0 | 3.2 | 0.006 | 0.051 | 60.6 | 6
交流220kV | 2008-11-08 | 2010-06-12 | 1.591781 | 68.95 | 290.97 | 844.39 | 5.03 | 0.66 | 3.13 | 0 | 8.82 | 0.009 | 0.044 | 60.6 | 2.901983
交流220kV | 2010-11-28 | 2012-07-02 | 1.594521 | 20.76 | 51.35 | 627.13 | 2.47 | 0.72 | 2.18 | 0 | 5.37 | 0 | 0.018 | 41.9 | 12.21285
交流220kV | 2011-08-08 | 2013-03-12 | 1.594521 | 12.81 | 70.18 | 353.57 | 2.32 | 0.22 | 0.67 | 0 | 3.21 | 0.012 | 0.001 | 82 | 5.038045
交流220kV | 2009-09-01 | 2011-04-08 | 1.6 | 8 | 210 | 680 | 10 | 0.5 | 0.5 | 0 | 11 | 0.006 | 0.06 | 50 | 3.238095
交流220kV | 2009-09-01 | 2011-04-08 | 1.6 | 10 | 230 | 508 | 10 | 0.3 | 0.5 | 0 | 10.8 | 0.006 | 0.06 | 52 | 2.208696
交流220kV | 2011-09-14 | 2013-04-20 | 1.6 | 17.8 | 107.49 | 356.88 | 1.67 | 0.17 | 1.76 | 0 | 3.6 | 0.016 | 0.008 | 51 | 3.320123
交流220kV | 2010-10-15 | 2012-05-22 | 1.60274 | 3 | 35 | 409 | 2.74 | 0.24 | 0.15 | 0.55 | 3.68 | 0.01 | 0.002 | 50 | 11.68571
交流220kV | 2010-07-23 | 2012-02-28 | 1.60274 | 145 | 40 | 220 | 7.29 | 0.8 | 1.35 | 0 | 9.44 | 0.004 | 0.001 | 65.8 | 5.5
交流220kV | 2011-10-27 | 2013-06-05 | 1.608219 | 12 | 166 | 658 | 4 | 1 | 4 | 0 | 9 | 0.001 | 0.1 | 45 | 3.963855
交流220kV | 2011-10-27 | 2013-06-05 | 1.608219 | 18 | 239 | 861 | 5 | 1 | 6 | 0 | 12 | 0.001 | 0.1 | 45 | 3.60251
交流220kV | 2010-04-01 | 2011-11-10 | 1.610959 | 26 | 253 | 636 | 3.8 | 0.4 | 0.4 | 0 | 4.6 | 0.003 | 0.009 | 75 | 2.513834
交流220kV | 2010-11-15 | 2012-06-27 | 1.616438 | 6.2 | 72.31 | 381.61 | 1.38 | 0.39 | 0.75 | 0 | 2.52 | 0 | 0 | 57.1 | 5.277417
交流220kV | 2012-04-09 | 2013-11-21 | 1.619178 | 4.55 | 245.25 | 1223.3 | 3.23 | 0.72 | 1.66 | 0 | 5.61 | 0.018 | 0.37 | 62 | 4.987971
交流220kV | 2010-05-28 | 2012-01-09 | 1.619178 | 21 | 452 | 1145 | 1.2 | 0.6 | 0.3 | 0 | 2.1 | 0.048 | 0.032 | 70 | 2.533186
交流220kV | 2011-01-20 | 2012-09-03 | 1.621918 | 25.05 | 199 | 582 | 2.83 | 0.32 | 2.87 | 0 | 6.02 | 0.028 | 0.313 | 52.2 | 2.924623
交流220kV | 2011-04-25 08:44 | 2012-12-10 | 1.629139 | 10.4 | 163.6 | 429.6 | 3.2 | 0.3 | 1.4 | 0 | 4.9 | 0 | 0 | 0 | 2.625917
交流220kV | 2010-11-29 | 2012-07-19 | 1.638356 | 33.65 | 363.93 | 1163.28 | 3.29 | 0.6 | 0.64 | 0 | 4.53 | 0.008 | 0.001 | 60 | 3.196439
交流220kV | 2011-08-21 12:43 | 2013-04-15 | 1.650602 | 16.86 | 15.42 | 290.24 | 1.77 | 0.17 | 0.22 | 0 | 2.16 | 0.021 | 0.05 | 65.6 | 18.82231
交流220kV | 2011-04-19 | 2012-12-12 | 1.652055 | 12.69 | 204.16 | 890.69 | 3.22 | 0.47 | 0.3 | 0.06 | 4.05 | 0.012 | 0.005 | 58 | 4.362706
交流220kV | 2011-04-19 | 2012-12-12 | 1.652055 | 7.56 | 140.55 | 627.95 | 2.62 | 0.66 | 0.44 | 0 | 3.72 | 0.009 | 0.002 | 60 | 4.467805
交流220kV | 2009-05-19 | 2011-01-17 | 1.665753 | 21.15 | 710.42 | 1519.62 | 15.67 | 0.71 | 1.29 | 0 | 17.67 | 0.011 | 0.004 | 53.5 | 2.139045
交流220kV | 2011-04-07 | 2012-12-10 | 1.679452 | 19.48 | 479.6 | 2111.38 | 20.44 | 0.39 | 0.07 | 0 | 20.9 | 0 | 0 | 0 | 4.402377
交流220kV | 2010-03-26 | 2011-11-30 | 1.682192 | 34.72 | 221.27 | 545.77 | 2.16 | 0.28 | 0.5 | 0 | 2.94 | 0.008 | 0.01 | 50.5 | 2.466534
交流220kV | 2006-03-15 | 2007-11-20 | 1.684932 | 12 | 376.2 | 937 | 4.9 | 1.3 | 1.2 | 0 | 7.4 | 0.008 | 0.002 | 55.3 | 2.490696
交流220kV | 2010-06-29 | 2012-03-06 | 1.687671 | 15 | 52 | 339 | 1.1 | 0.2 | 0.3 | 0 | 1.6 | 0.014 | 0.102 | 45 | 6.519231
交流220kV | 2010-02-09 | 2011-10-20 | 1.693151 | 23 | 514 | 1280 | 6.1 | 0.7 | 0.8 | 0 | 7.6 | 0.048 | 0.01 | 59.8 | 2.490272
交流220kV | 2010-02-09 | 2011-10-20 | 1.693151 | 31 | 750 | 1839 | 8.2 | 0.9 | 1 | 0 | 10.1 | 0.051 | 0.011 | 45.4 | 2.452
交流220kV | 2010-09-16 | 2012-06-02 | 1.712329 | 16.8 | 308.4 | 1649.6 | 16.7 | 0.6 | 1.3 | 0 | 18.6 | 0.007 | 0.121 | 59 | 5.348898
交流220kV | 2010-09-16 | 2012-06-02 | 1.712329 | 27.2 | 273.1 | 1668.6 | 14.4 | 1.9 | 1.6 | 0 | 17.9 | 0.01 | 0.113 | 53 | 6.10985
交流220kV | 2011-06-25 15:41 | 2013-03-15 | 1.721497 | 17.3 | 123.94 | 197.36 | 2.27 | 0.37 | 0.29 | 0.32 | 3.25 | 0.058 | 0.067 | 66.1 | 1.592383
交流220kV | 2011-06-25 15:32 | 2013-03-15 | 1.721515 | 11.05 | 160.65 | 374.43 | 2.46 | 0.22 | 0.3 | 0 | 2.98 | 0.01 | 0.098 | 65.3 | 2.330719
220 | 2011-06-16 | 2013-03-06 | 1.723288 | 86.34 | 214.45 | 592.55 | 3.35 | 0.27 | 1.06 | 0 | 4.68 | 0.006 | 0.071 | 60 | 2.763115
220 | 2011-06-16 | 2013-03-06 | 1.723288 | 85.77 | 171.26 | 935.77 | 3.6 | 0.35 | 0.47 | 0 | 4.42 | 0.006 | 0.072 | 52 | 5.464031
交流220kV | 2010-05-21 | 2012-02-09 | 1.723288 | 26.99 | 424.47 | 1519.21 | 48 | 0.29 | 3.79 | 0 | 52.08 | 0.008 | 0.144 | 60 | 3.579075
交流220kV | 2010-03-31 | 2011-12-20 | 1.723288 | 22 | 218 | 603 | 5.6 | 0.8 | 0 | 0 | 6.4 | 0.005 | 0.004 | 60 | 2.766055
交流220kV | 2010-03-16 | 2011-12-08 | 1.731507 | 17 | 148 | 410 | 1.8 | 0.2 | 0.4 | 0 | 2.4 | 0.003 | 0.001 | 63 | 2.77027
交流220kV | 2010-03-16 | 2011-12-08 | 1.731507 | 15 | 110 | 245 | 1.6 | 0.7 | 1.4 | 0 | 3.7 | 0.003 | 0.001 | 75 | 2.227273
交流220kV | 2011-09-13 | 2013-06-07 | 1.734247 | 11.44 | 98.16 | 226 | 2.15 | 0.4 | 0.54 | 0 | 3.09 | 0.02 | 0.048 | 51.7 | 2.302363
交流220kV | 2012-06-25 | 2014-03-21 | 1.736986 | 7.47 | 182.29 | 572.93 | 2.31 | 1.07 | 0.39 | 0 | 3.77 | 0.026 | 0.208 | 65 | 3.142959
交流220kV | 2012-03-22 | 2013-12-17 | 1.739726 | 13 | 147 | 338 | 2 | 0 | 0 | 0 | 2 | 0 | 0 | 0 | 2.29932
交流220kV | 2011-03-17 | 2012-12-13 | 1.745205 | 21 | 140.7 | 448.9 | 3.3 | 0.6 | 0.4 | 0 | 4.3 | 0 | 0 | 0 | 3.190476
交流220kV | 2011-03-17 | 2012-12-13 | 1.745205 | 10.9 | 153.1 | 672.3 | 3 | 1.6 | 0.7 | 0 | 5.3 | 0 | 0 | 0 | 4.391248
交流220kV | 2011-09-29 | 2013-07-02 | 1.758904 | 16 | 521 | 985 | 5 | 1 | 5 | 0 | 11 | 0.062 | 0.043 | 52 | 1.890595
交流220kV | 2011-09-29 | 2013-07-02 | 1.758904 | 14 | 354 | 729 | 4 | 1 | 3 | 0 | 8 | 0.076 | 0.09 | 53 | 2.059322
交流220kV | 2011-07-07 | 2013-04-10 | 1.761644 | 9.39 | 275.14 | 1068.6 | 3.7 | 0.32 | 0.56 | 0 | 4.58 | 0.014 | 0.13 | 61 | 3.883841
交流220kV | 2011-07-05 | 2013-04-10 | 1.767123 | 7.8 | 246.27 | 1300.06 | 3.26 | 0.68 | 0.75 | 0 | 4.69 | 0.016 | 0.17 | 51 | 5.279003
交流220kV | 2011-12-07 | 2013-09-12 | 1.767123 | 15.28 | 88.19 | 829.27 | 14.3 | 0.42 | 0.46 | 0 | 15.18 | 0.002 | 0.001 | 56 | 9.40322
交流220kV | 2011-12-07 | 2013-09-12 | 1.767123 | 18.69 | 339.06 | 1286.55 | 16.92 | 0.43 | 0.44 | 0 | 17.79 | 0.003 | 0.001 | 58 | 3.794461
交流220kV | 2009-04-02 | 2011-01-09 | 1.772603 | 34.6 | 194.6 | 767.2 | 2.4 | 0.6 | 0.5 | 0 | 3.5 | 0.008 | 0.06 | 60 | 3.942446
交流220kV | 2009-04-02 | 2011-01-09 | 1.772603 | 28.9 | 249.7 | 653.3 | 2.8 | 0.8 | 0.6 | 0 | 4.2 | 0.007 | 0.12 | 60 | 2.61634
交流220kV | 2011-05-30 | 2013-03-09 | 1.778082 | 9.95 | 180.93 | 369.08 | 9.34 | 6.08 | 6.27 | 0 | 21.69 | 0.005 | 0.25 | 44.6 | 2.039905
交流220kV | 2009-09-05 | 2011-06-20 | 1.789041 | 16 | 232 | 656 | 2.8 | 0 | 0 | 0 | 2.8 | 0.02 | 0 | 0 | 2.827586
交流220kV | 2009-09-20 | 2011-07-07 | 1.794521 | 19.1 | 328.5 | 1094.1 | 3.7 | 0.6 | 0.8 | 0 | 5.1 | 0 | 0 | 0 | 3.330594
交流220kV | 2011-05-31 | 2013-03-18 | 1.8 | 9 | 144 | 300 | 13.98 | 0.37 | 0.42 | 0 | 14.77 | 0.004 | 0.13 | 64.5 | 2.083333
交流220kV | 2008-05-30 | 2010-03-18 | 1.8 | 36 | 199 | 179 | 23.84 | 0.76 | 1.54 | 0.04 | 26.18 | 0.001 | 0.07 | 50 | 0.8994975
交流220kV | 2011-05-31 | 2013-03-20 | 1.805479 | 13 | 147 | 299 | 11.98 | 0.26 | 0.73 | 0 | 12.97 | 0.001 | 0.22 | 60 | 2.034014
交流220kV | 2011-05-23 | 2013-03-12 | 1.805479 | 31 | 477 | 803 | 9.95 | 0.73 | 1.52 | 0 | 12.2 | 0.015 | 0.047 | 51.2 | 1.683438
交流220kV | 2012-03-28 | 2014-01-16 | 1.805479 | 6 | 9 | 301 | 1.55 | 0.17 | 0.21 | 0 | 1.93 | 0.1 | 0.01 | 70 | 33.44444
交流220kV | 2010-04-20 | 2012-02-09 | 1.808219 | 37.79 | 688.31 | 1967.17 | 19.66 | 0.49 | 2.12 | 0 | 22.27 | 0.02 | 0.056 | 56.8 | 2.857971
交流220kV | 2010-04-19 | 2012-02-10 | 1.813699 | 6.65 | 90.52 | 299.74 | 3.83 | 0 | 0 | 0 | 3.83 | 0 | 0 | 0 | 3.311312
交流220kV | 2010-07-23 | 2012-05-15 | 1.813699 | 34.32 | 293.46 | 1004.95 | 2.85 | 0.36 | 0.47 | 0 | 3.68 | 0.04 | 0.001 | 60 | 3.424487
交流220kV | 2011-07-16 | 2013-05-09 | 1.816438 | 9.96 | 243.57 | 562.66 | 2.32 | 0.33 | 0.24 | 0 | 2.89 | 0.03 | 0.33 | 66 | 2.310055
交流220kV | 2011-12-19 | 2013-10-14 | 1.821918 | 6 | 16.5 | 453 | 1.5 | 0 | 0.4 | 0 | 1.9 | 0.007 | 0.001 | 50 | 27.45455
交流220kV | 2011-07-14 | 2013-05-09 | 1.821918 | 7.99 | 223.07 | 318.74 | 3.02 | 1.32 | 0.57 | 0 | 4.91 | 0.014 | 0.17 | 56 | 1.428879
交流220kV | 2010-04-15 | 2012-02-10 | 1.824658 | 8.98 | 159.9 | 332.03 | 3.11 | 0.25 | 0.84 | 0 | 4.2 | 0.03 | 0 | 50 | 2.076485
交流220kV | 2012-05-23 | 2014-03-21 | 1.827397 | 19 | 55 | 166 | 1.78 | 0.29 | 0.21 | 0 | 2.28 | 0.02 | 0.388 | 57 | 3.018182
交流220kV | 2012-05-23 | 2014-03-21 | 1.827397 | 25 | 60 | 252 | 1.18 | 0.26 | 0.17 | 0 | 1.61 | 0.018 | 0.403 | 56 | 4.2
交流220kV | 2009-12-28 | 2011-10-26 | 1.827397 | 26 | 203 | 769 | 4.3 | 1.3 | 0.8 | 0 | 6.4 | 0.05 | 0.023 | 69 | 3.788177
交流220kV | 2009-12-28 | 2011-10-26 | 1.827397 | 19 | 138 | 783 | 3.1 | 0.9 | 0.5 | 0 | 4.5 | 0.048 | 0.032 | 75 | 5.673913
220 | 2011-12-11 | 2013-10-11 | 1.835616 | 21.37 | 169.44 | 629.9 | 4.78 | 0.28 | 0.32 | 0 | 5.38 | 0.071 | 0.051 | 68 | 3.71754
220 | 2010-08-19 | 2012-06-19 | 1.835616 | 26.19 | 374.82 | 622.38 | 3.83 | 0.2 | 0.52 | 0 | 4.55 | 0.007 | 0.089 | 54 | 1.660477
交流220kV | 2009-11-02 | 2011-09-03 | 1.835616 | 316.29 | 91 | 632 | 23.94 | 0.48 | 3.86 | 0.1 | 28.38 | 0.021 | 0.036 | 50.4 | 6.945055
交流220kV | 2007-06-20 | 2009-04-24 | 1.846575 | 39.85 | 610.29 | 1357.14 | 7.21 | 1.16 | 0.72 | 0 | 9.09 | 0.013 | 0.07 | 49 | 2.223762
交流220kV | 2011-05-28 | 2013-04-09 | 1.868493 | 20.09 | 107.97 | 455.23 | 1.51 | 0.31 | 0.35 | 0 | 2.17 | 0.008 | 0.08 | 66 | 4.216264
交流220kV | 2009-09-19 | 2011-08-05 | 1.876712 | 7.71 | 59.54 | 344.27 | 2.54 | 0.39 | 0.2 | 0 | 3.13 | 0.003 | 0.001 | 58 | 5.782163
交流220kV | 2010-04-29 | 2012-03-14 | 1.876712 | 26.6 | 224.73 | 420.36 | 3.3 | 0.38 | 0.75 | 0.11 | 4.54 | 0.004 | 0.003 | 52 | 1.870511
交流220kV | 2011-06-30 | 2013-05-17 | 1.882192 | 24.02 | 47.85 | 368.54 | 5.55 | 0.43 | 5.48 | 0 | 11.46 | 0 | 0.001 | 55.6 | 7.701985
交流220kV | 2008-04-30 | 2010-03-18 | 1.882192 | 37 | 348 | 239 | 29.94 | 0.91 | 2.14 | 0 | 32.99 | 0.001 | 0.002 | 50 | 0.6867816
交流220kV | 2009-08-27 | 2011-07-15 | 1.882192 | 31.1 | 226.5 | 1099 | 3.6 | 0.6 | 0.6 | 0 | 4.8 | 0.008 | 0.12 | 61 | 4.852097
交流220kV | 2011-12-14 | 2013-11-01 | 1.884932 | 20 | 16 | 35 | 0.92 | 0.62 | 0.62 | 0 | 2.16 | 0.03 | 0.293 | 74.5 | 2.1875
交流220kV | 2011-04-04 | 2013-02-23 | 1.893151 | 5.31 | 440.56 | 1923.42 | 5.31 | 5.78 | 1.79 | 0 | 12.88 | 0.036 | 0.26 | 55 | 4.365853
交流220kV | 2012-03-30 | 2014-02-20 | 1.89589 | 8 | 105 | 305 | 3 | 0.1 | 0.2 | 0 | 3.3 | 0.1 | 0.013 | 67 | 2.904762
交流220kV | 2011-12-14 | 2013-11-05 | 1.89589 | 28 | 130 | 387 | 2.98 | 0.42 | 0.29 | 0.06 | 3.75 | 0.03 | 0.236 | 68.3 | 2.976923
交流220kV | 2011-07-13 | 2013-06-06 | 1.90137 | 49.03 | 61.77 | 246.83 | 1.79 | 0.51 | 0.21 | 0 | 2.51 | 0 | 0 | 0 | 3.995953
交流220kV | 2009-09-09 | 2011-08-05 | 1.90411 | 11.19 | 43.08 | 239.39 | 2.02 | 0.31 | 0.14 | 0 | 2.47 | 0.004 | 0.001 | 60 | 5.556871
交流220kV | 2009-09-09 | 2011-08-05 | 1.90411 | 12.67 | 48.45 | 333.35 | 2.14 | 0.3 | 0.17 | 0 | 2.61 | 0.002 | 0.001 | 60 | 6.880289
交流220kV | 2011-06-28 | 2013-05-24 | 1.906849 | 47.6 | 129 | 476.7 | 3.2 | 0.3 | 0.9 | 0 | 4.4 | 0.007 | 0.08 | 52.1 | 3.695349
交流220kV | 2011-04-01 | 2013-03-06 | 1.931507 | 18 | 173 | 908 | 4.09 | 2.06 | 0.77 | 1.3 | 8.22 | 0.014 | 0.036 | 53.6 | 5.248555
交流220kV | 2010-12-20 13:08 | 2012-11-25 | 1.932747 | 20.9 | 686.8 | 2121.6 | 4.4 | 0.7 | 0.8 | 0 | 5.9 | 0.009 | 0.001 | 63.2 | 3.089109
交流220kV | 2010-04-26 | 2012-04-01 | 1.934247 | 5.73 | 53.36 | 152.71 | 0.86 | 0.07 | 0.11 | 0 | 1.04 | 0.007 | 0.088 | 59 | 2.861882
交流220kV | 2010-04-26 | 2012-04-01 | 1.934247 | 4.41 | 12.73 | 108.64 | 0.79 | 0.09 | 0 | 0 | 0.88 | 0.008 | 0.076 | 59 | 8.534171
交流220kV | 2011-07-13 | 2013-06-21 | 1.942466 | 6 | 169 | 531 | 3.5 | 0.36 | 0.46 | 0 | 4.32 | 0.025 | 0.712 | 68 | 3.142012
交流220kV | 2011-06-26 | 2013-06-05 | 1.945205 | 21.6 | 79.4 | 1142.4 | 3.7 | 0.4 | 0.6 | 0 | 4.7 | 0.034 | 0 | 56.1 | 14.38791
交流220kV | 2011-12-31 | 2013-12-11 | 1.947945 | 32 | 179.6 | 430.6 | 2.3 | 0 | 0 | 0 | 2.3 | 0 | 0 | 0 | 2.39755
交流220kV | 2011-12-30 | 2013-12-11 | 1.950685 | 35.5 | 150.7 | 469.8 | 2.2 | 0 | 0 | 0 | 2.2 | 0 | 0 | 0 | 3.117452
交流220kV | 2011-01-07 | 2012-12-20 | 1.953425 | 19.52 | 73.43 | 542.51 | 2.04 | 0.22 | 0.35 | 0 | 2.61 | 0 | 0.01 | 49 | 7.388125
交流220kV | 2011-12-29 | 2013-12-11 | 1.953425 | 7.47 | 214.74 | 477.45 | 2.04 | 0 | 0 | 0 | 2.04 | 0 | 0 | 0 | 2.223386
交流220kV | 2011-12-29 | 2013-12-11 | 1.953425 | 11.56 | 189.09 | 394.4 | 1.84 | 0 | 0 | 0 | 1.84 | 0 | 0 | 0 | 2.085779
交流220kV | 2011-06-21 | 2013-06-03 | 1.953425 | 16.91 | 729.5 | 3689.8 | 29.72 | 46.2 | 8.57 | 1.02 | 85.51 | 0.008 | 0.097 | 59 | 5.057985
交流220kV | 2011-07-13 | 2013-06-27 | 1.958904 | 16 | 275 | 596 | 4.88 | 0.44 | 0.44 | 0 | 5.76 | 0.023 | 1.91 | 64 | 2.167273
交流220kV | 2011-06-28 | 2013-06-14 | 1.964384 | 3.04 | 193.65 | 782 | 1.67 | 0.06 | 0 | 0 | 1.73 | 0.001 | 0.068 | 61.5 | 4.038213
交流220kV | 2010-04-19 | 2012-04-06 | 1.967123 | 13.6 | 57.8 | 233.7 | 1.5 | 0.3 | 0.4 | 0 | 2.2 | 0.01 | 0.14 | 60 | 4.043253
交流220kV | 2011-10-27 | 2013-10-15 | 1.969863 | 17.55 | 143.61 | 364.53 | 3.04 | 0.2 | 0.27 | 0 | 3.51 | 0.005 | 0.037 | 68 | 2.538333
交流220kV | 2011-10-27 | 2013-10-15 | 1.969863 | 13.7 | 125.77 | 306.46 | 3.2 | 0.12 | 0.27 | 0 | 3.59 | 0.006 | 0.061 | 58 | 2.43667
交流220kV | 2009-12-30 | 2011-12-20 | 1.972603 | 26 | 105 | 645 | 3.6 | 0 | 0 | 0 | 3.6 | 0.003 | 0.005 | 70 | 6.142857
交流220kV | 2011-12-29 | 2013-12-20 | 1.978082 | 21.66 | 227.2 | 485.55 | 3.44 | 0.86 | 0.7 | 0 | 5 | 0.008 | 0.003 | 58 | 2.137104
交流220kV | 2009-07-17 | 2011-07-11 | 1.983562 | 16.4 | 399.7 | 1187 | 4.1 | 0.5 | 0.7 | 0 | 5.3 | 0.01 | 0.15 | 55 | 2.969727
交流220kV | 2010-12-23 | 2012-12-18 | 1.989041 | 1.94 | 205.68 | 845.07 | 9.25 | 9.05 | 0 | 0 | 18.3 | 0.007 | 0.28 | 59 | 4.108664
交流220kV | 2010-04-28 | 2012-04-23 | 1.989041 | 9.5 | 394.2 | 1521.4 | 2.3 | 0.6 | 0.4 | 0 | 3.3 | 0.006 | 0.001 | 60.1 | 3.859462
交流220kV | 2012-03-28 | 2014-03-25 | 1.991781 | 13.7 | 136 | 390 | 1.4 | 0.2 | 0.2 | 0 | 1.8 | 0.002 | 0.07 | 58.3 | 2.867647
交流220kV | 2012-03-28 | 2014-03-25 | 1.991781 | 13.1 | 140.4 | 359.4 | 1.4 | 0.2 | 0.2 | 0 | 1.8 | 0.002 | 0.12 | 60.8 | 2.559829
交流220kV | 2011-01-22 | 2013-01-18 | 1.991781 | 79.32 | 87.6 | 876.43 | 4.37 | 0.54 | 1.5 | 0 | 6.41 | 0.01 | 0.1 | 65 | 10.00491
交流220kV | 2010-01-13 | 2012-01-11 | 1.994521 | 34.2 | 237.92 | 654.78 | 4.17 | 0.37 | 0.63 | 0 | 5.17 | 0.004 | 0.008 | 52 | 2.752102
220 | 2010-06-19 | 2012-06-19 | 2.00274 | 17.18 | 374.33 | 831.88 | 4.54 | 0.57 | 0.65 | 0 | 5.76 | 0.007 | 0.097 | 56 | 2.222317
交流220kV | 2011-01-10 | 2013-01-10 | 2.00274 | 14.38 | 168.52 | 657.35 | 1.54 | 0.28 | 0.41 | 0 | 2.23 | 0.008 | 0.063 | 55 | 3.900724
交流220kV | 2011-01-10 | 2013-01-10 | 2.00274 | 11.52 | 167.37 | 308.63 | 1.38 | 0.27 | 0.25 | 0 | 1.9 | 0.009 | 0.05 | 57 | 1.843998
交流220kV | 2008-06-20 | 2010-06-22 | 2.005479 | 41 | 1042 | 2324 | 11.4 | 1 | 3.9 | 0 | 16.3 | 0.006 | 0.001 | 52 | 2.230326
交流220kV | 2009-01-19 | 2011-01-21 | 2.005479 | 20.46 | 645.8 | 1008.52 | 8.94 | 0.98 | 1.6 | 0 | 11.52 | 0.011 | 0.006 | 53.5 | 1.56166
交流220kV | 2010-12-11 16:57 | 2012-12-13 | 2.006284 | 10.2 | 326.9 | 2801.5 | 11.8 | 10 | 3.9 | 0 | 25.7 | 0 | 0 | 0 | 8.569899
交流220kV | 2009-12-18 | 2011-12-22 | 2.010959 | 59.05 | 105.08 | 747.86 | 3.82 | 0.59 | 0.63 | 0 | 5.04 | 0 | 0 | 0 | 7.117054
交流220kV | 2011-05-31 | 2013-06-06 | 2.019178 | 16.52 | 188.42 | 423.77 | 2.58 | 0 | 0 | 0 | 2.58 | 0 | 0 | 0 | 2.249071
交流220kV | 2010-06-30 | 2012-07-06 | 2.019178 | 14.6 | 139.87 | 617.49 | 1.98 | 0.43 | 0.32 | 0 | 2.73 | 0.017 | 0.071 | 53 | 4.414742
交流220kV | 2011-07-27 | 2013-08-05 | 2.027397 | 33 | 31 | 489 | 1.66 | 0.6 | 0.29 | 0 | 2.55 | 0.022 | 0.215 | 56 | 15.77419
交流220kV | 2011-10-12 | 2013-10-23 | 2.032877 | 18.18 | 94.33 | 328.26 | 2.02 | 0.16 | 0.22 | 0 | 2.4 | 0.01 | 0.025 | 64.9 | 3.479911
交流220kV | 2011-10-12 | 2013-10-23 | 2.032877 | 15.42 | 122.29 | 331.52 | 2.13 | 0.41 | 0.22 | 0 | 2.76 | 0.009 | 0.043 | 67.3 | 2.710933
交流220kV | 2011-11-22 | 2013-12-10 | 2.052055 | 7.3 | 505.4 | 3512.5 | 11.7 | 0.8 | 2.9 | 0 | 15.4 | 0 | 0 | 0 | 6.949941
交流220kV | 2009-09-22 | 2011-10-12 | 2.054795 | 8 | 104 | 790 | 0 | 2.8 | 0.4 | 0 | 3.2 | 0.005 | 0 | 52 | 7.596154
交流220kV | 2011-12-04 | 2013-12-23 | 2.054795 | 9.04 | 143.54 | 518.46 | 2.32 | 0.31 | 0.23 | 0 | 2.86 | 0.011 | 0.034 | 48.1 | 3.611955
交流220kV | 2011-12-04 | 2013-12-23 | 2.054795 | 12.14 | 116.82 | 396.04 | 1.98 | 0.29 | 0.17 | 0 | 2.44 | 0.009 | 0.058 | 65.6 | 3.390173
交流220kV | 2010-11-20 | 2012-12-11 | 2.060274 | 69 | 142.9 | 739.8 | 5.1 | 0.8 | 1.5 | 0 | 7.4 | 0 | 0 | 0 | 5.177047
交流220kV | 2010-12-29 | 2013-01-21 | 2.065753 | 18.34 | 389.41 | 1311.45 | 3.09 | 0.43 | 0.54 | 0 | 4.06 | 0.013 | 0.005 | 46.9 | 3.367787
交流220kV | 2011-10-27 | 2013-11-21 | 2.071233 | 25.09 | 252.79 | 954.63 | 4.44 | 0.51 | 0.65 | 0 | 5.6 | 0.003 | 0.25 | 51 | 3.776376
交流220kV | 2011-10-27 | 2013-11-21 | 2.071233 | 15.88 | 170.72 | 721.63 | 3.28 | 0.34 | 0.6 | 0 | 4.22 | 0.003 | 0.25 | 51 | 4.22698
交流220kV | 2002-03-01 | 2004-03-29 | 2.079452 | 16.5 | 504.5 | 643.2 | 5 | 7.3 | 4.1 | 0 | 16.4 | 0.004 | 0.215 | 50 | 1.274926
交流220kV | 2007-12-24 | 2010-01-22 | 2.082192 | 15 | 122 | 274 | 12.5 | 1.7 | 1.1 | 0 | 15.3 | 0.006 | 0.004 | 55 | 2.245902
交流220kV | 2010-12-02 | 2012-12-31 | 2.082192 | 20 | 210 | 570 | 2.2 | 0.31 | 0.29 | 0 | 2.8 | 0.003 | 0.196 | 69.8 | 2.714286
交流220kV | 2011-05-19 09:04 | 2013-06-20 | 2.089376 | 13.5 | 264.1 | 1128.1 | 4.7 | 1.2 | 1 | 0 | 6.9 | 0.005 | 0 | 60.7 | 4.271488
交流220kV | 2007-12-24 | 2010-01-25 | 2.090411 | 14 | 89 | 213 | 8 | 1.1 | 0.6 | 0 | 9.7 | 0.011 | 0.004 | 51 | 2.393258
交流220kV | 2012-01-19 | 2014-02-20 | 2.090411 | 3 | 96 | 477 | 0.4 | 0.1 | 0.1 | 0 | 0.6 | 0.1 | 0.013 | 75 | 4.96875
交流220kV | 2010-11-15 | 2012-12-24 | 2.109589 | 9.32 | 207.6 | 1277.8 | 2.22 | 0.34 | 0.36 | 0 | 2.92 | 0 | 0 | 0 | 6.155106
交流220kV | 2011-01-20 | 2013-03-06 | 2.126027 | 72.37 | 488.28 | 1335.36 | 5.57 | 0.47 | 1.65 | 0 | 7.69 | 0.003 | 0.003 | 52 | 2.734824
交流220kV | 2011-01-20 | 2013-03-06 | 2.126027 | 49.95 | 148.64 | 594.02 | 6.95 | 0.7 | 1.73 | 0 | 9.38 | 0.003 | 0.004 | 52 | 3.996367
交流220kV | 2010-01-23 | 2012-03-14 | 2.139726 | 12.87 | 174.12 | 255.19 | 2.62 | 0.29 | 0.22 | 0 | 3.13 | 0.009 | 0.115 | 59 | 1.465598
交流220kV | 2011-04-01 | 2013-05-23 | 2.145205 | 14.24 | 174.23 | 568.97 | 2.45 | 0.51 | 0.45 | 0 | 3.41 | 0.05 | 0.001 | 59 | 3.265626
220 | 2011-02-24 | 2013-04-18 | 2.147945 | 16 | 63 | 189 | 0.8 | 0 | 0 | 0 | 0.8 | 0.007 | 0.001 | 52 | 3
交流220kV | 2011-04-25 08:44 | 2013-06-20 | 2.155167 | 12.8 | 201 | 810.1 | 3.9 | 0.7 | 0.8 | 0 | 5.4 | 0.004 | 0 | 58.5 | 4.030348
交流220kV | 2010-02-05 | 2012-04-05 | 2.164384 | 30.5 | 263.9 | 575.4 | 3.3 | 0.5 | 0.4 | 0.12 | 4.32 | 0.01 | 0.127 | 58 | 2.180371
交流220kV | 2010-02-05 | 2012-04-05 | 2.164384 | 127.7 | 230.6 | 448.5 | 8.9 | 0.3 | 0.9 | 0.12 | 10.22 | 0.02 | 0.087 | 52 | 1.944926
交流220kV | 2010-06-29 | 2012-08-28 | 2.167123 | 7.66 | 237.56 | 872.21 | 2.94 | 0.31 | 0.65 | 0 | 3.9 | 0.008 | 0.002 | 62 | 3.671536
交流220kV | 2011-04-07 | 2013-06-08 | 2.172603 | 16 | 479.17 | 2343.26 | 20.94 | 0.5 | 0.45 | 0 | 21.89 | 0.001 | 0.019 | 63.7 | 4.890248
交流220kV | 2011-06-28 | 2013-08-30 | 2.175342 | 38.7 | 125.4 | 799.9 | 3.4 | 0.3 | 0.7 | 0 | 4.4 | 0 | 0 | 0 | 6.378788
交流220kV | 2010-04-19 | 2012-06-25 | 2.186301 | 19.8 | 61.58 | 285.76 | 6.65 | 0 | 0 | 0 | 6.65 | 0 | 0 | 45 | 4.640468
交流220kV | 2010-12-29 | 2013-03-08 | 2.191781 | 14.14 | 43 | 669 | 1.5 | 0.5 | 0 | 0 | 2 | 0.008 | 0.001 | 50 | 15.55814
交流220kV | 2009-12-28 | 2012-03-09 | 2.19726 | 22.92 | 357.81 | 1287.54 | 4.26 | 0.39 | 0.55 | 0 | 5.2 | 0.01 | 0.063 | 50.9 | 3.59839
交流220kV | 2009-12-28 | 2012-03-09 | 2.19726 | 24.73 | 365.36 | 1369.16 | 4.31 | 0.28 | 0.53 | 0 | 5.12 | 0.01 | 0.222 | 53.3 | 3.747427
交流220kV | 2010-01-16 | 2012-03-29 | 2.2 | 22.1 | 303.73 | 225.9 | 4.23 | 0.94 | 0.39 | 0 | 5.56 | 0.011 | 0.071 | 57 | 0.7437527
交流220kV | 2011-12-27 | 2014-03-10 | 2.20274 | 13.18 | 194.65 | 493.58 | 4.85 | 0.44 | 0 | 0 | 5.29 | 0.01 | 0.12 | 43.3 | 2.535731
交流220kV | 2009-11-05 | 2012-01-18 | 2.20274 | 7 | 12 | 521 | 2.4 | 0 | 0 | 0 | 2.4 | 0.034 | 0.47 | 46 | 43.41667
交流220kV | 2009-12-30 | 2012-03-17 | 2.213699 | 17.27 | 186.79 | 1728.35 | 3.1 | 0.73 | 1.06 | 0 | 4.89 | 0.01 | 0.001 | 55.2 | 9.252904
交流220kV | 2011-09-29 | 2013-12-17 | 2.219178 | 11 | 517 | 887 | 4 | 1 | 1 | 0 | 6 | 0 | 0 | 0 | 1.715667
交流220kV | 2011-09-29 | 2013-12-17 | 2.219178 | 11 | 325 | 678 | 3 | 0 | 0 | 0 | 3 | 0 | 0 | 0 | 2.086154
交流220kV | 2011-12-02 | 2014-02-21 | 2.224658 | 14.44 | 158.87 | 528.72 | 2.21 | 0.42 | 0.39 | 0 | 3.02 | 0.011 | 0.001 | 57.1 | 3.328004
交流220kV | 2011-03-28 | 2013-06-18 | 2.227397 | 12.03 | 461.33 | 1393.83 | 23.53 | 0.81 | 0.67 | 0 | 25.01 | 0 | 0.005 | 55.8 | 3.02133
交流220kV | 2010-02-02 | 2012-04-27 | 2.232877 | 33.67 | 186.71 | 654.01 | 3.57 | 0.67 | 0 | 0 | 4.24 | 0.007 | 0.001 | 53 | 3.502812
交流220kV | 2011-12-30 | 2014-03-25 | 2.235616 | 6.8 | 48.5 | 294.1 | 1.5 | 0.2 | 0.2 | 0 | 1.9 | 0.001 | 0.1 | 56.3 | 6.063918
交流220kV | 2011-12-30 | 2014-03-25 | 2.235616 | 15.1 | 68.8 | 202.7 | 1.4 | 0.2 | 0.2 | 0 | 1.8 | 0.002 | 0.07 | 68 | 2.946221
交流220kV | 2006-09-06 | 2008-12-01 | 2.238356 | 11 | 152 | 449 | 2.12 | 0.52 | 0.52 | 0 | 3.16 | 0.01 | 0.1 | 49 | 2.953947
交流220kV | 2010-09-26 | 2012-12-26 | 2.252055 | 5 | 145 | 244 | 0.2 | 0.1 | 0.2 | 0 | 0.5 | 0.031 | 0.21 | 56 | 1.682759
交流220kV | 2010-09-26 | 2012-12-26 | 2.252055 | 5 | 45 | 128 | 0.3 | 0.2 | 0.1 | 0 | 0.6 | 0.023 | 0.23 | 56 | 2.844444
交流220kV | 2009-09-20 | 2011-12-22 | 2.254795 | 19.5 | 406.6 | 604.23 | 4.56 | 0.65 | 0.48 | 0 | 5.69 | 0 | 0 | 38.2 | 1.486055
交流220kV | 2010-12-13 | 2013-03-15 | 2.254795 | 17 | 125 | 347 | 2.43 | 0.41 | 0.54 | 0 | 3.38 | 0.035 | 0.38 | 50 | 2.776
交流220kV | 2010-03-26 | 2012-06-27 | 2.257534 | 22.93 | 205.93 | 506.82 | 2.56 | 0 | 0 | 0 | 2.56 | 0.019 | 0.071 | 49 | 2.461128
交流220kV | 2011-12-23 | 2014-03-26 | 2.257534 | 12 | 177 | 552 | 5.22 | 1.09 | 1.03 | 0 | 7.34 | 0.003 | 0.094 | 50 | 3.118644
交流220kV | 2011-01-12 | 2013-04-16 | 2.260274 | 8.71 | 567.43 | 2798.41 | 12.99 | 27.49 | 5.89 | 0 | 46.37 | 0.012 | 0.036 | 49.7 | 4.931727
交流220kV | 2009-11-04 | 2012-02-08 | 2.263014 | 30.45 | 603.53 | 1519.93 | 13.54 | 0.73 | 2 | 0 | 16.27 | 0.022 | 0.051 | 57.2 | 2.5184
交流220kV | 2011-01-22 | 2013-04-28 | 2.265753 | 11.67 | 75.02 | 268.73 | 2 | 0.34 | 0.34 | 0 | 2.68 | 0.05 | 0.001 | 58 | 3.582111
交流220kV | 2010-12-20 13:08 | 2013-03-27 | 2.266994 | 13.5 | 554.5 | 1760.1 | 3.8 | 0.6 | 0.7 | 0 | 5.1 | 0.01 | 0.001 | 59.8 | 3.174211
交流220kV | 2010-12-26 | 2013-04-02 | 2.268493 | 19 | 292 | 391 | 1.82 | 0.61 | 0.45 | 0 | 2.88 | 0.005 | 0.009 | 50 | 1.339041
交流220kV | 2009-09-05 | 2011-12-13 | 2.271233 | 8.51 | 332.93 | 1034.62 | 3.48 | 0 | 0 | 0 | 3.48 | 0.012 | 0 | 0 | 3.10762
交流220kV | 2011-01-12 | 2013-04-22 | 2.276712 | 10.44 | 257.63 | 1942.42 | 11.22 | 9.54 | 2.51 | 0 | 23.27 | 0.012 | 0.041 | 56.5 | 7.539572
交流220kV | 2009-12-17 | 2012-03-28 | 2.279452 | 2.7 | 50.5 | 346.6 | 1.6 | 0 | 0 | 0 | 1.6 | 0 | 0 | 0 | 6.863366
交流220kV | 2009-12-18 | 2012-03-29 | 2.279452 | 87.33 | 124.2 | 809.6 | 4.34 | 0.76 | 1.07 | 0 | 6.17 | 0 | 0 | 0 | 6.518519
交流220kV | 2011-12-08 | 2014-03-20 | 2.282192 | 4.35 | 125.67 | 303.37 | 2.12 | 0.3 | 0.37 | 0 | 2.79 | 0.008 | 0.17 | 58 | 2.414021
交流220kV | 2009-04-02 | 2011-07-15 | 2.284932 | 30.1 | 343.4 | 1667.7 | 3.2 | 1.1 | 1.1 | 0 | 5.4 | 0.01 | 0.1 | 61 | 4.856436
交流220kV | 2006-03-15 | 2008-06-26 | 2.284932 | 3.61 | 285.87 | 911.97 | 5.99 | 1.4 | 1.17 | 0 | 8.56 | 0.008 | 0.002 | 42.7 | 3.190156
交流220kV | 2008-11-09 | 2011-02-24 | 2.293151 | 14 | 289 | 133 | 11.37 | 1.25 | 2.1 | 0 | 14.72 | 0.001 | 0.001 | 50 | 0.4602076
交流220kV | 2010-05-20 | 2012-09-03 | 2.293151 | 21.85 | 217 | 672 | 2.95 | 0.26 | 2.35 | 0 | 5.56 | 0.031 | 0.127 | 55.8 | 3.096774
交流220kV | 2010-11-14 | 2013-03-01 | 2.29589 | 6.83 | 318.03 | 910.37 | 4.11 | 0.58 | 0.5 | 0 | 5.19 | 0 | 0 | 0 | 2.862529
交流220kV | 2008-11-21 14:12 | 2011-03-10 | 2.297009 | 1.91 | 501.83 | 553.38 | 9.61 | 14.42 | 1.71 | 0 | 25.74 | 0.011 | 0.007 | 55.2 | 1.102724
交流220kV | 2009-04-02 | 2011-07-20 | 2.29863 | 25.7 | 371.2 | 1391 | 3.3 | 1.1 | 0.9 | 0 | 5.3 | 0.01 | 0.12 | 62 | 3.747306
交流220kV | 2009-07-17 | 2011-11-03 | 2.29863 | 37 | 101 | 673 | 2.9 | 0.6 | 1.1 | 0.1 | 4.7 | 0.003 | 0.009 | 61 | 6.663366
交流220kV | 2010-11-30 | 2013-03-20 | 2.30411 | 4.5 | 232.7 | 587.4 | 3.2 | 0.6 | 0.5 | 0.06 | 4.36 | 0.006 | 0.093 | 49.2 | 2.52428
交流220kV | 2011-06-30 | 2013-10-18 | 2.30411 | 8.44 | 311.22 | 1111.83 | 4.12 | 0.64 | 0.51 | 0 | 5.27 | 0.01 | 0.109 | 57.5 | 3.572489
交流220kV | 2010-12-04 | 2013-03-27 | 2.312329 | 28 | 74 | 310 | 1.1 | 0.4 | 1.2 | 0 | 2.7 | 0.032 | 0.003 | 75 | 4.189189
交流220kV | 2010-12-04 | 2013-03-27 | 2.312329 | 52 | 128 | 802 | 2.9 | 0.4 | 0.4 | 0.13 | 3.83 | 0.029 | 0.047 | 71 | 6.265625
交流220kV | 2011-04-28 | 2013-08-21 | 2.317808 | 10.84 | 346.73 | 1408.59 | 5.59 | 0.59 | 0.73 | 0 | 6.91 | 0.01 | 0.047 | 58 | 4.062498
交流220kV | 2007-11-13 | 2010-03-09 | 2.320548 | 22.15 | 174.49 | 337.25 | 3.84 | 3.49 | 6.48 | 0 | 13.81 | 0.009 | 0.116 | 46 | 1.932776
交流220kV | 2007-11-16 | 2010-03-12 | 2.320548 | 15.77 | 108.27 | 181.52 | 3.66 | 0.88 | 2.05 | 0 | 6.59 | 0.012 | 0.005 | 51 | 1.676549
交流220kV | 2009-01-19 | 2011-05-17 | 2.323288 | 22.97 | 648.94 | 1046.01 | 9.64 | 0.55 | 1.68 | 0 | 11.87 | 0.02 | 0.04 | 50.2 | 1.611875
交流220kV | 2011-11-02 | 2014-03-02 | 2.331507 | 12.46 | 167.44 | 880.36 | 10.18 | 4.96 | 4.39 | 0 | 19.53 | 0.003 | 0.23 | 42.2 | 5.257764
交流220kV | 2009-11-12 | 2012-03-15 | 2.339726 | 41.33 | 227.69 | 773.04 | 4.47 | 0.66 | 0.67 | 0 | 5.8 | 0.011 | 0.07 | 50.6 | 3.395143
交流220kV | 2009-11-12 | 2012-03-15 | 2.339726 | 48.25 | 413.38 | 943.77 | 8.32 | 12.74 | 5.35 | 0 | 26.41 | 0.013 | 0.056 | 50.5 | 2.283057
交流220kV | 2011-11-24 | 2014-03-27 | 2.339726 | 3.85 | 56.24 | 389.37 | 2.44 | 0.35 | 0.56 | 0 | 3.35 | 0.004 | 0.001 | 53.1 | 6.923364
交流220kV | 2010-06-15 | 2012-10-18 | 2.345205 | 8.5 | 365.35 | 981.9 | 3.58 | 0.5 | 0.46 | 0 | 4.54 | 0.006 | 0.002 | 62 | 2.68756
交流220kV | 2011-11-07 | 2014-03-19 | 2.364384 | 5 | 212 | 619 | 8.11 | 0.39 | 0.6 | 0 | 9.1 | 0.001 | 0.07 | 50 | 2.919811
交流220kV | 2011-11-07 | 2014-03-19 | 2.364384 | 12 | 187 | 469 | 7.85 | 0.49 | 0.5 | 0 | 8.84 | 0.001 | 0.07 | 50 | 2.508021
交流220kV | 2011-11-07 | 2014-03-19 | 2.364384 | 13 | 184 | 441 | 8.85 | 0.36 | 0.4 | 0 | 9.61 | 0.001 | 0.07 | 50 | 2.396739
交流220kV | 2010-11-29 | 2013-04-11 | 2.367123 | 14.35 | 70.78 | 372.07 | 2.87 | 0.37 | 3.34 | 0 | 6.58 | 0.02 | 0.066 | 60 | 5.256711
交流220kV | 2009-11-18 | 2012-03-31 | 2.367123 | 5.06 | 36.42 | 195.89 | 1.08 | 0.22 | 0.35 | 0 | 1.65 | 0.014 | 0.001 | 67.6 | 5.378638
交流220kV | 2009-06-22 | 2011-11-03 | 2.367123 | 28 | 114 | 543 | 3 | 0.3 | 0.3 | 0 | 3.6 | 0.003 | 0.03 | 62 | 4.763158
交流220kV | 2011-01-20 | 2013-06-05 | 2.375342 | 22.31 | 256 | 698 | 4.3 | 0.54 | 6.53 | 0.08 | 11.45 | 0.038 | 0.037 | 52.4 | 2.7265625
交流220kV | 2010-12-29 | 2013-05-14 | 2.375342 | 16.82 | 407.09 | 1485.58 | 3.28 | 0.47 | 0.57 | 0 | 4.32 | 0.007 | 0.001 | 58.8 | 3.649267
交流220kV | 2010-06-04 | 2012-10-18 | 2.375342 | 8.07 | 248.31 | 647.6 | 2.44 | 0.17 | 0.33 | 0 | 2.94 | 0.009 | 0.001 | 60 | 2.60803
交流220kV | 2009-11-28 | 2012-04-14 | 2.378082 | 67 | 182 | 371 | 9.9 | 1.7 | 5.6 | 0 | 17.2 | 0.034 | 0.034 | 45 | 2.038462
交流220kV | 2010-11-29 | 2013-04-15 | 2.378082 | 19.58 | 385.25 | 934.34 | 3.73 | 0.57 | 0.76 | 0 | 5.06 | 0.08 | 0.001 | 60 | 2.425282
交流220kV | 2009-04-23 | 2011-09-08 | 2.378082 | 24 | 52 | 425 | 3.7 | 1.4 | 1.3 | 0.7 | 7.1 | 0.025 | 0.026 | 61 | 8.173077
交流220kV | 2009-04-23 | 2011-09-08 | 2.378082 | 19 | 83 | 500 | 2.3 | 0.8 | 0 | 3.4 | 6.5 | 0.021 | 0.027 | 65 | 6.024096
220 | 2009-06-15 | 2011-11-02 | 2.383562 | 10.79 | 183.9 | 1040.74 | 3.13 | 0.25 | 0 | 0 | 3.38 | 0.009 | 0.033 | 64 | 5.659271
交流220kV | 2010-05-30 | 2012-10-18 | 2.389041 | 4.81 | 16.86 | 509.93 | 1.12 | 0.05 | 0 | 0 | 1.17 | 0.008 | 0.002 | 61 | 30.24496
交流220kV | 2010-06-02 | 2012-10-22 | 2.391781 | 5.07 | 198.17 | 1040.94 | 3.93 | 0.28 | 0.8 | 0 | 5.01 | 0.009 | 0.001 | 61 | 5.252763
交流220kV | 2010-06-02 | 2012-10-22 | 2.391781 | 4.63 | 247.73 | 1206.73 | 4.15 | 0.29 | 0.81 | 0 | 5.25 | 0.008 | 0.003 | 59 | 4.87115
交流220kV | 2011-10-27 | 2014-03-24 | 2.408219 | 20.5 | 76.2 | 805.2 | 4.3 | 1.3 | 1.5 | 0 | 7.1 | 0.03 | 0.002 | 56 | 10.56693
220 | 2011-10-14 | 2014-03-13 | 2.413699 | 6.18 | 77.15 | 616.9 | 3.49 | 0.87 | 0.48 | 0 | 4.84 | 0.011 | 0.014 | 60 | 7.996111
交流220kV | 2010-01-28 | 2012-06-27 | 2.413699 | 62.98 | 72.64 | 362.26 | 2.32 | 0.42 | 0.5 | 0 | 3.24 | 0.006 | 0.001 | 59 | 4.987059
交流220kV | 2010-01-28 | 2012-06-27 | 2.413699 | 39.89 | 231.16 | 668.87 | 3.08 | 0.57 | 0.51 | 0 | 4.16 | 0.008 | 0.001 | 60 | 2.893537
交流220kV | 2011-01-07 | 2013-06-07 | 2.416438 | 21.6 | 78.7 | 613 | 2.5 | 0.3 | 0.5 | 0 | 3.3 | 0 | 0 | 0 | 7.789072
交流220kV | 2010-12-30 | 2013-05-30 | 2.416438 | 11.32 | 91.46 | 588.92 | 2.15 | 0.36 | 0.48 | 0 | 2.99 | 0.003 | 0.25 | 51 | 6.439099
交流220kV | 2010-11-26 | 2013-04-26 | 2.416438 | 2 | 78 | 410 | 0.53 | 0.86 | 0.3 | 0 | 1.69 | 0.003 | 0.067 | 58 | 5.25641
交流220kV | 2010-11-26 | 2013-04-26 | 2.416438 | 2 | 78 | 410 | 0.53 | 0.86 | 0.3 | 0 | 1.69 | 0.003 | 0.061 | 58 | 5.25641
交流220kV | 2010-10-15 | 2013-03-15 | 2.416438 | 9 | 238 | 1249 | 3.57 | 0.41 | 1.36 | 0.1 | 5.44 | 0.008 | 0.07 | 51.5 | 5.247899
交流220kV | 2010-12-22 | 2013-05-23 | 2.419178 | 49.74 | 203.56 | 969.1 | 2.96 | 0.45 | 0.49 | 0 | 3.9 | 0.07 | 0.001 | 58 | 4.760758
交流220kV | 2009-01-15 | 2011-06-20 | 2.427397 | 31 | 172 | 805 | 2.7 | 0 | 0 | 0 | 2.7 | 0.01 | 0 | 0 | 4.680233
交流220kV | 2011-01-10 | 2013-06-15 | 2.430137 | 11.05 | 352.06 | 1333.55 | 4.46 | 0.96 | 1.09 | 0 | 6.51 | 0 | 0 | 58 | 3.787849
交流220kV | 2011-01-10 | 2013-06-15 | 2.430137 | 11.05 | 352.06 | 1333.55 | 4.46 | 0.96 | 1.09 | 0 | 6.51 | 0 | 0 | 55 | 3.787849
交流220kV | 2010-07-27 | 2012-12-31 | 2.432877 | 11.92 | 66.77 | 308.59 | 1.49 | 0.31 | 0.5 | 0.06 | 2.36 | 0.01 | 0.106 | 59 | 4.621686
交流220kV | 2009-08-04 | 2012-01-09 | 2.432877 | 21 | 364 | 1021 | 2.7 | 0.4 | 0.2 | 0 | 3.3 | 0.047 | 0.06 | 63 | 2.804945
交流220kV | 2009-07-10 | 2011-12-16 | 2.435616 | 26.5 | 64.5 | 539.3 | 2.4 | 0.5 | 0.7 | 0 | 3.6 | 0 | 0 | 0 | 8.36124
220 | 2011-10-19 | 2014-03-27 | 2.438356 | 12.17 | 214.89 | 753.58 | 2.75 | 0.27 | 0.4 | 0 | 3.42 | 0.014 | 0.024 | 54 | 3.506817
交流220kV | 2011-07-13 | 2013-12-19 | 2.438356 | 6.6 | 7.64 | 25.57 | 1.63 | 0 | 0 | 0 | 1.63 | 0 | 0 | 68.5 | 3.346859
交流220kV | 2011-04-19 | 2013-09-26 | 2.441096 | 6.61 | 251.1 | 989.26 | 4.2 | 0.65 | 0.63 | 0 | 5.48 | 0.015 | 0.115 | 44.3 | 3.939705
交流220kV | 2011-04-19 | 2013-09-26 | 2.441096 | 11.69 | 303.73 | 1040.96 | 4.12 | 0.56 | 0.33 | 0 | 5.01 | 0.018 | 0.013 | 59.2 | 3.427254
交流220kV | 2011-06-26 | 2013-12-04 | 2.443836 | 21.5 | 110.4 | 798.5 | 3.9 | 1.3 | 0.7 | 0 | 5.9 | 0 | 0 | 0 | 7.23279
交流220kV | 2010-12-28 | 2013-06-07 | 2.443836 | 41.82 | 148 | 386 | 2.32 | 0.37 | 0.51 | 0 | 3.2 | 0.019 | 0.056 | 52 | 2.608108
220 | 2009-10-28 | 2012-04-09 | 2.449315 | 4.69 | 146.59 | 542.98 | 2.24 | 0.42 | 0.32 | 0 | 2.98 | 0.011 | 0.001 | 60 | 3.704073
交流220kV | 2010-12-11 16:57 | 2013-05-24 | 2.45012 | 9.7 | 362.2 | 3268.9 | 13 | 10.2 | 3.3 | 0 | 26.5 | 0.015 | 0.08 | 44.9 | 9.025124
交流220kV | 2010-12-23 | 2013-06-06 | 2.454795 | 2.81 | 249.45 | 906.38 | 10.78 | 10.08 | 2.82 | 0 | 23.68 | 0.007 | 0.28 | 59.3 | 3.633514
交流220kV | 2011-06-28 | 2013-12-10 | 2.454795 | 10.24 | 105.97 | 850.55 | 2.43 | 0 | 0 | 0 | 2.43 | 0 | 0 | 0 | 8.026328
交流220kV | 2011-06-28 | 2013-12-10 | 2.454795 | 55.79 | 116.74 | 709.84 | 0.8 | 0 | 0 | 0 | 0.8 | 0 | 0 | 0 | 6.080521
交流220kV | 2010-12-23 | 2013-06-06 | 2.454795 | 2.81 | 205.45 | 906.38 | 10.78 | 10.08 | 2.82 | 0 | 23.68 | 0.007 | 0.28 | 59.3 | 4.411682
交流220kV | 2010-06-23 | 2012-12-11 | 2.471233 | 4.6 | 90.5 | 416.2 | 3.4 | 0.2 | 0.4 | 0 | 4 | 0 | 0 | 0 | 4.598895
交流220kV | 2010-06-22 | 2012-12-11 | 2.473973 | 4.9 | 142.5 | 337.4 | 4.7 | 0.2 | 0.3 | 0 | 5.2 | 0 | 0 | 0 | 2.367719
交流220kV | 2009-06-25 | 2011-12-16 | 2.476712 | 11 | 492 | 2606 | 5.2 | 1.3 | 1.3 | 0.1 | 7.9 | 0.003 | 0.003 | 40 | 5.296748
交流220kV | 2008-12-26 | 2011-06-21 | 2.484932 | 14.6 | 295.1 | 1435.7 | 0.9 | 0 | 0 | 0 | 0.9 | 0.01 | 0 | 58.4 | 4.86513
交流220kV | 2008-12-26 | 2011-06-21 | 2.484932 | 11.4 | 155.4 | 898.1 | 1.7 | 0.2 | 0.7 | 0 | 2.6 | 0.01 | 0 | 58.8 | 5.779279
交流220kV | 2009-06-21 | 2011-12-16 | 2.487671 | 9.9 | 232.7 | 805.8 | 3.1 | 0.3 | 0.5 | 0 | 3.9 | 0 | 0 | 0 | 3.462828
交流220kV | 2009-04-30 | 2011-10-26 | 2.490411 | 28 | 76 | 598 | 78.1 | 77.8 | 26.4 | 0.3 | 182.6 | 0.003 | 0.003 | 74 | 7.868421
交流220kV | 2010-03-29 | 2012-09-24 | 2.493151 | 4.07 | 105.84 | 628.85 | 2.06 | 0.17 | 0.24 | 0 | 2.47 | 0.008 | 0.003 | 63 | 5.941515
交流220kV | 2010-03-29 | 2012-09-24 | 2.493151 | 5.03 | 106.93 | 658.43 | 2.11 | 0.21 | 0.21 | 0 | 2.53 | 0.006 | 0.001 | 62 | 6.15758
交流220kV | 2011-08-25 | 2014-02-20 | 2.493151 | 12.08 | 40.18 | 216.29 | 3.5 | 3.9 | 1.57 | 0 | 8.97 | 0.006 | 0.06 | 66 | 5.383026
交流220kV | 2006-03-15 | 2008-09-11 | 2.49589 | 7.8 | 359.1 | 974.9 | 7 | 1.3 | 1.2 | 0 | 9.5 | 0.002 | 0.003 | 51.4 | 2.714843
交流220kV | 2009-08-06 | 2012-02-06 | 2.50411 | 2.4 | 21.2 | 341.5 | 2.1 | 0.4 | 0.3 | 0 | 2.8 | 0.008 | 0.05 | 65.8 | 16.10849
交流220kV | 2010-06-30 | 2012-12-31 | 2.506849 | 7.93 | 127.57 | 695.99 | 1.59 | 0.22 | 0.33 | 0 | 2.14 | 0 | 0 | 0 | 5.45575
220 | 2009-10-15 | 2012-04-18 | 2.509589 | 27.5 | 161.87 | 638.43 | 2.84 | 0.31 | 0.25 | 0 | 3.4 | 0.006 | 0.084 | 60 | 3.944091
220 | 2009-10-15 | 2012-04-18 | 2.509589 | 18.47 | 179.86 | 732.68 | 3.33 | 0.47 | 0.32 | 0 | 4.12 | 0.006 | 0.073 | 60 | 4.073613
交流220kV | 2009-01-19 | 2011-07-25 | 2.512329 | 13.69 | 168.1 | 551.44 | 6.83 | 0.46 | 1.17 | 0 | 8.46 | 0.005 | 0.001 | 63 | 3.280428
交流220kV | 2009-01-19 | 2011-07-25 | 2.512329 | 15.96 | 145.11 | 484.11 | 15.19 | 0.84 | 1.28 | 0 | 17.31 | 0.004 | 0.002 | 62 | 3.336159
交流220kV | 2009-09-20 | 2012-03-26 | 2.515068 | 13.95 | 314.75 | 484.71 | 3.57 | 0.47 | 1.52 | 0 | 5.56 | 0 | 0 | 0 | 1.539984
交流220kV | 2010-11-14 | 2013-05-20 | 2.515068 | 3.2 | 344.83 | 1157.63 | 4.83 | 0.67 | 0.62 | 0 | 6.12 | 0.002 | 0.1 | 43 | 3.357104
交流220kV | 2009-01-19 | 2011-07-29 | 2.523288 | 19.38 | 641.38 | 976.23 | 9.52 | 0.59 | 1.33 | 0 | 11.44 | 0.011 | 0.007 | 53.5 | 1.522077
220 | 2010-08-19 | 2013-03-01 | 2.534247 | 25.83 | 563.31 | 666.11 | 5.4 | 0.43 | 0.82 | 0 | 6.65 | 0.007 | 0.076 | 60 | 1.182493
交流220kV | 2010-03-15 | 2012-09-28 | 2.542466 | 20 | 125 | 817 | 2.6 | 0.2 | 0.3 | 0 | 3.1 | 0.047 | 0.028 | 59.8 | 6.536
交流220kV | 2010-03-15 | 2012-09-28 | 2.542466 | 43 | 155 | 887 | 3 | 0.5 | 0.5 | 0 | 4 | 0.046 | 0.026 | 61.2 | 5.722581
交流220kV | 2009-12-18 | 2012-07-06 | 2.550685 | 86.71 | 133.86 | 1018.49 | 5.58 | 0.84 | 1.17 | 0 | 7.59 | 0 | 0.041 | 58.3 | 7.608621
交流220kV | 2011-05-19 09:04 | 2013-12-06 | 2.552389 | 10.3 | 311.4 | 977.8 | 5.3 | 0.6 | 0.9 | 0 | 6.8 | 0 | 0 | 0 | 3.140013
220 | 2009-09-20 | 2012-04-09 | 2.553425 | 9.63 | 192.41 | 215.68 | 13.45 | 0.81 | 0.62 | 0 | 14.88 | 0.01 | 0.001 | 60 | 1.12094
交流220kV | 2009-08-31 | 2012-03-20 | 2.553425 | 62.21 | 106.7 | 447.06 | 11.35 | 2.68 | 1.83 | 0 | 15.86 | 0.003 | 0.001 | 55.3 | 4.189878
交流220kV | 2009-08-31 | 2012-03-20 | 2.553425 | 110.26 | 44.08 | 283.64 | 15.17 | 2.39 | 3.43 | 0 | 20.99 | 0.003 | 0.001 | 54.7 | 6.434664
交流220kV | 2011-05-31 | 2013-12-19 | 2.556164 | 7.26 | 30.23 | 56.29 | 2.59 | 0.35 | 0 | 0 | 2.94 | 0 | 0 | 54.2 | 1.862058
220 | 2011-08-25 | 2014-03-16 | 2.558904 | 6.22 | 139.33 | 415.71 | 2.51 | 0.25 | 0.36 | 0 | 3.12 | 0.006 | 0.023 | 66 | 2.983636
交流220kV | 2010-11-15 | 2013-06-09 | 2.567123 | 13.9 | 243.14 | 1608.02 | 2.73 | 0.75 | 0.76 | 0 | 4.24 | 0 | 0 | 0 | 6.613556
交流220kV | 2009-05-20 | 2011-12-13 | 2.567123 | 23.1 | 205.2 | 640.8 | 3.8 | 0.4 | 0.4 | 0 | 4.6 | 0 | 0 | 0 | 3.122807
交流220kV | 2006-02-21 | 2008-09-16 | 2.569863 | 16.5 | 987.5 | 874.6 | 1.8 | 0 | 0.1 | 0 | 1.9 | 0.009 | 0.004 | 57.5 | 0.8856709
交流220kV | 2011-07-29 | 2014-02-28 | 2.589041 | 9.9 | 107.03 | 255.69 | 3.2 | 0.67 | 1.38 | 0 | 5.25 | 0.009 | 0.09 | 62.4 | 2.388956
交流220kV | 2011-07-10 | 2014-02-10 | 2.591781 | 4 | 108.5 | 639.8 | 2.3 | 0.3 | 0.5 | 0 | 3.1 | 0.003 | 0.106 | 69.2 | 5.896774
交流220kV | 2011-07-28 | 2014-02-28 | 2.591781 | 7.4 | 101.87 | 235.7 | 2.76 | 0.49 | 1.06 | 0 | 4.31 | 0.009 | 0.05 | 62 | 2.313733
交流220kV | 2010-05-28 | 2012-12-30 | 2.594521 | 38 | 101 | 415 | 2.25 | 0.37 | 0.54 | 0 | 3.16 | 0.05 | 0.103 | 69.7 | 4.108911
交流220kV | 2010-11-20 | 2013-06-25 | 2.59726 | 84.6 | 145.2 | 1170.9 | 6.1 | 0.8 | 2.5 | 0 | 9.4 | 0.021 | 0 | 66.6 | 8.06405
交流220kV | 2010-11-28 | 2013-07-04 | 2.6 | 33.16 | 46.2 | 707.36 | 2.67 | 0.26 | 0.5 | 0 | 3.43 | 0 | 0.002 | 41.9 | 15.31082
交流220kV | 2009-04-10 | 2011-11-17 | 2.605479 | 55 | 233 | 2974 | 6.9 | 0.9 | 1.8 | 0.1 | 9.7 | 0.024 | 0.001 | 41 | 12.76395
交流220kV | 2011-04-25 08:44 | 2013-12-06 | 2.61818 | 10.6 | 244.7 | 791.8 | 4.3 | 0.5 | 0.8 | 0 | 5.6 | 0 | 0 | 0 | 3.235799
交流220kV | 2011-05-08 | 2013-12-23 | 2.630137 | 34.13 | 143.44 | 560.74 | 2.48 | 0.53 | 0 | 0 | 3.01 | 0.01 | 0.275 | 54.4 | 3.90923
交流220kV | 2011-05-08 | 2013-12-23 | 2.630137 | 7.32 | 261.25 | 658.68 | 4.44 | 0.71 | 0.57 | 0 | 5.72 | 0.012 | 0.218 | 69 | 2.521263
交流220kV | 2011-05-05 | 2013-12-23 | 2.638356 | 18.45 | 207.58 | 385.93 | 2.81 | 0.26 | 0.47 | 0 | 3.54 | 0.009 | 0.12 | 64 | 1.859187
交流220kV | 2011-05-05 | 2013-12-23 | 2.638356 | 20.84 | 228.18 | 470.84 | 2.83 | 0.34 | 0.39 | 0 | 3.56 | 0.011 | 0.269 | 65.6 | 2.063459
220 | 2009-03-06 | 2011-11-02 | 2.660274 | 24.2 | 223.73 | 1273.75 | 3.78 | 0.64 | 0.77 | 0 | 5.19 | 0.013 | 0.063 | 61.6 | 5.693246
交流220kV | 2010-07-23 | 2013-03-20 | 2.660274 | 148 | 102 | 480 | 17.52 | 1.8 | 3.76 | 0 | 23.08 | 0.001 | 0.06 | 62.5 | 4.705882
交流220kV | 2009-05-19 | 2012-01-17 | 2.665753 | 16.87 | 732.64 | 1538.8 | 23.92 | 1.05 | 1.93 | 0 | 26.9 | 0.01 | 0.005 | 53.2 | 2.100349
220 | 2009-03-10 | 2011-11-11 | 2.673973 | 26.08 | 1043.06 | 2840.2 | 7.9 | 0.59 | 0.98 | 0 | 9.47 | 0.03 | 0.68 | 57 | 2.72295
交流220kV | 2011-04-07 | 2013-12-10 | 2.679452 | 10.11 | 572.45 | 2688.01 | 21.93 | 0.58 | 0.64 | 0 | 23.15 | 0 | 0 | 0 | 4.695624
交流220kV | 2011-03-22 | 2013-11-25 | 2.682192 | 18 | 88 | 153 | 5.5 | 4.9 | 0.8 | 0.1 | 11.3 | 0.043 | 0.08 | 56 | 1.738636
交流220kV | 2006-06-30 | 2009-03-06 | 2.684932 | 7.83 | 273.29 | 899.32 | 3.02 | 0 | 0 | 0 | 3.02 | 0.018 | 0.108 | 52.8 | 3.290717
交流220kV | 2006-06-30 | 2009-03-06 | 2.684932 | 8.97 | 304.44 | 891.15 | 3.12 | 0 | 0 | 0 | 3.12 | 0.024 | 0.115 | 59.4 | 2.927178
交流220kV | 2009-03-01 | 2011-11-09 | 2.693151 | 16.3 | 323.4 | 1652.88 | 4.01 | 0.63 | 0.94 | 0 | 5.58 | 0.009 | 0.135 | 57.3 | 5.110946
交流220kV | 2009-03-01 | 2011-11-09 | 2.693151 | 10.54 | 334.53 | 1845.54 | 5.96 | 0.78 | 1.06 | 0 | 7.8 | 0.009 | 0.632 | 60.4 | 5.516815
220 | 2010-06-19 | 2013-03-01 | 2.70137 | 13.72 | 560.73 | 906.77 | 6.59 | 0.82 | 1.02 | 0 | 8.43 | 0.007 | 0.102 | 54 | 1.617124
交流220kV | 2008-06-18 | 2011-03-02 | 2.70411 | 18 | 333 | 650 | 3.9 | 0.3 | 0.5 | 0 | 4.7 | 0.004 | 0.004 | 48 | 1.951952
交流220kV | 2011-04-28 | 2014-01-09 | 2.70411 | 10 | 481 | 1312 | 5.1 | 0.4 | 0.6 | 0 | 6.1 | 0.009 | 0.2 | 59 | 2.727651
交流220kV | 2010-09-26 | 2013-06-10 | 2.706849 | 6 | 175 | 258 | 0.2 | 0.3 | 0.4 | 0 | 0.9 | 0.014 | 0.23 | 55 | 1.474286
交流220kV | 2009-06-26 | 2012-03-13 | 2.715068 | 13.77 | 325.7 | 459.56 | 4.19 | 0.67 | 0.48 | 0 | 5.34 | 0.008 | 0.002 | 58 | 1.410992
交流220kV | 2010-03-31 | 2012-12-16 | 2.715068 | 22 | 66 | 574 | 2.16 | 0.42 | 0.4 | 0 | 2.98 | 0.042 | 0.523 | 64.4 | 8.69697
交流220kV | 2011-06-30 | 2014-03-18 | 2.717808 | 39.35 | 71.03 | 535.05 | 5.63 | 0.42 | 1.76 | 0 | 7.81 | 0 | 0.098 | 45.2 | 7.532733
交流220kV | 2011-06-25 15:41 | 2014-03-15 | 2.721497 | 15.37 | 127.84 | 248 | 2.87 | 0.43 | 0.42 | 0.16 | 3.88 | 0.004 | 0.064 | 65.3 | 1.939925
交流220kV | 2011-06-25 15:32 | 2014-03-15 | 2.721515 | 10.7 | 173.95 | 430 | 3.11 | 0.27 | 0.43 | 0 | 3.81 | 0.017 | 0.463 | 65.2 | 2.471975
交流220kV | 2011-03-17 | 2013-12-06 | 2.726027 | 10.7 | 208.4 | 917.3 | 5.2 | 0.4 | 1.7 | 0 | 7.3 | 0 | 0 | 0 | 4.401631
交流220kV | 2011-03-17 | 2013-12-06 | 2.726027 | 16.1 | 183.4 | 572.5 | 4.9 | 0.6 | 1.9 | 0 | 7.4 | 0 | 0 | 0 | 3.121592
交流220kV | 2007-10-31 | 2010-07-26 | 2.736986 | 49.8 | 223.2 | 737.8 | 3.9 | 1.6 | 0.6 | 0 | 6.1 | 0.014 | 0 | 56.7 | 3.305556
交流220kV | 2008-05-30 | 2011-02-24 | 2.739726 | 16 | 169 | 207 | 24.95 | 0.94 | 2.05 | 0 | 27.94 | 0.001 | 0.05 | 50 | 1.224852
交流220kV | 2008-06-20 | 2011-03-18 | 2.742466 | 30 | 116 | 603 | 2.9 | 0 | 0.5 | 0 | 3.4 | 0.007 | 0.001 | 56 | 5.198276
交流220kV | 2008-09-27 | 2011-06-27 | 2.747945 | 14.7 | 275.3 | 1777.4 | 4 | 0 | 0 | 0 | 4 | 0.02 | 0 | 68 | 6.45623
交流220kV | 2008-09-27 | 2011-06-27 | 2.747945 | 11.6 | 221.1 | 1598.5 | 3 | 0 | 0 | 0 | 3 | 0.02 | 0 | 55.7 | 7.22976
交流220kV | 2009-06-15 | 2012-03-16 | 2.753425 | 25.93 | 282.19 | 543.06 | 3.27 | 0.57 | 0.65 | 0 | 4.49 | 0.005 | 0.001 | 52 | 1.924448
交流220kV | 2009-09-05 | 2012-06-07 | 2.756164 | 14.34 | 371.85 | 981.15 | 3.77 | 0 | 0 | 0 | 3.77 | 0.02 | 0.074 | 0 | 2.638564
交流220kV | 2007-11-16 | 2010-08-20 | 2.761644 | 85.82 | 94.16 | 271.01 | 5.07 | 1.91 | 4.72 | 0.31 | 12.01 | 0.008 | 0.095 | 62 | 2.878186
交流220kV | 2010-03-26 | 2012-12-31 | 2.769863 | 31.87 | 367.54 | 723.57 | 3.47 | 0.22 | 0.65 | 0 | 4.34 | 0 | 0 | 0 | 1.968684
交流220kV | 2010-08-31 | 2013-06-08 | 2.772603 | 10.54 | 137.94 | 500.75 | 2.01 | 0 | 0.43 | 0 | 2.44 | 0.01 | 0.2 | 70.7 | 3.630202
交流220kV | 2010-08-31 | 2013-06-08 | 2.772603 | 4.55 | 53.12 | 314.85 | 1.68 | 0 | 0.49 | 0 | 2.17 | 0.011 | 0.1 | 75.4 | 5.927146
交流220kV | 2008-12-05 | 2011-09-16 | 2.780822 | 56 | 350 | 1265 | 6.6 | 0.8 | 1.3 | 0 | 8.7 | 0.003 | 0.001 | 75 | 3.614286
交流220kV | 2008-12-05 | 2011-09-16 | 2.780822 | 29 | 170 | 1390 | 4.9 | 0.7 | 1 | 0 | 6.6 | 0.003 | 0.001 | 75 | 8.176471
交流220kV | 2009-01-05 | 2011-10-18 | 2.783562 | 54.67 | 81.64 | 875.53 | 4.04 | 0.65 | 1.82 | 0 | 6.51 | 0.048 | 0.118 | 62 | 10.72428
交流220kV | 2009-09-20 | 2012-07-03 | 2.786301 | 11.6 | 432.89 | 761.6 | 2.67 | 0 | 0 | 0 | 2.67 | 0.002 | 0 | 56.3 | 1.759338
交流220kV | 2006-09-06 | 2009-06-19 | 2.786301 | 18 | 239 | 566 | 2.65 | 0.83 | 0.59 | 0 | 4.07 | 0.01 | 0.08 | 53 | 2.368201
交流220kV | 2008-12-05 | 2011-09-19 | 2.789041 | 29 | 170 | 1390 | 4.9 | 0.7 | 1 | 0 | 6.6 | 0.003 | 0.007 | 75 | 8.176471
交流220kV | 2009-01-05 | 2011-10-20 | 2.789041 | 54.7 | 81.6 | 875.5 | 4.04 | 0.7 | 1.8 | 0 | 6.54 | 0.048 | 0.02 | 62 | 10.72917
交流220kV | 2009-07-10 | 2012-04-24 | 2.791781 | 34.3 | 91.9 | 803 | 4.3 | 0.8 | 0.8 | 0 | 5.9 | 0.006 | 0 | 66 | 8.737758
交流220kV | 2009-06-15 | 2012-04-01 | 2.79726 | 33.14 | 291.31 | 500.25 | 5.08 | 0.41 | 0.79 | 0 | 6.28 | 0.007 | 0.003 | 56.3 | 1.717243
交流220kV | 2009-07-05 | 2012-04-24 | 2.805479 | 19.9 | 303.3 | 696.3 | 3.7 | 0.2 | 0.2 | 0 | 4.1 | 0.018 | 0.024 | 54.8 | 2.295747
交流220kV | 2010-05-21 | 2013-03-11 | 2.808219 | 16.85 | 619.47 | 1721.71 | 67.95 | 0.54 | 4.2 | 0 | 72.69 | 0.014 | 0.05 | 55.6 | 2.779327
交流220kV | 2011-05-31 | 2014-03-21 | 2.808219 | 15 | 176 | 389 | 16.46 | 0.29 | 0.5 | 0 | 17.25 | 0.001 | 0.14 | 50 | 2.210227
交流220kV | 2011-05-31 | 2014-03-21 | 2.808219 | 13 | 182 | 392 | 19.63 | 0.34 | 0.75 | 0 | 20.72 | 0.001 | 0.07 | 50 | 2.153846
交流220kV | 2009-07-03 | 2012-04-24 | 2.810959 | 19.6 | 303.6 | 749.4 | 3.6 | 0.3 | 0.3 | 0 | 4.2 | 0.02 | 0.04 | 58.8 | 2.468379
220 | 2009-06-16 | 2012-04-11 | 2.821918 | 39.33 | 389.93 | 541.83 | 4.77 | 3.26 | 3.94 | 0 | 11.97 | 0.016 | 0.001 | 60 | 1.389557
交流220kV | 2008-04-30 | 2011-02-24 | 2.821918 | 22 | 336 | 224 | 35.04 | 1.07 | 3.27 | 0 | 39.38 | 0.001 | 0.001 | 50 | 0.6666667
交流220kV | 2009-04-14 | 2012-02-10 | 2.827397 | 13.5 | 272.3 | 684 | 4.41 | 0.26 | 0.64 | 0 | 5.31 | 0.011 | 0.145 | 61.6 | 2.511935
交流220kV | 2009-04-14 | 2012-02-10 | 2.827397 | 15.25 | 100.51 | 201.23 | 1.4 | 0 | 0 | 0 | 1.4 | 0.011 | 0.066 | 64.8 | 2.002089
交流220kV | 2010-07-23 | 2013-05-21 | 2.830137 | 15.69 | 298.32 | 2183.72 | 5.64 | 0.59 | 0.86 | 0 | 7.09 | 0.06 | 0.001 | 60 | 7.320059
交流220kV | 2009-06-21 | 2012-04-24 | 2.843836 | 15.1 | 358.7 | 1212.6 | 6.5 | 0.6 | 1.3 | 0 | 8.4 | 0.005 | 0 | 67.6 | 3.380541
交流220kV | 2010-04-19 | 2013-02-21 | 2.846575 | 14.3 | 140.8 | 328.6 | 1.6 | 0.2 | 0.4 | 0 | 2.2 | 0.04 | 0.13 | 60.8 | 2.333807
220 | 2008-12-27 | 2011-11-02 | 2.849315 | 26.21 | 491.79 | 1821.07 | 5.91 | 3.42 | 1.35 | 0 | 10.68 | 0.004 | 0.1 | 58.8 | 3.702942
交流220kV | 2009-07-15 | 2012-05-24 | 2.860274 | 31.08 | 200.62 | 546.62 | 9.12 | 2.73 | 0.89 | 0 | 12.74 | 0.005 | 0.001 | 59 | 2.724654
交流220kV | 2009-12-28 | 2012-11-07 | 2.863014 | 11 | 481.9 | 959.4 | 5.9 | 0 | 0.7 | 0 | 6.6 | 0.012 | 0.062 | 54.8 | 1.990869
交流220kV | 2009-12-28 | 2012-11-07 | 2.863014 | 10.2 | 428.8 | 637.2 | 5.1 | 0 | 0.5 | 0 | 5.6 | 0.012 | 0.043 | 52.3 | 1.486007
交流220kV | 2009-12-05 | 2012-10-18 | 2.871233 | 21.95 | 392.34 | 715.01 | 3.88 | 0.42 | 0.47 | 0 | 4.77 | 0.011 | 0.001 | 61 | 1.822424
交流220kV | 2009-12-05 | 2012-10-18 | 2.871233 | 19.39 | 365.54 | 666.54 | 3.72 | 0.46 | 0.48 | 0 | 4.66 | 0.006 | 0.002 | 60 | 1.823439
交流220kV | 2008-10-20 | 2011-09-07 | 2.882192 | 22 | 129 | 998 | 5.5 | 0.6 | 0.9 | 0 | 7 | 0.05 | 0.018 | 61 | 7.736434
交流220kV | 2009-01-15 | 2011-12-13 | 2.909589 | 17.05 | 204.57 | 1161.47 | 2.9 | 0 | 0 | 0 | 2.9 | 0.008 | 0 | 0 | 5.677616
交流220kV | 2009-04-10 | 2012-03-07 | 2.909589 | 31.9 | 126.7 | 292.2 | 14.6 | 12.1 | 1.9 | 0.2 | 28.8 | 0.006 | 0.022 | 60.4 | 2.306235
交流220kV | 2009-04-10 | 2012-03-07 | 2.909589 | 16.5 | 100.3 | 385.2 | 3.3 | 1.5 | 0.8 | 0 | 5.6 | 0.007 | 0.029 | 62.4 | 3.840479
交流220kV | 2011-01-07 | 2013-12-05 | 2.912329 | 29.2 | 68.5 | 558 | 2.3 | 0.2 | 0.4 | 0 | 2.9 | 0.05 | 0.6 | 47 | 8.145985
交流220kV | 2010-04-20 | 2013-03-20 | 2.917808 | 23.72 | 823.35 | 2500.3 | 23.04 | 0.8 | 2.42 | 0 | 26.26 | 0.017 | 0.075 | 59.2 | 3.03674
交流220kV | 2010-12-30 | 2013-12-03 | 2.928767 | 21.32 | 187.32 | 669.96 | 2.07 | 0.27 | 0.54 | 0 | 2.88 | 0.003 | 0.25 | 51 | 3.576553
交流220kV | 2011-04-20 | 2014-03-25 | 2.931507 | 9.89 | 178.35 | 794.26 | 2.77 | 0.25 | 0.32 | 0 | 3.34 | 0.005 | 0.001 | 58.8 | 4.453378
交流220kV | 2010-06-30 | 2013-06-09 | 2.945205 | 7.82 | 132.32 | 827 | 1.7 | 0.44 | 0.45 | 0 | 2.59 | 0 | 0 | 0 | 6.25
交流220kV | 2009-03-15 | 2012-02-24 | 2.947945 | 80.58 | 57.11 | 548.47 | 34.09 | 30.73 | 9.02 | 0 | 73.84 | 0.021 | 0 | 57.2 | 9.603747
交流220kV | 2008-06-28 | 2011-06-10 | 2.950685 | 31.38 | 289 | 2366.05 | 8.85 | 0.81 | 1.92 | 0 | 11.58 | 0 | 0 | 0 | 8.187024
交流220kV | 2008-12-26 | 2011-12-16 | 2.972603 | 24.7 | 244 | 1218 | 3.4 | 0.9 | 0.7 | 0 | 5 | 0 | 0 | 0 | 4.991803
交流220kV | 2008-12-26 | 2011-12-16 | 2.972603 | 16.3 | 262 | 1410 | 4.4 | 0.5 | 0.6 | 0 | 5.5 | 0 | 0 | 0 | 5.381679
交流220kV | 2009-11-12 | 2012-11-02 | 2.975342 | 30.9 | 424.5 | 871.9 | 8.3 | 15 | 5 | 0 | 28.3 | 0.012 | 0.072 | 55.3 | 2.053946
交流220kV | 2009-11-12 | 2012-11-02 | 2.975342 | 25.5 | 241.3 | 739.1 | 5.1 | 0 | 0.5 | 0 | 5.6 | 0.012 | 0.042 | 54.4 | 3.062992
交流220kV | 2010-04-19 | 2013-04-10 | 2.978082 | 9.2 | 110.6 | 313.3 | 1.6 | 0.2 | 0.3 | 0 | 2.1 | 0.02 | 0.14 | 57.6 | 2.832731
交流220kV | 2008-06-26 | 2011-06-20 | 2.983562 | 6.2 | 339 | 753 | 5.4 | 0.8 | 0 | 0 | 6.2 | 0.01 | 0 | 0 | 2.221239
交流220kV | 2009-02-12 | 2012-02-06 | 2.983562 | 4 | 93.2 | 644.2 | 6.5 | 0.4 | 1.1 | 0 | 8 | 0.004 | 0.039 | 65.3 | 6.912017
交流220kV | 2007-08-10 | 2010-08-04 | 2.986301 | 3 | 15 | 248 | 1.1 | 0 | 0 | 0 | 1.1 | 0.005 | 0 | 50 | 16.53333
交流220kV | 2009-03-01 | 2012-02-24 | 2.986301 | 12.68 | 362.25 | 1453.71 | 5.93 | 0.72 | 1 | 0 | 7.65 | 0.008 | 0.501 | 55.6 | 4.013002
交流220kV | 2009-03-01 | 2012-02-24 | 2.986301 | 17.66 | 299.63 | 1321.42 | 3.95 | 0.52 | 0.83 | 0 | 5.3 | 0.009 | 0.105 | 54.7 | 4.410173
交流220kV | 2008-10-31 | 2011-10-26 | 2.986301 | 39 | 192 | 739 | 5.3 | 2.6 | 1.5 | 0.1 | 9.5 | 0.003 | 0.009 | 64 | 3.848958
交流220kV | 2010-06-26 | 2013-06-21 | 2.989041 | 25.75 | 594.89 | 1017.71 | 6.87 | 0.6 | 0.8 | 0 | 8.27 | 0.005 | 0.087 | 66 | 1.710753
220 | 2009-03-31 | 2012-03-27 | 2.991781 | 112.02 | 342.07 | 860.37 | 4.48 | 0.41 | 0.83 | 0 | 5.72 | 0.008 | 0.084 | 54 | 2.515187
交流220kV | 2010-04-19 | 2013-04-15 | 2.991781 | 9.8 | 63.8 | 240.6 | 1.7 | 0.4 | 0.4 | 0.1 | 2.6 | 0.03 | 0.15 | 62 | 3.77116
交流220kV | 2010-06-23 | 2013-06-20 | 2.994521 | 6 | 87.1 | 645.1 | 4.2 | 0.3 | 0.4 | 0 | 4.9 | 0.014 | 0 | 61 | 7.406429
交流220kV | 2010-06-22 | 2013-06-20 | 2.99726 | 4.9 | 118.3 | 816.1 | 5.1 | 0.4 | 0.6 | 0 | 6.1 | 0.011 | 0 | 60.2 | 6.898563
交流220kV | 2008-12-19 | 2011-12-21 | 3.005479 | 20.49 | 639.38 | 2102.89 | 7.57 | 1.11 | 0.86 | 0 | 9.54 | 0 | 0.005 | 50 | 3.288952
交流220kV | 2009-05-20 | 2012-05-23 | 3.010959 | 24.7 | 220.7 | 754 | 4.3 | 0.3 | 0.5 | 0 | 5.1 | 0.005 | 0.03 | 58.2 | 3.416402
220 | 2010-04-14 | 2013-04-18 | 3.013699 | 58.38 | 114.16 | 1069.76 | 3.23 | 0.46 | 0.82 | 0 | 4.51 | 0.011 | 0.093 | 58.9 | 9.370708
交流220kV | 2009-04-24 | 2012-05-04 | 3.030137 | 31 | 308 | 1758 | 4.5 | 1.3 | 0 | 0 | 5.8 | 0.016 | 0.002 | 58 | 5.707792
交流220kV | 2009-07-09 | 2012-07-19 | 3.030137 | 34.02 | 767.76 | 1557.5 | 9.44 | 4 | 1.48 | 0 | 14.92 | 0.006 | 0.001 | 60 | 2.028629
交流220kV | 2010-01-13 | 2013-01-23 | 3.030137 | 43.06 | 205.91 | 920.15 | 5.7 | 0.42 | 1.42 | 0 | 7.54 | 0.005 | 0.009 | 52 | 4.4687
交流220kV | 2008-04-29 | 2011-05-11 | 3.032877 | 9.5 | 409.49 | 865.06 | 5.14 | 0.85 | 1.82 | 0 | 7.81 | 0.01 | 0.001 | 60 | 2.11253
交流220kV | 2010-11-14 | 2013-11-27 | 3.038356 | 3.89 | 420.7 | 1388.29 | 5.36 | 0.67 | 0.74 | 0 | 6.77 | 0.003 | 0.1 | 42 | 3.299952
交流220kV | 2010-05-20 | 2013-06-05 | 3.046575 | 25.94 | 253 | 588 | 4.75 | 0.73 | 9.23 | 0 | 14.71 | 0.033 | 0.087 | 51.2 | 2.324111
交流220kV | 2007-04-25 | 2010-05-11 | 3.046575 | 0.69 | 362.17 | 579.68 | 4.99 | 1.04 | 1.65 | 0 | 7.68 | 0.002 | 0.122 | 77.7 | 1.600574
交流220kV | 2008-11-12 | 2011-12-01 | 3.052055 | 38 | 143 | 665 | 2.3 | 0.5 | 0.3 | 0 | 3.1 | 0.003 | 0.014 | 45 | 4.65035
交流220kV | 2008-11-12 | 2011-12-01 | 3.052055 | 54 | 194 | 953 | 3.5 | 1.1 | 0.8 | 0 | 5.4 | 0.003 | 0.002 | 52 | 4.912371
交流220kV | 2008-06-30 | 2011-07-22 | 3.060274 | 34.4 | 406.8 | 1439.3 | 9.9 | 0 | 0.9 | 0 | 10.8 | 0.019 | 0 | 61.4 | 3.538102
交流220kV | 2008-06-30 | 2011-07-22 | 3.060274 | 40.5 | 531.1 | 2328.9 | 13.1 | 0 | 0.7 | 0 | 13.8 | 0.018 | 0 | 42.8 | 4.38505
交流220kV | 2010-11-20 | 2013-12-12 | 3.063014 | 79.1 | 150.1 | 1178.1 | 6.1 | 0.9 | 1.2 | 0 | 8.2 | 0 | 0 | 0 | 7.848767
交流220kV | 2008-06-02 | 2011-06-27 | 3.068493 | 36.8 | 217.7 | 1362.4 | 3 | 0 | 0 | 0 | 3 | 0.02 | 0 | 48.3 | 6.258153
交流220kV | 2002-03-01 | 2005-03-26 | 3.071233 | 13.25 | 527.19 | 850.94 | 5.16 | 4.07 | 1.74 | 0 | 10.97 | 0.004 | 1.581 | 52.4 | 1.614105
交流220kV | 2008-05-31 | 2011-06-27 | 3.073973 | 84.6 | 2574 | 1294.9 | 3 | 0 | 0.6 | 0 | 3.6 | 0.022 | 0 | 55.8 | 0.5030692
交流220kV | 2008-12-10 | 2012-01-12 | 3.090411 | 18.67 | 830.23 | 1794.99 | 13.89 | 1.26 | 1.85 | 0 | 17 | 0.01 | 0.126 | 53.1 | 2.162039
220 | 2010-03-29 | 2013-05-03 | 3.09863 | 14.8 | 181.26 | 958.93 | 4.25 | 0.49 | 2.32 | 0 | 7.06 | 0.009 | 0.05 | 65.2 | 5.290356
交流220kV | 2009-01-23 | 2012-03-02 | 3.106849 | 280.09 | 119.12 | 320.81 | 11.85 | 0.87 | 2.86 | 0.13 | 15.71 | 0.021 | 0.249 | 53.1 | 2.693167
交流220kV | 2009-01-23 | 2012-03-02 | 3.106849 | 90.24 | 150.67 | 385.66 | 4.82 | 0.52 | 0.79 | 0 | 6.13 | 0.018 | 0.308 | 52.1 | 2.559634
交流220kV | 2007-01-30 | 2010-03-11 | 3.112329 | 18 | 373 | 331 | 13.95 | 1.67 | 1.83 | 0 | 17.45 | 0.001 | 0.001 | 50 | 0.8873995
交流220kV | 2008-06-12 | 2011-07-25 | 3.117808 | 14.4 | 110.84 | 164.7 | 4.37 | 0.9 | 0.42 | 0 | 5.69 | 0.005 | 0.001 | 60 | 1.485926
交流220kV | 2009-01-10 | 2012-02-24 | 3.123288 | 55.05 | 195.96 | 769.07 | 14.35 | 1.19 | 3.44 | 0.36 | 19.34 | 0.021 | 0.001 | 61.6 | 3.924627
交流220kV | 2010-11-15 | 2013-12-30 | 3.126027 | 3.86 | 90.75 | 660.29 | 1.6 | 0.11 | 0.29 | 0 | 2 | 0 | 0 | 0 | 7.275923
交流220kV | 2010-02-05 | 2013-03-22 | 3.126027 | 32.9 | 360.1 | 703.5 | 4.1 | 0.4 | 0.5 | 0.1 | 5.1 | 0.006 | 0.097 | 44 | 1.953624
交流220kV | 2008-06-19 | 2011-08-05 | 3.128767 | 8.06 | 86.65 | 283.91 | 3.31 | 0.41 | 0.23 | 0 | 3.95 | 0.006 | 0.001 | 62 | 3.276515
交流220kV | 2008-10-26 | 2011-12-13 | 3.131507 | 28.4 | 286.8 | 671 | 4 | 0.5 | 0.5 | 0 | 5 | 0 | 0 | 0 | 2.339609
交流220kV | 2008-12-20 | 2012-02-06 | 3.131507 | 4.8 | 226.8 | 359.4 | 9.3 | 0.6 | 1 | 0 | 10.9 | 0.007 | 0.049 | 67 | 1.584656
交流220kV | 2008-11-17 | 2012-01-09 | 3.145205 | 22 | 536 | 1276 | 6.1 | 0.4 | 0.6 | 0 | 7.1 | 0.045 | 0.028 | 61.2 | 2.380597
交流220kV | 2008-04-30 | 2011-06-23 | 3.147945 | 44.6 | 285.2 | 1719 | 7.2 | 0 | 0 | 0 | 7.2 | 0.02 | 0 | 63.2 | 6.027349
交流220kV | 2008-04-30 | 2011-06-23 | 3.147945 | 39.7 | 300.9 | 1458.3 | 7.1 | 0 | 0.7 | 0 | 7.8 | 0.02 | 0 | 53.2 | 4.846461
交流220kV | 2010-04-19 | 2013-06-15 | 3.158904 | 26.37 | 57.1 | 513.44 | 6.64 | 0.52 | 0.69 | 0 | 7.85 | 0 | 0 | 50 | 8.991944
交流220kV | 2010-04-19 | 2013-06-15 | 3.158904 | 26.37 | 57.1 | 513.44 | 6.64 | 0.52 | 0.69 | 0 | 7.85 | 0 | 0 | 55 | 8.991944
交流220kV | 2007-10-31 | 2010-12-29 | 3.164384 | 14.54 | 224.33 | 912.95 | 3.65 | 0.68 | 0.46 | 0 | 4.79 | 0.014 | 0.001 | 53.6 | 4.069674
交流220kV | 2009-10-20 | 2012-12-20 | 3.169863 | 10.11 | 25.53 | 391.01 | 1.64 | 0.12 | 0.48 | 0 | 2.24 | 0 | 0.02 | 49 | 15.31571
交流220kV | 2009-09-19 | 2012-11-19 | 3.169863 | 6.65 | 214.86 | 985.05 | 3.37 | 0.62 | 0.31 | 0 | 4.3 | 0.009 | 0.002 | 62 | 4.584613
220 | 2010-04-27 | 2013-06-28 | 3.172603 | 2.13 | 56.58 | 668.43 | 1.41 | 0.25 | 0.16 | 0 | 1.82 | 0.009 | 0 | 50 | 11.81389
交流220kV | 2008-12-30 | 2012-03-02 | 3.172603 | 26.82 | 581.24 | 1830.41 | 7.68 | 0.96 | 0.65 | 0 | 9.29 | 0.008 | 0.148 | 51.5 | 3.149147
交流220kV | 2008-12-30 | 2012-03-02 | 3.172603 | 15.93 | 546.59 | 2252.99 | 7.99 | 1.19 | 0.77 | 0 | 9.95 | 0.008 | 0.249 | 54.1 | 4.121901
交流220kV | 2008-11-09 | 2012-01-12 | 3.175342 | 26.07 | 832.94 | 2926.88 | 18.99 | 1.54 | 2.25 | 0 | 22.78 | 0.01 | 0.089 | 51.6 | 3.513915
交流220kV | 2006-03-15 | 2009-05-17 | 3.175342 | 2.32 | 221.68 | 1003.72 | 4.47 | 1.35 | 1.1 | 0 | 6.92 | 0.01 | 0.002 | 57.8 | 4.527788
交流220kV | 2007-12-27 | 2011-03-03 | 3.183562 | 33.7 | 1129.6 | 2480.7 | 9.3 | 1.4 | 1.5 | 0 | 12.2 | 0.009 | 0.02 | 53 | 2.196087
交流220kV | 2009-08-11 | 2012-10-18 | 3.189041 | 20.96 | 158.82 | 446.47 | 3.38 | 0.71 | 0.61 | 0 | 4.7 | 0.007 | 0.001 | 60 | 2.81117
交流220kV | 2009-08-11 | 2012-10-18 | 3.189041 | 20.98 | 190.77 | 485.68 | 4.02 | 0.78 | 1.54 | 0 | 6.34 | 0.007 | 0.001 | 62 | 2.545893
交流220kV | 2008-06-30 | 2011-09-07 | 3.189041 | 40 | 165 | 1162 | 9.8 | 1.1 | 8.1 | 0 | 19 | 0.05 | 0.178 | 58 | 7.042424
交流220kV | 2008-12-21 | 2012-03-02 | 3.19726 | 11.57 | 123.14 | 324.13 | 1.95 | 0.28 | 0.24 | 0 | 2.47 | 0.008 | 0.16 | 50.4 | 2.632207
交流220kV | 2009-09-09 | 2012-11-19 | 3.19726 | 15.93 | 193.02 | 1077.22 | 3.59 | 0.74 | 0.88 | 0 | 5.21 | 0.009 | 0.002 | 61 | 5.580872
交流220kV | 2008-12-21 | 2012-03-02 | 3.19726 | 16.76 | 145.4 | 280.13 | 2.3 | 0.3 | 0.28 | 0 | 2.88 | 0.009 | 0.113 | 51.7 | 1.926616
交流220kV | 2009-09-09 | 2012-11-19 | 3.19726 | 12.8 | 157.24 | 945.01 | 2.66 | 0.33 | 0.35 | 0 | 3.34 | 0.011 | 0.003 | 62 | 6.009985
220 | 2010-09-16 | 2013-11-27 | 3.2 | 10.04 | 317.19 | 497.26 | 3.13 | 0.37 | 0.41 | 0 | 3.91 | 0.005 | 0.046 | 62.8 | 1.567704
220 | 2010-09-16 | 2013-11-27 | 3.2 | 8.47 | 267.95 | 452.42 | 3.49 | 0.22 | 0.4 | 0 | 4.11 | 0.005 | 0.071 | 62.4 | 1.688449
交流220kV | 2009-05-20 | 2012-08-02 | 3.205479 | 18.5 | 206.7 | 933.9 | 4.3 | 0.4 | 0.6 | 0 | 5.3 | 0 | 0 | 0 | 4.518142
交流220kV | 2010-03-26 | 2013-06-08 | 3.205479 | 27.8 | 383.17 | 798.23 | 4.16 | 0.3 | 0.68 | 0 | 5.14 | 0 | 0 | 0 | 2.083227
交流220kV | 2010-12-29 | 2014-03-13 | 3.205479 | 15.67 | 510.76 | 1962.6 | 5.04 | 0.61 | 0.74 | 0 | 6.39 | 0.01 | 0.001 | 57.7 | 3.842509
交流220kV | 2008-12-12 | 2012-03-02 | 3.221918 | 135.29 | 217.98 | 685.38 | 3.67 | 0.43 | 0.62 | 0 | 4.72 | 0.01 | 0.284 | 51.7 | 3.144233
交流220kV | 2008-09-27 | 2011-12-20 | 3.230137 | 19.5 | 236.1 | 1093.6 | 4.1 | 0.6 | 0.6 | 0 | 5.3 | 0 | 0 | 0 | 4.631936
交流220kV | 2008-09-27 | 2011-12-20 | 3.230137 | 14.2 | 233.5 | 1143.8 | 4.2 | 0.9 | 0.6 | 0 | 5.7 | 0 | 0 | 0 | 4.898501
交流220kV | 2010-12-22 | 2014-03-15 | 3.230137 | 37.19 | 235.67 | 1016.57 | 3.69 | 0.62 | 0.7 | 0 | 5.01 | 0.005 | 0.069 | 68.5 | 4.313532
交流220kV | 2010-12-22 | 2014-03-15 | 3.230137 | 33.07 | 181.34 | 710.55 | 3.18 | 0.34 | 0.91 | 0 | 4.43 | 0.004 | 0.094 | 58.5 | 3.91833
交流220kV | 2009-11-26 | 2013-02-22 | 3.243836 | 29.11 | 487.87 | 718.72 | 5.87 | 0.53 | 0.86 | 0 | 7.26 | 0.001 | 0.001 | 52 | 1.473179
交流220kV | 2008-11-25 | 2012-02-23 | 3.246575 | 3.94 | 160.33 | 270.19 | 3.1 | 0.6 | 0.25 | 0 | 3.95 | 0.007 | 0.11 | 57 | 1.685212
交流220kV | 2009-09-20 | 2012-12-20 | 3.252055 | 10.85 | 149.23 | 294.74 | 3.85 | 0.57 | 0.44 | 0 | 4.86 | 0 | 0 | 0 | 1.975072
交流220kV | 2008-11-21 | 2012-02-22 | 3.254795 | 17.78 | 423.48 | 492.73 | 20.14 | 0.68 | 2.29 | 0 | 23.11 | 0.006 | 0.025 | 65.6 | 1.163526
交流220kV | 2009-09-05 | 2012-12-10 | 3.265753 | 4.05 | 358.65 | 1038.39 | 3.65 | 0 | 0 | 0 | 3.65 | 0 | 0 | 0 | 2.895274
交流220kV | 2010-12-13 | 2014-03-19 | 3.265753 | 16 | 174 | 582 | 3.48 | 1.2 | 1 | 0 | 5.68 | 0.001 | 0.051 | 50 | 3.344828
交流220kV | 2009-11-20 | 2013-03-02 | 3.282192 | 6.19 | 154.91 | 425.16 | 15.99 | 3.57 | 3.66 | 0 | 23.22 | 0.005 | 0.29 | 49.2 | 2.744561
交流220kV | 2009-11-20 | 2013-03-02 | 3.282192 | 4.18 | 280.84 | 2162.72 | 9.36 | 4.31 | 4.27 | 0 | 17.94 | 0.008 | 0.23 | 46 | 7.700897
交流220kV | 2008-11-09 | 2012-02-22 | 3.287671 | 7 | 264 | 138 | 13.74 | 1.58 | 2.75 | 0 | 18.07 | 0.001 | 0.001 | 57 | 0.5227273
交流220kV | 2008-09-12 | 2011-12-27 | 3.290411 | 63 | 111 | 451 | 4 | 0 | 0 | 0 | 4 | 0 | 0 | 0 | 4.063063
交流220kV | 2008-11-29 | 2012-03-14 | 3.290411 | 64.54 | 267.31 | 520.3 | 4.05 | 0.83 | 0.66 | 0 | 5.54 | 0.029 | 0.002 | 52.5 | 1.946429
交流220kV | 2008-11-08 | 2012-02-23 | 3.293151 | 12.21 | 413.99 | 645.47 | 7.49 | 1.01 | 1.17 | 0 | 9.67 | 0.004 | 0.08 | 56 | 1.559144
交流220kV | 2008-12-29 | 2012-04-16 | 3.29863 | 15 | 249 | 506 | 7.25 | 2.17 | 1.17 | 0.23 | 10.82 | 0.003 | 0.053 | 60 | 2.032129
交流220kV | 2008-11-12 | 2012-02-29 | 3.29863 | 99.8 | 228.07 | 274.42 | 7.53 | 0.74 | 1.88 | 0 | 10.15 | 0.016 | 0.025 | 55 | 1.203227
交流220kV | 2008-11-12 | 2012-02-29 | 3.29863 | 97.58 | 174.94 | 175.22 | 5.63 | 0.49 | 1.12 | 0 | 7.24 | 0.012 | 0.057 | 54.6 | 1.001601
交流220kV | 2008-10-31 | 2012-02-20 | 3.306849 | 39.3 | 596.3 | 1113.1 | 3.8 | 0.4 | 0.7 | 0 | 4.9 | 6.98 | 0.072 | 60.8 | 1.866678
交流220kV | 2008-09-23 | 2012-01-16 | 3.315068 | 25.51 | 832.01 | 1526.56 | 19.51 | 2.1 | 2.55 | 0 | 24.16 | 0.011 | 0.005 | 54 | 1.834786
交流220kV | 2010-01-28 | 2013-05-24 | 3.320548 | 33.07 | 61.82 | 297.68 | 2.19 | 0.4 | 0.41 | 0 | 3 | 0.06 | 0.001 | 60 | 4.81527
交流220kV | 2010-01-28 | 2013-05-24 | 3.320548 | 28.87 | 222.31 | 811.51 | 3.83 | 0.78 | 0.66 | 0 | 5.27 | 0.05 | 0.001 | 59 | 3.650353
220 | 2008-12-11 | 2012-04-11 | 3.334247 | 74.4 | 438.12 | 571.66 | 4.85 | 1.65 | 1.89 | 0 | 8.39 | 0.02 | 0.001 | 60 | 1.304802
交流220kV | 2010-04-06 | 2013-08-05 | 3.334247 | 38 | 89 | 1614 | 2.1 | 0.89 | 0.6 | 0 | 3.59 | 0.025 | 0.469 | 37 | 18.13483
交流220kV | 2008-02-04 | 2011-06-14 | 3.358904 | 42.9 | 538.5 | 3224.8 | 18.1 | 0 | 1.3 | 0 | 19.4 | 0.01 | 0 | 54.1 | 5.988487
交流220kV | 2009-10-25 | 2013-03-05 | 3.361644 | 14.3 | 190.2 | 1206.3 | 4.1 | 0.5 | 0.9 | 0 | 5.5 | 0.006 | 0.274 | 67.7 | 6.342271
交流220kV | 2008-06-18 | 2011-10-28 | 3.361644 | 20 | 416 | 879 | 4.7 | 0.4 | 0.6 | 0 | 5.7 | 0.004 | 0.004 | 51 | 2.112981
交流220kV | 2008-06-05 | 2011-10-18 | 3.369863 | 9.93 | 414.68 | 2052.75 | 4.91 | 1.32 | 0.72 | 0 | 6.95 | 0 | 0 | 0 | 4.950203
交流220kV | 2010-01-16 | 2013-05-31 | 3.372603 | 16.07 | 363.88 | 628.42 | 5.42 | 1.31 | 0.85 | 0 | 7.58 | 0.044 | 0.061 | 50 | 1.726998
交流220kV | 2010-06-02 | 2013-10-16 | 3.375342 | 8.03 | 220.69 | 548.08 | 2.86 | 0.23 | 0.36 | 0 | 3.45 | 0.006 | 0.054 | 62 | 2.483484
交流220kV | 2010-06-02 | 2013-10-16 | 3.375342 | 3.14 | 103.89 | 447.06 | 1.99 | 0.28 | 0.32 | 0 | 2.59 | 0.007 | 0.11 | 64 | 4.303205
220 | 2009-12-16 | 2013-05-03 | 3.380822 | 16.9 | 349.38 | 1332.64 | 4.73 | 0.64 | 0.84 | 0 | 6.21 | 0.012 | 0.029 | 64.8 | 3.8143
交流220kV | 2008-12-26 | 2012-05-16 | 3.389041 | 23 | 288.8 | 831.2 | 4.3 | 0.7 | 0.5 | 0 | 5.5 | 0.006 | 0 | 78.1 | 2.878116
交流220kV | 2008-12-26 | 2012-05-16 | 3.389041 | 10.6 | 283.5 | 924.9 | 4.9 | 0.4 | 0.5 | 0 | 5.8 | 0.003 | 0 | 73.8 | 3.262434
220 | 2009-10-15 | 2013-03-07 | 3.394521 | 15.22 | 200.98 | 776.65 | 3.75 | 0.5 | 0.41 | 0 | 4.66 | 0.011 | 0.074 | 60 | 3.864315
220 | 2009-10-15 | 2013-03-07 | 3.394521 | 22.6 | 195.94 | 877.37 | 3.42 | 0.43 | 0.48 | 0 | 4.33 | 0.008 | 0.085 | 57 | 4.477748
交流220kV | 2009-01-15 | 2012-06-07 | 3.394521 | 23.26 | 249.55 | 1216 | 3.26 | 0 | 0 | 0 | 3.26 | 0.01 | 0.153 | 0 | 4.872771
交流220kV | 2010-10-15 | 2014-03-08 | 3.39726 | 8 | 36 | 525 | 1.9 | 0.13 | 6.12 | 0.05 | 8.2 | 0.001 | 0.54 | 50 | 14.58333
交流220kV | 2009-05-26 | 2012-10-17 | 3.39726 | 14.79 | 235.01 | 542.77 | 4.09 | 0.63 | 0.6 | 0 | 5.32 | 0.006 | 0.001 | 60 | 2.309561
交流220kV | 2008-10-20 | 2012-03-14 | 3.4 | 18 | 565 | 206 | 10.87 | 0.9 | 1.67 | 0 | 13.44 | 0.027 | 0.025 | 53.6 | 0.3646018
交流220kV | 2009-05-26 | 2012-10-18 | 3.4 | 23.33 | 418.27 | 711.97 | 3.97 | 0.43 | 0.47 | 0 | 4.87 | 0.009 | 0.002 | 60 | 1.702178
交流220kV | 2009-05-26 | 2012-10-18 | 3.4 | 17.05 | 306.89 | 669.36 | 3.64 | 0.38 | 0.49 | 0 | 4.51 | 0.01 | 0.003 | 61 | 2.181107
交流220kV | 2010-10-13 | 2014-03-07 | 3.4 | 14 | 239 | 1100 | 3.12 | 0.68 | 0.37 | 0 | 4.17 | 0.022 | 0.365 | 49 | 4.60251
交流220kV | 2010-10-13 | 2014-03-07 | 3.4 | 27 | 342 | 915 | 3.08 | 0.71 | 0.34 | 0 | 4.13 | 0.022 | 0.412 | 57 | 2.675439
交流220kV | 2008-04-25 | 2011-09-20 | 3.405479 | 3.97 | 71.77 | 489.1 | 4.04 | 0.58 | 0.42 | 0 | 5.04 | 0.005 | 0.001 | 58 | 6.814825
交流220kV | 2009-07-10 | 2012-12-05 | 3.408219 | 8.8 | 55.5 | 574.4 | 2.9 | 0.5 | 0.6 | 0 | 4 | 0 | 0 | 0 | 10.34955
交流220kV | 2009-08-04 | 2012-12-31 | 3.410959 | 15 | 158 | 1772 | 4.58 | 0.83 | 0.88 | 0 | 6.29 | 0.048 | 0.113 | 69.3 | 11.21519
交流220kV | 2010-10-27 | 2014-03-27 | 3.416438 | 28.35 | 1033.5 | 1967.05 | 10.29 | 1.12 | 3.45 | 0 | 14.86 | 0.005 | 0.03 | 46 | 1.90329
交流220kV | 2010-04-28 | 2013-09-29 | 3.424658 | 14.6 | 643.24 | 2075.74 | 4.46 | 0.66 | 0.55 | 0 | 5.67 | 0.013 | 0.001 | 57.5 | 3.227007
交流220kV | 2009-06-15 | 2012-11-16 | 3.424658 | 38.13 | 306.72 | 640.9 | 6.31 | 0.52 | 1.01 | 0 | 7.84 | 0.002 | 0.005 | 60.3 | 2.089528
交流220kV | 2008-10-26 | 2012-03-30 | 3.427397 | 27.1 | 320.6 | 794.7 | 5.3 | 0.5 | 0.6 | 0 | 6.4 | 0.007 | 0 | 56 | 2.47879
交流220kV | 2008-12-19 | 2012-05-23 | 3.427397 | 75.68 | 458.67 | 672.34 | 13.31 | 0.81 | 0.88 | 0 | 15 | 0.006 | 0.001 | 60 | 1.465847
交流220kV | 2009-07-17 | 2012-12-19 | 3.427397 | 9 | 55 | 254 | 0.2 | 0.2 | 0.1 | 0 | 0.5 | 0.025 | 0.21 | 56 | 4.618182
交流220kV | 2008-10-31 | 2012-04-06 | 3.432877 | 18 | 188 | 667 | 4 | 0.7 | 0.9 | 0.1 | 5.7 | 0.003 | 0.092 | 56 | 3.547872
220 | 2008-10-31 | 2012-04-10 | 3.443836 | 10 | 117 | 38 | 0.8 | 0.1 | 0 | 0 | 0.9 | 0.007 | 0.067 | 54 | 0.3247863
交流220kV | 2010-10-15 | 2014-03-25 | 3.443836 | 9 | 311 | 1646 | 4.89 | 0.64 | 0.67 | 0.08 | 6.28 | 0.001 | 0.07 | 50 | 5.292605
交流220kV | 2007-10-31 | 2011-04-12 | 3.449315 | 20.42 | 238.96 | 946.33 | 3.84 | 0.51 | 0.53 | 0 | 4.88 | 0.022 | 0.002 | 53.8 | 3.960203
交流220kV | 2010-06-23 | 2013-12-05 | 3.454795 | 6.3 | 105 | 409.9 | 4.2 | 0.3 | 0.4 | 0 | 4.9 | 0 | 0 | 0 | 3.90381
交流220kV | 2010-06-22 | 2013-12-05 | 3.457534 | 4.9 | 164.5 | 527.7 | 5.4 | 0.4 | 0.6 | 0 | 6.4 | 0 | 0 | 0 | 3.207903
交流220kV | 2009-06-15 | 2012-11-28 | 3.457534 | 31.06 | 305.98 | 700.94 | 5.81 | 0.58 | 1.12 | 0 | 7.51 | 0.007 | 0.005 | 55.8 | 2.290803
交流220kV | 2009-06-21 | 2012-12-05 | 3.460274 | 8.2 | 278.1 | 841.1 | 4.3 | 0.4 | 0.4 | 0 | 5.1 | 0 | 0 | 0 | 3.024452
交流220kV | 2009-09-19 | 2013-03-05 | 3.460274 | 11.8 | 201.7 | 989.6 | 4 | 0.6 | 0.9 | 0 | 5.5 | 0.019 | 0.345 | 56.3 | 4.906296
交流220kV | 2008-06-30 | 2011-12-16 | 3.463014 | 27.7 | 335.9 | 1007.5 | 5 | 0.4 | 0.7 | 0 | 6.1 | 0 | 0 | 0 | 2.999405
交流220kV | 2008-06-30 | 2011-12-16 | 3.463014 | 26.4 | 312.8 | 729.4 | 4.3 | 0.3 | 0.6 | 0 | 5.2 | 0 | 0 | 0 | 2.331841
交流220kV | 2009-09-18 | 2013-03-05 | 3.463014 | 17 | 220.9 | 1405.8 | 16.3 | 0.6 | 2.2 | 0 | 19.1 | 0.025 | 0.658 | 56.8 | 6.363966
交流220kV | 2009-09-18 | 2013-03-05 | 3.463014 | 7.9 | 181.7 | 789.2 | 10.5 | 0.6 | 0.9 | 0 | 12 | 0.018 | 0.272 | 62.1 | 4.343423
交流220kV | 2008-06-26 | 2011-12-13 | 3.465753 | 5.59 | 408.85 | 938.02 | 7.22 | 2.57 | 0 | 0 | 9.79 | 0.01 | 0 | 0 | 2.294289
交流220kV | 2007-12-25 | 2011-06-13 | 3.468493 | 76.68 | 484.55 | 2930.94 | 8.5 | 4.85 | 1.59 | 0 | 14.94 | 0.003 | 0.02 | 51 | 6.048788
交流220kV | 2009-11-28 | 2013-05-17 | 3.468493 | 12 | 402 | 668 | 5.2 | 1.1 | 5.2 | 0 | 11.5 | 0.002 | 0.167 | 58 | 1.661692
交流220kV | 2007-12-27 | 2011-06-16 | 3.471233 | 17.9 | 144.3 | 802.1 | 2.6 | 0 | 0 | 0 | 2.6 | 0.01 | 0 | 53.2 | 5.558559
交流220kV | 2008-06-28 | 2011-12-17 | 3.471233 | 22.97 | 488.32 | 3076.42 | 12.13 | 1.83 | 1 | 0 | 14.96 | 0 | 0 | 0 | 6.300008
交流220kV | 2008-12-21 | 2012-06-13 | 3.479452 | 17.7 | 168 | 202.9 | 2.6 | 0.1 | 0.3 | 0.1 | 3.1 | 0.012 | 0.095 | 56.4 | 1.207738
交流220kV | 2008-12-21 | 2012-06-13 | 3.479452 | 15 | 170.4 | 197.2 | 2.4 | 0.1 | 0.2 | 0.1 | 2.8 | 0.012 | 0.106 | 56.3 | 1.157277
交流220kV | 2008-03-28 | 2011-09-20 | 3.482192 | 3.21 | 75.85 | 463.09 | 3.44 | 0.65 | 0.36 | 0 | 4.45 | 0.003 | 0.001 | 60 | 6.105339
交流220kV | 2006-09-22 | 2010-03-18 | 3.487671 | 9.74 | 169.49 | 593.99 | 1.86 | 0.28 | 0.21 | 0 | 2.35 | 0.01 | 0.12 | 48 | 3.504573
交流220kV | 2006-09-22 | 2010-03-18 | 3.487671 | 8.82 | 141.24 | 440.7 | 2.02 | 0.22 | 1.06 | 0 | 3.3 | 0.013 | 0.207 | 52 | 3.120221
交流220kV | 2009-06-29 | 2012-12-24 | 3.490411 | 11.68 | 157.07 | 651.01 | 2.98 | 0.37 | 0.31 | 0 | 3.66 | 0.011 | 0.003 | 60 | 4.144713
交流220kV | 2009-06-29 | 2012-12-24 | 3.490411 | 12.82 | 122.26 | 640.61 | 2.59 | 0.31 | 0.27 | 0 | 3.17 | 0.012 | 0.002 | 61 | 5.239735
交流220kV | 2009-06-22 | 2012-12-19 | 3.49589 | 5 | 54 | 298 | 0.1 | 0.2 | 0.1 | 0 | 0.4 | 0.031 | 0.21 | 55 | 5.518519
交流220kV | 2009-04-19 | 2012-10-17 | 3.49863 | 13.49 | 270.28 | 842.48 | 4.32 | 0.82 | 0.73 | 0 | 5.87 | 0.008 | 0.004 | 60 | 3.117064
交流220kV | 2008-09-27 | 2012-03-28 | 3.50137 | 14.3 | 238.5 | 1115 | 4.3 | 0.7 | 0.6 | 0 | 5.6 | 0.016 | 0 | 63.9 | 4.675052
交流220kV | 2008-09-27 | 2012-03-28 | 3.50137 | 13.2 | 240.5 | 1098.7 | 4.3 | 0.9 | 0.6 | 0 | 5.8 | 0.016 | 0 | 70.9 | 4.568399
交流220kV | 2008-12-19 | 2012-06-21 | 3.506849 | 18.45 | 642.72 | 2889.22 | 9.2 | 1.4 | 0.23 | 0 | 10.83 | 0 | 0 | 0 | 4.495301
交流220kV | 2010-06-30 | 2013-12-31 | 3.506849 | 4.31 | 118.66 | 640.99 | 2.19 | 0.29 | 0 | 0 | 2.48 | 0 | 0 | 0 | 5.401905
交流220kV | 2009-08-06 | 2013-02-06 | 3.506849 | 5.2 | 162 | 559.2 | 2.3 | 0.5 | 0.4 | 0 | 3.2 | 0.009 | 0.134 | 62 | 3.451852
交流220kV | 2007-09-11 | 2011-03-15 | 3.509589 | 33 | 85 | 544 | 7.5 | 2.1 | 3.7 | 0.2 | 13.5 | 0.005 | 0.001 | 53 | 6.4
交流220kV | 2009-09-13 | 2013-03-21 | 3.520548 | 58.08 | 700.85 | 1485.25 | 47.97 | 16.47 | 12.49 | 0.08 | 77.01 | 0.018 | 0.196 | 50.4 | 2.119212
交流220kV | 2010-08-26 | 2014-03-04 | 3.523288 | 20.1 | 165.5 | 2325.5 | 6.5 | 0.6 | 1.9 | 0 | 9 | 0.006 | 0.001 | 47.6 | 14.05136
交流220kV | 2010-06-15 | 2013-12-23 | 3.526027 | 8.23 | 413.27 | 329.86 | 4.81 | 0.62 | 0.73 | 0 | 6.16 | 0.012 | 0.087 | 60.1 | 0.7981707
交流220kV | 2008-05-31 | 2011-12-13 | 3.536986 | 9.07 | 386.75 | 613.86 | 4.98 | 0.38 | 1.31 | 0 | 6.67 | 0.002 | 0.02 | 49 | 1.587227
交流220kV | 2008-05-31 | 2011-12-13 | 3.536986 | 5.55 | 471.98 | 846.44 | 6.21 | 0.56 | 2.01 | 0 | 8.78 | 0.003 | 0.02 | 48 | 1.793381
交流220kV | 2008-06-27 | 2012-01-09 | 3.536986 | 175.25 | 672.72 | 1122.49 | 5.59 | 1.16 | 1.97 | 0 | 8.72 | 0.007 | 0.008 | 52 | 1.668584
交流220kV | 2010-03-29 | 2013-10-12 | 3.542466 | 4.38 | 129.33 | 633.98 | 2.62 | 0.26 | 0.23 | 0 | 3.11 | 0.006 | 0.031 | 63.2 | 4.902034
交流220kV | 2010-03-29 | 2013-10-12 | 3.542466 | 3.62 | 142.77 | 669.64 | 3 | 0.24 | 0.26 | 0 | 3.5 | 0.007 | 0.034 | 69.2 | 4.690341
交流220kV | 2008-06-05 | 2011-12-22 | 3.547945 | 9.89 | 401.33 | 1857.47 | 4.74 | 1.16 | 0.64 | 0 | 6.54 | 0 | 0 | 0 | 4.628286
交流220kV | 2008-06-02 | 2011-12-20 | 3.550685 | 47.5 | 226.4 | 1042.6 | 3.9 | 1 | 0.7 | 0 | 5.6 | 0 | 0 | 0 | 4.605124
交流220kV | 2009-08-17 | 2013-03-05 | 3.550685 | 9.2 | 232.5 | 1048.3 | 3.2 | 0.3 | 0.6 | 0 | 4.1 | 0.019 | 0.363 | 60.2 | 4.508817
交流220kV | 2009-08-17 | 2013-03-05 | 3.550685 | 9.9 | 330 | 1739 | 4.5 | 0.5 | 0.9 | 0 | 5.9 | 0.02 | 0.166 | 60.2 | 5.269697
交流220kV | 2009-08-18 | 2013-03-06 | 3.550685 | 27 | 407 | 573 | 11.6 | 0.72 | 1.86 | 0 | 14.18 | 0.011 | 0.093 | 52.8 | 1.407862
交流220kV | 2008-05-31 | 2011-12-20 | 3.556164 | 58.1 | 233.9 | 1014.6 | 3.8 | 0.7 | 0.6 | 0 | 5.1 | 0 | 0 | 0 | 4.337751
交流220kV | 2010-06-04 | 2013-12-23 | 3.556164 | 7.03 | 308.09 | 587.39 | 4.02 | 0.31 | 0.36 | 0 | 4.69 | 0.012 | 0.087 | 61.2 | 1.906553
交流220kV | 2007-12-21 | 2011-07-12 | 3.558904 | 143.2 | 960.6 | 4076.8 | 11.8 | 2.9 | 1.8 | 0 | 16.5 | 0 | 0 | 0 | 4.244014
交流220kV | 2008-06-26 | 2012-01-16 | 3.558904 | 11.67 | 402.57 | 271.16 | 26.7 | 0.89 | 1.98 | 0 | 29.57 | 0.01 | 0.005 | 50.8 | 0.6735723
交流220kV | 2009-12-17 | 2013-07-12 | 3.569863 | 5.2 | 83.2 | 627.3 | 2.7 | 0 | 0 | 0 | 2.7 | 0.034 | 1.9 | 52 | 7.539663
交流220kV | 2010-05-30 | 2013-12-23 | 3.569863 | 6.31 | 268.13 | 1034.28 | 3.89 | 0.52 | 0 | 0 | 4.41 | 0.011 | 0.067 | 59.3 | 3.857383
交流220kV | 2006-06-23 | 2010-01-18 | 3.575342 | 30 | 254 | 2013 | 11.8 | 0.8 | 1.3 | 0 | 13.9 | 0.01 | 0.001 | 49 | 7.925197
交流220kV | 2008-05-23 | 2011-12-20 | 3.578082 | 13.7 | 330.3 | 1017.7 | 5.9 | 0.6 | 1.6 | 0 | 8.1 | 0 | 0 | 0 | 3.081138
交流220kV | 2008-05-08 | 2011-12-13 | 3.6 | 3992.9 | 624.71 | 2094.58 | 139.6 | 1.57 | 14.61 | 0 | 155.78 | 0.021 | 0.001 | 64 | 3.352884
交流220kV | 2009-11-18 | 2013-06-26 | 3.605479 | 5.48 | 50.62 | 168.59 | 0.88 | 0 | 0 | 0 | 0.88 | 0.025 | 0.06 | 60.4 | 3.330502
交流220kV | 2008-08-04 | 2012-03-16 | 3.616438 | 25.15 | 186.45 | 635.87 | 3.8 | 0.85 | 1.21 | 0 | 5.86 | 0.005 | 0.001 | 55 | 3.410405
交流220kV | 2008-04-30 | 2011-12-16 | 3.630137 | 24.6 | 220.1 | 1055.5 | 3.5 | 0.4 | 0.7 | 0 | 4.6 | 0 | 0 | 0 | 4.795547
交流220kV | 2008-04-30 | 2011-12-16 | 3.630137 | 34.1 | 221.6 | 1305.9 | 3.8 | 0.4 | 1.1 | 0 | 5.3 | 0 | 0 | 0 | 5.893051
交流220kV | 2009-07-03 | 2013-02-18 | 3.632877 | 9 | 160 | 972.4 | 2.9 | 0.5 | 0.8 | 0 | 4.2 | 0.009 | 0.53 | 65.5 | 6.0775
交流220kV | 2008-10-20 | 2012-06-08 | 3.635616 | 18.55 | 488.41 | 1208.89 | 7.13 | 0.41 | 1.86 | 0 | 9.4 | 0.001 | 0.038 | 0 | 2.475154
220 | 2009-05-06 | 2012-12-24 | 3.638356 | 27.84 | 230.17 | 770.74 | 3.85 | 0.26 | 0.46 | 0 | 4.57 | 0.01 | 0.216 | 52 | 3.348568
220 | 2009-05-06 | 2012-12-24 | 3.638356 | 33.74 | 191.64 | 647.5 | 4.22 | 0.87 | 0.54 | 0 | 5.63 | 0.011 | 0.179 | 53 | 3.378731
交流220kV | 2009-10-20 | 2013-06-09 | 3.638356 | 10 | 26.2 | 422 | 1.8 | 0.2 | 0.5 | 0 | 2.5 | 0 | 0 | 0 | 16.10687
交流220kV | 2007-10-27 | 2011-06-17 | 3.641096 | 19.4 | 202.9 | 334.9 | 3.5 | 0.4 | 0.5 | 0 | 4.4 | 0 | 0 | 0 | 1.650567
交流220kV | 2007-10-30 | 2011-06-20 | 3.641096 | 6 | 163 | 527 | 6.6 | 0 | 0 | 0 | 6.6 | 0.01 | 0 | 0 | 3.233129
交流220kV | 2008-05-08 | 2011-12-30 | 3.646575 | 4802.78 | 753.05 | 2472.04 | 154.2 | 1.74 | 16.27 | 0 | 172.21 | 0.021 | 0.001 | 52.6 | 3.282704
交流220kV | 2008-01-28 | 2011-09-22 | 3.652055 | 33.9 | 825.9 | 2980.4 | 6.4 | 1.1 | 1.1 | 0 | 8.6 | 0.006 | 0.05 | 56.5 | 3.608669
交流220kV | 2008-01-28 | 2011-09-22 | 3.652055 | 18.7 | 580.1 | 1467 | 5.5 | 1 | 1 | 0 | 7.5 | 0.006 | 0.02 | 55.8 | 2.528874
交流220kV | 2008-01-28 | 2011-09-22 | 3.652055 | 3.4 | 825.9 | 2980.4 | 6.4 | 1.1 | 1.2 | 0 | 8.7 | 0.006 | 0.05 | 56.5 | 3.608669
交流220kV | 2008-01-28 | 2011-09-22 | 3.652055 | 18.6 | 580.1 | 1467 | 5.4 | 1 | 1 | 0 | 7.4 | 0.006 | 0.02 | 55.8 | 2.528874
交流220kV | 2009-07-05 | 2013-02-28 | 3.654795 | 4.4 | 138.1 | 455.3 | 2 | 0.1 | 0.2 | 0 | 2.3 | 0.017 | 0.107 | 59.2 | 3.296886
交流220kV | 2006-07-05 | 2010-03-03 | 3.663014 | 9.09 | 332.87 | 694.58 | 8.47 | 1.88 | 6.16 | 0 | 16.51 | 0.016 | 0.629 | 44 | 2.08664
交流220kV | 2008-05-08 | 2012-01-06 | 3.665753 | 4710 | 753.8 | 2349.75 | 150.7 | 1.72 | 16.24 | 0 | 168.66 | 0.021 | 0.001 | 66.7 | 3.117206
交流220kV | 2009-07-02 | 2013-03-02 | 3.668493 | 21.56 | 266.29 | 2200.11 | 10.88 | 7.13 | 6.59 | 0 | 24.6 | 0.003 | 0.09 | 56.8 | 8.262083
交流220kV | 2008-07-15 | 2012-03-15 | 3.668493 | 27.55 | 321.83 | 559.98 | 4.18 | 0.42 | 0.52 | 0 | 5.12 | 0.008 | 0.074 | 51.5 | 1.739987
交流220kV | 2008-07-15 | 2012-03-15 | 3.668493 | 40.82 | 413.64 | 581.85 | 5.37 | 0.74 | 0.77 | 0 | 6.88 | 0.008 | 0.116 | 52.2 | 1.406658
交流220kV | 2008-09-22 | 2012-05-24 | 3.671233 | 8.36 | 1090.13 | 1939.27 | 10.9 | 0.75 | 0 | 0 | 11.65 | 0.007 | 0.13 | 53 | 1.778935
交流220kV | 2010-07-23 | 2014-03-24 | 3.671233 | 146 | 206 | 709 | 20.13 | 2.73 | 6.89 | 0.09 | 29.84 | 0.001 | 0.07 | 50 | 3.441748
交流220kV | 2009-01-19 | 2012-09-20 | 3.671233 | 13.44 | 535.79 | 1959.7 | 8.15 | 0.51 | 1.4 | 0 | 10.06 | 0.011 | 0.003 | 59 | 3.65759
交流220kV | 2009-01-19 | 2012-09-20 | 3.671233 | 7.61 | 410.86 | 1659.59 | 19.66 | 1.05 | 1.87 | 0 | 22.58 | 0.008 | 0.002 | 60 | 4.039308
交流220kV | 2008-05-08 | 2012-01-10 | 3.676712 | 4393.75 | 721.79 | 2308.65 | 146.39 | 1.72 | 15.82 | 0 | 163.93 | 0.021 | 0.001 | 57.6 | 3.198506
220 | 2009-07-17 | 2013-03-21 | 3.679452 | 67.65 | 180.39 | 811.77 | 6.2 | 0.9 | 1.34 | 0 | 8.44 | 0.01 | 0.138 | 58 | 4.500083
220 | 2008-12-19 | 2012-08-28 | 3.693151 | 24.49 | 348.46 | 1827.39 | 21.62 | 14.74 | 5.97 | 0 | 42.33 | 0.013 | 0.389 | 60 | 5.244189
交流220kV | 2007-12-30 | 2011-09-10 | 3.69863 | 26.3 | 625.1 | 5250.8 | 6.8 | 2 | 0 | 0 | 8.8 | 0 | 0 | 0 | 8.399936
交流220kV | 2008-07-03 | 2012-03-14 | 3.69863 | 16 | 203 | 713 | 6.48 | 1.46 | 1.11 | 0 | 9.05 | 0.02 | 0.062 | 53.6 | 3.512315
交流220kV | 2008-07-09 | 2012-03-21 | 3.70137 | 73.12 | 297.47 | 709.5 | 6.08 | 0.68 | 1.07 | 0 | 7.83 | 0.004 | 0.001 | 55.3 | 2.385114
交流220kV | 2008-07-09 | 2012-03-22 | 3.70411 | 73.12 | 297.47 | 709.05 | 6.08 | 0.68 | 1.07 | 0 | 7.83 | 0.004 | 0.001 | 55.3 | 2.383602
交流220kV | 2009-09-20 | 2013-06-06 | 3.712329 | 15.94 | 319.49 | 730.13 | 4.79 | 0.7 | 0.49 | 0 | 5.98 | 0 | 0 | 0 | 2.285298
交流220kV | 2008-09-12 | 2012-05-31 | 3.717808 | 56 | 86 | 394 | 4.2 | 0 | 0.49 | 0 | 4.69 | 0.05 | 0.292 | 52 | 4.581395
交流220kV | 2009-06-14 | 2013-03-02 | 3.717808 | 9.83 | 184.14 | 1099.38 | 11.19 | 3.05 | 3.14 | 0 | 17.38 | 0.007 | 0.1 | 46.4 | 5.970349
交流220kV | 2009-06-14 | 2013-03-02 | 3.717808 | 15.31 | 255.16 | 770.37 | 8.27 | 4.23 | 4.19 | 0 | 16.69 | 0.008 | 0.13 | 47.2 | 3.019164
交流220kV | 2008-06-30 | 2012-03-20 | 3.723288 | 62.78 | 352.84 | 705.48 | 4.64 | 0.38 | 0.66 | 0 | 5.68 | 0.007 | 0.068 | 62.7 | 1.999433
交流220kV | 2009-04-10 | 2012-12-31 | 3.728767 | 12 | 498 | 1853 | 10.1 | 0.9 | 1.5 | 0 | 12.5 | 0.039 | 0.097 | 54 | 3.720884
220 | 2009-07-15 | 2013-04-07 | 3.731507 | 18.05 | 339.31 | 918.64 | 3.99 | 0.55 | 0.49 | 0 | 5.03 | 0.006 | 0.06 | 62.5 | 2.707377
220 | 2009-07-15 | 2013-04-07 | 3.731507 | 27.48 | 318.35 | 591.69 | 4.74 | 0.33 | 0.49 | 0 | 5.56 | 0.009 | 0.054 | 61.2 | 1.858615
交流220kV | 2008-05-30 | 2012-02-22 | 3.734247 | 20 | 229 | 302 | 32.71 | 1.21 | 3.61 | 0 | 37.53 | 0.001 | 0.001 | 55.3 | 1.318777
交流220kV | 2008-06-21 | 2012-03-15 | 3.734247 | 24.5 | 276.6 | 1266.8 | 4.7 | 0.6 | 1.1 | 0.1 | 6.5 | 0.02 | 0.13 | 56 | 4.579899
交流220kV | 2008-06-21 | 2012-03-16 | 3.736986 | 13.4 | 321.3 | 1613.4 | 4.3 | 0.4 | 0.9 | 0 | 5.6 | 0.01 | 0.1 | 55.2 | 5.021475
交流220kV | 2009-09-05 | 2013-06-03 | 3.745205 | 10.9 | 514.6 | 1284.1 | 5.7 | 0 | 0 | 0 | 5.7 | 0.017 | 0.227 | 0 | 2.495336
交流220kV | 2008-06-30 | 2012-03-28 | 3.745205 | 27.7 | 364 | 779.7 | 6.2 | 0.5 | 0.8 | 0 | 7.5 | 0.011 | 0 | 63.3 | 2.142033
交流220kV | 2008-06-30 | 2012-03-28 | 3.745205 | 25.2 | 383 | 1073.8 | 6.4 | 0.5 | 0.8 | 0 | 7.7 | 0.011 | 0 | 62.3 | 2.803655
交流220kV | 2009-06-05 | 2013-03-05 | 3.750685 | 5.1 | 166.3 | 497 | 3.4 | 0.4 | 0.9 | 0 | 4.7 | 0.018 | 0.062 | 59.8 | 2.988575
交流220kV | 2008-12-24 | 2012-09-24 | 3.753425 | 7.7 | 166.2 | 1200.77 | 3.89 | 0.52 | 0.32 | 0 | 4.73 | 0.009 | 0.002 | 60 | 7.22485
交流220kV | 2008-12-24 | 2012-09-24 | 3.753425 | 4.74 | 160.84 | 1271.82 | 3.87 | 0.41 | 0.32 | 0 | 4.6 | 0.011 | 0.003 | 62 | 7.907361
交流220kV | 2010-03-26 | 2013-12-30 | 3.767123 | 16.16 | 227.36 | 455.91 | 2.77 | 0.17 | 0.29 | 0 | 3.23 | 0 | 0 | 0 | 2.005234
交流220kV | 2009-01-23 | 2012-10-31 | 3.772603 | 96.1 | 182.2 | 225.2 | 5.3 | 0.2 | 0.8 | 0 | 6.3 | 0.012 | 0.084 | 55.4 | 1.236004
交流220kV | 2009-01-23 | 2012-10-31 | 3.772603 | 270.7 | 137.5 | 180.4 | 12.2 | 0 | 1.7 | 0 | 13.9 | 0.012 | 0.107 | 58.3 | 1.312
交流220kV | 2007-09-22 | 2011-07-01 | 3.775342 | 41.05 | 389.25 | 553.9 | 4.32 | 0.32 | 0.4 | 0 | 5.04 | 0 | 0 | 0 | 1.422993
交流220kV | 2007-09-22 | 2011-07-01 | 3.775342 | 44.45 | 590.35 | 896.81 | 8.5 | 0.66 | 5.19 | 0 | 14.35 | 0 | 0 | 0 | 1.519116
交流220kV | 2007-11-28 | 2011-09-08 | 3.780822 | 13.73 | 175.09 | 750.47 | 7.1 | 1.33 | 0.52 | 0 | 8.95 | 0.008 | 0.006 | 60 | 4.286196
交流220kV | 2007-11-28 | 2011-09-08 | 3.780822 | 7.46 | 94.71 | 525.48 | 4.45 | 0.96 | 0.31 | 0.08 | 5.8 | 0.009 | 0.005 | 56 | 5.548305
交流220kV | 2007-09-13 | 2011-06-27 | 3.789041 | 6.1 | 519.4 | 2973.9 | 5.6 | 13.6 | 0 | 0 | 19.2 | 0 | 0 | 0 | 5.725645
交流220kV | 2009-05-20 | 2013-03-07 | 3.8 | 17.8 | 201.8 | 749.2 | 4.8 | 0.5 | 0.9 | 0 | 6.2 | 0.007 | 0.05 | 58.2 | 3.712587
交流220kV | 2007-12-25 | 2011-10-12 | 3.8 | 28 | 345 | 3381 | 8 | 1.6 | 1.9 | 0 | 11.5 | 0.003 | 0.001 | 48 | 9.8
交流220kV | 2008-02-27 | 2011-12-16 | 3.80274 | 10 | 666 | 2475 | 19.8 | 3.2 | 1.4 | 0 | 24.4 | 0.003 | 0.002 | 40 | 3.716216
交流220kV | 2008-03-19 | 2012-01-09 | 3.810959 | 77.39 | 712.7 | 1313.73 | 6.18 | 0.86 | 2.02 | 0 | 9.06 | 0.006 | 0.003 | 52 | 1.843314
交流220kV | 2008-06-05 | 2012-03-28 | 3.813699 | 5.71 | 325.55 | 1853.21 | 4.36 | 1.2 | 0.76 | 0 | 6.32 | 0 | 0 | 0 | 5.692551
交流220kV | 2007-06-14 | 2011-04-06 | 3.813699 | 11.06 | 208.62 | 395.52 | 2.9 | 0.93 | 0.47 | 0 | 4.3 | 0.001 | 0.007 | 60 | 1.895887
交流220kV | 2008-04-30 | 2012-02-22 | 3.816438 | 18 | 369 | 277 | 41.49 | 0.99 | 3.75 | 0 | 46.23 | 0.001 | 0.001 | 55.2 | 0.7506775
交流220kV | 2008-05-31 | 2012-03-26 | 3.821918 | 7.38 | 423.21 | 819.27 | 6.2 | 1.1 | 2.6 | 0 | 9.9 | 0.002 | 0.2 | 49 | 1.935847
交流220kV | 2008-06-02 | 2012-03-28 | 3.821918 | 54 | 256.6 | 1015.4 | 4.9 | 1.2 | 0.7 | 0 | 6.8 | 0.02 | 0 | 61.4 | 3.957132
交流220kV | 2008-05-31 | 2012-03-26 | 3.821918 | 12.28 | 364.98 | 594.09 | 5.06 | 0.98 | 1.56 | 0 | 7.6 | 0.002 | 0.2 | 49 | 1.627733
交流220kV | 2010-04-20 | 2014-02-13 | 3.821918 | 25.08 | 996.88 | 2871.96 | 26.21 | 0.86 | 2.93 | 0 | 30 | 0.008 | 0.046 | 57.2 | 2.880949
交流220kV | 2008-11-28 | 2012-09-24 | 3.824658 | 9.63 | 162.63 | 474.91 | 3.08 | 0.41 | 0.49 | 0 | 3.98 | 0.011 | 0.003 | 60 | 2.920187
交流220kV | 2008-11-28 | 2012-09-24 | 3.824658 | 11.46 | 184.24 | 507.22 | 2.77 | 0.32 | 0.37 | 0 | 3.46 | 0.01 | 0.002 | 60 | 2.75304
交流220kV | 2007-12-16 | 2011-10-12 | 3.824658 | 10 | 192 | 1345 | 15 | 0.9 | 1.9 | 0 | 17.8 | 0.003 | 0.001 | 50 | 7.005208
交流220kV | 2007-12-14 | 2011-10-10 | 3.824658 | 62 | 371 | 1674 | 5.9 | 0.7 | 2.1 | 0 | 8.7 | 0.047 | 0.003 | 62 | 4.512129
交流220kV | 2007-12-16 | 2011-10-12 | 3.824658 | 9 | 138 | 827 | 9.9 | 0.3 | 0.6 | 0 | 10.8 | 0.003 | 0.003 | 48 | 5.992754
交流220kV | 2007-09-13 | 2011-07-11 | 3.827397 | 25.5 | 546.2 | 4156.7 | 8 | 31.8 | 0 | 0 | 39.8 | 0 | 0 | 0 | 7.610216
交流220kV | 2008-05-31 | 2012-03-28 | 3.827397 | 59.6 | 253.9 | 976.8 | 4.8 | 0.7 | 0.7 | 0 | 6.2 | 0.024 | 0 | 60.9 | 3.847184
交流220kV | 2009-12-28 | 2013-10-25 | 3.827397 | 4.14 | 373.54 | 1037.3 | 4.72 | 0.41 | 0.64 | 0 | 5.77 | 0.008 | 0.016 | 61.1 | 2.776945
交流220kV | 2009-12-28 | 2013-10-25 | 3.827397 | 8.36 | 474.98 | 1725.47 | 6.1 | 0.42 | 0.93 | 0 | 7.45 | 0.007 | 0.012 | 60.2 | 3.632721
交流220kV | 2007-08-10 | 2011-06-09 | 3.832877 | 41 | 165 | 1317 | 4 | 1 | 1 | 0 | 6 | 0.005 | 41 | 38 | 7.981818
交流220kV | 2009-02-26 | 2012-12-27 | 3.835616 | 8.27 | 459.49 | 2157.5 | 4.53 | 0.84 | 0.88 | 0 | 6.25 | 0.011 | 0.004 | 61 | 4.695423
交流220kV | 2008-12-30 | 2012-10-31 | 3.838356 | 22.7 | 667.3 | 1162.2 | 9 | 0 | 0.7 | 0 | 9.7 | 0.012 | 0.084 | 56.4 | 1.741645
交流220kV | 2008-12-30 | 2012-10-31 | 3.838356 | 17 | 684.7 | 1397.7 | 9.6 | 0 | 0.7 | 0 | 10.3 | 0.012 | 0.075 | 57.3 | 2.041332
交流220kV | 2007-08-25 10:00 | 2011-06-30 | 3.848173 | 5 | 98 | 1641 | 4.64 | 1.64 | 1.43 | 0 | 7.71 | 0.005 | 0.042 | 48 | 16.7449
交流220kV | 2007-12-21 | 2011-10-26 | 3.849315 | 149.2 | 958.8 | 3978.1 | 10.7 | 0.3 | 1.4 | 0 | 12.4 | 0 | 0 | 0 | 4.14904
交流220kV | 2009-07-15 | 2013-05-20 | 3.849315 | 47.15 | 200.22 | 783.97 | 12.49 | 3.46 | 1.5 | 0 | 17.45 | 0.06 | 0.001 | 55 | 3.915543
220 | 2009-05-06 | 2013-03-12 | 3.852055 | 26.87 | 232.32 | 806.87 | 3.75 | 0.31 | 0.49 | 0 | 4.55 | 0.008 | 0.06 | 58 | 3.473097
220 | 2009-05-06 | 2013-03-12 | 3.852055 | 31.81 | 187.23 | 706.36 | 4.08 | 0.68 | 0.57 | 0 | 5.33 | 0.009 | 0.084 | 59 | 3.772686
交流220kV | 2008-06-30 | 2012-05-08 | 3.857534 | 13.3 | 837.8 | 4433.3 | 8 | 0.6 | 1.1 | 0 | 9.7 | 0.016 | 0.033 | 58 | 5.291597
交流220kV | 2008-01-08 | 2011-11-16 | 3.857534 | 2 | 147 | 565 | 25 | 12.3 | 0.9 | 0 | 38.2 | 0.009 | 0.004 | 65 | 3.843537
交流220kV | 2004-04-23 | 2008-03-03 | 3.863014 | 6.5 | 109.3 | 1229.8 | 3.8 | 1.1 | 0.9 | 0 | 5.8 | 0.003 | 0.358 | 53.6 | 11.2516
交流220kV | 2010-05-11 | 2014-03-21 | 3.863014 | 18 | 193 | 533 | 3.62 | 0.33 | 0.49 | 0 | 4.44 | 0.019 | 0.377 | 55 | 2.761658
交流220kV | 2008-02-04 | 2011-12-16 | 3.865753 | 8.3 | 463 | 5848 | 10.8 | 1.1 | 4.1 | 0 | 16 | 0 | 0 | 0 | 12.63067
交流220kV | 2007-12-01 | 2011-10-12 | 3.865753 | 45 | 223 | 2476 | 8 | 2.9 | 1.6 | 0 | 12.5 | 0.003 | 0.002 | 50 | 11.10314
交流220kV | 2009-07-09 | 2013-05-21 | 3.868493 | 36.67 | 721 | 1344.76 | 10.55 | 4.31 | 2.33 | 0 | 17.19 | 0.04 | 0.001 | 59 | 1.865132
交流220kV | 2009-12-30 | 2013-11-11 | 3.868493 | 26.44 | 564.47 | 4187.78 | 6.9 | 1.48 | 1.6 | 0.13 | 10.11 | 0.01 | 0.001 | 54.9 | 7.418959
交流220kV | 2008-06-26 | 2012-05-11 | 3.876712 | 3.41 | 360.02 | 852.34 | 6.62 | 2.63 | 0 | 0 | 9.25 | 0 | 0 | 0 | 2.36748
交流220kV | 2001-05-23 | 2005-04-07 | 3.876712 | 9.9 | 664.2 | 3605.7 | 42.5 | 28.1 | 10 | 1.6 | 82.2 | 0.016 | 0.055 | 56 | 5.428636
交流220kV | 2007-08-21 | 2011-07-07 | 3.879452 | 23.1 | 134.9 | 792.8 | 2.1 | 0.6 | 0.4 | 0 | 3.1 | 0.01 | 0.08 | 60 | 5.876946
交流220kV | 2009-06-09 | 2013-04-25 | 3.879452 | 13.6 | 467 | 1578.9 | 4.9 | 0.6 | 0.6 | 0 | 6.1 | 0.003 | 0.04 | 54.8 | 3.380942
交流220kV | 2009-12-28 | 2013-11-15 | 3.884932 | 25 | 207 | 908 | 3.14 | 1.81 | 1.33 | 0 | 6.28 | 0.02 | 0.028 | 71 | 4.386473
交流220kV | 2009-12-28 | 2013-11-15 | 3.884932 | 21 | 135 | 838 | 4.3 | 0.97 | 2.56 | 0 | 7.83 | 0.03 | 0.03 | 55 | 6.207407
交流220kV | 2009-07-10 | 2013-05-29 | 3.887671 | 17.4 | 70 | 666.6 | 3.5 | 0.7 | 1.2 | 0 | 5.4 | 0.007 | 0 | 59.3 | 9.522857
交流220kV | 2009-01-15 | 2012-12-10 | 3.90411 | 15.77 | 243.15 | 1171.11 | 3.4 | 0 | 0 | 0 | 3.4 | 0 | 0 | 0 | 4.81641
交流220kV | 2008-12-12 | 2012-11-06 | 3.90411 | 58.9 | 287.9 | 405.4 | 6.1 | 0 | 1.2 | 0 | 7.3 | 0.012 | 0.068 | 56.8 | 1.408128
交流220kV | 2008-12-12 | 2012-11-06 | 3.90411 | 32.9 | 263.5 | 410.6 | 4.3 | 0 | 0.6 | 0 | 4.9 | 0.012 | 0.061 | 53.6 | 1.558254
交流220kV | 2009-04-14 | 2013-03-11 | 3.909589 | 12.53 | 197.5 | 330.72 | 2.71 | 0.25 | 0.37 | 0 | 3.33 | 0.009 | 0.061 | 64 | 1.674532
交流220kV | 2009-04-14 | 2013-03-11 | 3.909589 | 9.48 | 389.8 | 666.67 | 4.86 | 0.27 | 0.51 | 0 | 5.64 | 0.01 | 0.05 | 61.2 | 1.710287
220 | 2009-04-22 | 2013-03-20 | 3.912329 | 13.49 | 147.72 | 997.42 | 3.81 | 0.52 | 0.49 | 0 | 4.82 | 0.07 | 0.023 | 56 | 6.752099
交流220kV | 2009-04-10 | 2013-03-08 | 3.912329 | 13.7 | 122.7 | 659.2 | 3.6 | 1.9 | 1.2 | 0 | 6.7 | 0.006 | 0.052 | 59.6 | 5.372453
交流220kV | 2009-04-10 | 2013-03-08 | 3.912329 | 15.6 | 106.6 | 461.1 | 13.5 | 15.8 | 2.5 | 0.2 | 32 | 0.007 | 0.03 | 54.4 | 4.325516
220 | 2010-04-14 | 2014-03-13 | 3.915068 | 14.02 | 94.5 | 1005.98 | 3.4 | 0.36 | 0.68 | 0 | 4.44 | 0.012 | 0.089 | 40 | 10.64529
220 | 2008-05-09 | 2012-04-10 | 3.923288 | 29.65 | 115.81 | 552.86 | 5.82 | 0.77 | 3.4 | 0 | 9.99 | 0.005 | 0.055 | 59 | 4.773854
220 | 2008-05-09 | 2012-04-12 | 3.928767 | 29.65 | 115.81 | 552.86 | 5.82 | 0.77 | 3.4 | 0 | 9.99 | 0.005 | 0.055 | 59 | 4.773854
220 | 2008-05-09 | 2012-04-12 | 3.928767 | 25.65 | 122.72 | 639.76 | 5.77 | 0.66 | 3.91 | 0 | 10.34 | 0.005 | 0.051 | 58 | 5.213168
220 | 2008-04-26 | 2012-03-31 | 3.931507 | 48.53 | 459.6 | 1712.54 | 9.97 | 1.51 | 1.48 | 0 | 12.96 | 0.011 | 0.001 | 54 | 3.726153
交流220kV | 2010-04-19 | 2014-03-25 | 3.934247 | 13.6 | 118 | 240 | 2 | 0.4 | 0.4 | 0.1 | 2.9 | 0.002 | 0.08 | 64.2 | 2.033898
交流220kV | 2010-04-19 | 2014-03-25 | 3.934247 | 14.4 | 203.8 | 422.8 | 2.3 | 0.5 | 0.5 | 0 | 3.3 | 0.002 | 0.17 | 68.8 | 2.074583
交流220kV | 2008-12-30 | 2012-12-05 | 3.934247 | 17.23 | 734.54 | 2686.59 | 9.97 | 1.34 | 0.95 | 0 | 12.26 | 0.011 | 0.004 | 43 | 3.657514
220 | 2008-03-31 | 2012-03-07 | 3.936986 | 12.84 | 914.12 | 1978.14 | 8.17 | 1.06 | 0.69 | 0 | 9.92 | 0.01 | 0.079 | 53 | 2.163983
交流220kV | 2010-03-16 | 2014-02-20 | 3.936986 | 17 | 122 | 438 | 2.33 | 0.19 | 0.36 | 0 | 2.88 | 0.001 | 0.029 | 63 | 3.590164
交流220kV | 2009-06-21 | 2013-05-29 | 3.939726 | 8.2 | 329.3 | 1072.9 | 5.5 | 0.5 | 1 | 0 | 7 | 0.005 | 0 | 64.9 | 3.258123
交流220kV | 2008-03-31 | 2012-03-09 | 3.942466 | 30.66 | 373.42 | 695.17 | 4.68 | 0.7 | 1.45 | 0.14 | 6.97 | 0.007 | 0.122 | 48.8 | 1.86163
交流220kV | 2008-03-31 | 2012-03-09 | 3.942466 | 25.18 | 362.25 | 745.52 | 4.41 | 0.48 | 0.76 | 0 | 5.65 | 0.007 | 0.119 | 50.4 | 2.058026
220 | 2009-03-31 | 2013-03-11 | 3.947945 | 115.77 | 340.08 | 846.4 | 4.81 | 0.44 | 0.89 | 0 | 6.14 | 0.009 | 0.064 | 57 | 2.488826
220 | 2009-12-17 | 2013-11-27 | 3.947945 | 6.46 | 346.91 | 1199.12 | 7.08 | 0.36 | 0.92 | 0 | 8.36 | 0.009 | 0.045 | 62 | 3.456574
交流220kV | 2009-03-15 | 2013-02-24 | 3.950685 | 120.41 | 94.43 | 846.55 | 43.68 | 46.38 | 11.79 | 0 | 101.85 | 0.021 | 0.01 | 56.8 | 8.964842
交流220kV | 2008-06-05 | 2012-05-21 | 3.961644 | 7.67 | 347.39 | 2144.58 | 4.98 | 1.43 | 1 | 0 | 7.41 | 0 | 0.001 | 56.5 | 6.173407
交流220kV | 2008-05-23 | 2012-05-08 | 3.961644 | 12.4 | 324.8 | 991.2 | 5.7 | 0.6 | 1.6 | 0 | 7.9 | 0.004 | 0 | 68.4 | 3.051724
交流220kV | 2008-12-26 | 2012-12-13 | 3.967123 | 18.1 | 385.3 | 1049.8 | 6.5 | 0.5 | 0.6 | 0 | 7.6 | 0 | 0 | 0 | 2.72463
交流220kV | 2008-12-26 | 2012-12-13 | 3.967123 | 18.1 | 280.3 | 809.3 | 4.2 | 0.7 | 0.6 | 0 | 5.5 | 0 | 0 | 0 | 2.887264
交流220kV | 2007-12-25 | 2011-12-13 | 3.969863 | 71.33 | 458.84 | 2884.2 | 8.29 | 4.82 | 1.85 | 0 | 14.96 | 0.003 | 0.002 | 49 | 6.285851
交流220kV | 2009-02-12 | 2013-01-31 | 3.969863 | 4.4 | 121 | 841.7 | 9.2 | 0.5 | 1.3 | 0 | 11 | 0.004 | 0.049 | 63.8 | 6.956198
交流220kV | 2007-12-27 | 2011-12-16 | 3.972603 | 39.2 | 106.6 | 470.3 | 3.3 | 0.3 | 0.9 | 0 | 4.5 | 0 | 0 | 0 | 4.41182
交流220kV | 2009-03-01 | 2013-02-18 | 3.972603 | 6.2 | 180.2 | 768.3 | 2.5 | 0.4 | 0.8 | 0 | 3.7 | 0.005 | 0.163 | 62.2 | 4.263596
交流220kV | 2010-04-01 | 2014-03-21 | 3.972603 | 17 | 189 | 548 | 3.44 | 0.53 | 0.51 | 0 | 4.48 | 0.019 | 0.41 | 60 | 2.899471
交流220kV | 2007-06-18 | 2011-06-08 | 3.975342 | 8 | 391 | 1013 | 9 | 1 | 1 | 0 | 11 | 0.015 | 0.074 | 52 | 2.590793
交流220kV | 2009-05-26 | 2013-05-16 | 3.975342 | 16.68 | 238.79 | 591.42 | 4.99 | 0.98 | 0.88 | 0 | 6.85 | 0.012 | 0.036 | 58.2 | 2.476737
交流220kV | 2008-12-22 | 2012-12-13 | 3.978082 | 83 | 306 | 723 | 3.02 | 0.28 | 0.48 | 0 | 3.78 | 0.043 | 0.375 | 70.5 | 2.362745
交流220kV | 2010-03-16 | 2014-03-07 | 3.978082 | 4 | 33 | 178 | 1.61 | 0.22 | 2.31 | 0 | 4.14 | 0.022 | 0.182 | 58 | 5.393939
交流220kV | 2009-11-12 | 2013-11-04 | 3.980822 | 9.25 | 180.66 | 663.98 | 5.28 | 6.61 | 3.25 | 0 | 15.14 | 0.012 | 0.033 | 71 | 3.675302
交流220kV | 2009-11-12 | 2013-11-04 | 3.980822 | 11.51 | 124.47 | 603.79 | 4.43 | 0.59 | 0.61 | 0 | 5.63 | 0.008 | 0.036 | 70 | 4.850888
交流220kV | 2006-06-30 | 2010-06-23 | 3.983562 | 7.14 | 308.09 | 1250.42 | 4.3 | 2.97 | 3.97 | 0 | 11.24 | 0.023 | 0.224 | 67.7 | 4.058619
交流220kV | 2006-06-30 | 2010-06-23 | 3.983562 | 8.06 | 333.98 | 1255.7 | 6.64 | 2.08 | 0.83 | 0 | 9.55 | 0.026 | 0.24 | 65.3 | 3.759806
交流220kV | 2008-12-06 | 2012-11-30 | 3.986301 | 11.3 | 96 | 635 | 1.43 | 0.12 | 0.1 | 0 | 1.65 | 0.009 | 0.001 | 41.3 | 6.614583
交流220kV | 2007-12-21 | 2011-12-16 | 3.989041 | 121 | 920.5 | 3599.6 | 10.7 | 0.7 | 1.8 | 0 | 13.2 | 0 | 0 | 0 | 3.910483
交流220kV | 2009-08-31 | 2013-08-27 | 3.991781 | 115.8 | 44.02 | 403.83 | 18.6 | 3.44 | 5.39 | 0 | 27.43 | 0.003 | 0.001 | 56 | 9.173785
交流220kV | 2009-08-31 | 2013-08-27 | 3.991781 | 73.97 | 113.43 | 445.47 | 14.51 | 4.09 | 2.85 | 0 | 21.45 | 0.004 | 0.001 | 56 | 3.927268
交流220kV | 2008-12-31 | 2012-12-28 | 3.994521 | 11.9 | 101.74 | 763.13 | 2.03 | 0.3 | 0.23 | 0 | 2.56 | 0.008 | 0.002 | 60 | 7.500786
交流220kV | 2008-12-31 | 2012-12-28 | 3.994521 | 12.03 | 103.35 | 765.3 | 2.04 | 0.29 | 0.23 | 0 | 2.56 | 0.009 | 0.001 | 61 | 7.404935
交流220kV | 2009-12-17 | 2013-12-17 | 4.00274 | 4.3 | 74.2 | 554.2 | 2.8 | 0 | 0 | 0 | 2.8 | 0.06 | 1.06 | 47 | 7.469003
交流220kV | 2008-12-19 | 2012-12-21 | 4.008219 | 17.71 | 695.77 | 2845.8 | 7.29 | 2.14 | 1.46 | 0 | 10.89 | 0 | 0.03 | 50 | 4.090145
交流220kV | 2007-12-14 | 2011-12-19 | 4.016438 | 9.5 | 388.39 | 1967.14 | 3.94 | 0.65 | 0.75 | 0 | 5.34 | 0.002 | 0.03 | 42 | 5.064857
交流220kV | 2008-06-28 | 2012-07-06 | 4.024658 | 8.51 | 381.2 | 4428.9 | 8.73 | 0.16 | 1.35 | 0 | 10.24 | 0 | 0.402 | 61.3 | 11.61831
交流220kV | 2007-03-30 | 2011-04-12 | 4.038356 | 6.29 | 296.57 | 850.87 | 14.69 | 3.25 | 3.26 | 0 | 21.2 | 0.005 | 0.156 | 54.2 | 2.869036
交流220kV | 2009-04-24 | 2013-05-09 | 4.043836 | 15 | 218 | 1654 | 10.9 | 0 | 0 | 0 | 10.9 | 0.006 | 0.013 | 54 | 7.587156
220 | 2009-04-28 | 2013-05-15 | 4.049315 | 11.64 | 663.79 | 2362.1 | 6.26 | 0.96 | 0.88 | 0 | 8.1 | 0.007 | 0.003 | 44 | 3.558505
交流220kV | 2009-03-22 | 2013-04-08 | 4.049315 | 29.4 | 1.14 | 13.68 | 1.72 | 0.3 | 0.49 | 0 | 2.51 | 0.015 | 0.003 | 58.6 | 12
交流220kV | 2007-01-30 | 2011-02-25 | 4.073973 | 15 | 480 | 490 | 19.25 | 1.94 | 2.34 | 0 | 23.53 | 0.001 | 0.001 | 50 | 1.020833
交流220kV | 2009-04-27 | 2013-05-24 | 4.076712 | 12.55 | 708.49 | 1865.85 | 11.68 | 1.48 | 7.98 | 0 | 21.14 | 0.008 | 0.103 | 50.6 | 2.633559
交流220kV | 2009-04-19 | 2013-05-16 | 4.076712 | 12 | 279 | 795.85 | 5 | 0.94 | 0.95 | 0 | 6.89 | 0.012 | 0.043 | 57.6 | 2.852509
交流220kV | 2006-03-15 | 2010-04-12 | 4.079452 | 10.4 | 768.28 | 1852.95 | 9.57 | 1.63 | 1.75 | 0 | 12.95 | 0.005 | 0.002 | 56.2 | 2.411816
交流220kV | 2009-01-19 | 2013-02-18 | 4.084932 | 3.5 | 178.9 | 780.5 | 3.1 | 0.3 | 0.6 | 0 | 4 | 0.007 | 0.157 | 58.7 | 4.362772
交流220kV | 2010-01-25 | 2014-02-26 | 4.090411 | 5.1 | 151.2 | 556.8 | 2.2 | 0.3 | 0.6 | 0 | 3.1 | 0.002 | 0.22 | 68 | 3.68254
交流220kV | 2010-01-25 | 2014-02-26 | 4.090411 | 13.6 | 183 | 274.4 | 2.4 | 0.5 | 0.7 | 0 | 3.6 | 0.003 | 0.15 | 51.6 | 1.499454
交流220kV | 2007-11-10 | 2011-12-16 | 4.10137 | 73.6 | 598.6 | 3343.6 | 8.4 | 0.6 | 1.5 | 0 | 10.5 | 0 | 0 | 0 | 5.5857
交流220kV | 2010-01-23 | 2014-03-04 | 4.112329 | 3.73 | 245.68 | 687.12 | 4.79 | 0.64 | 0.63 | 0 | 6.06 | 0.008 | 0.281 | 60 | 2.796809
交流220kV | 2009-01-10 | 2013-02-21 | 4.117808 | 71.15 | 260.78 | 968.71 | 20.76 | 1.95 | 5.13 | 0.27 | 28.11 | 0.021 | 0.11 | 58.8 | 3.714664
交流220kV | 2007-04-28 | 2011-06-10 | 4.120548 | 10.93 | 384.7 | 4421.93 | 8.32 | 0.79 | 1.15 | 0 | 10.26 | 0 | 0 | 0 | 11.49449
交流220kV | 2007-10-30 | 2011-12-13 | 4.123288 | 5.47 | 240.08 | 710.42 | 9.49 | 0 | 0 | 0 | 9.49 | 0.01 | 0 | 0 | 2.959097
交流220kV | 2008-02-01 | 2012-03-16 | 4.123288 | 118.52 | 516.01 | 1103.24 | 13.77 | 5.47 | 2.69 | 0.66 | 22.59 | 0.005 | 0.001 | 54 | 2.138021
交流220kV | 2009-10-20 | 2013-12-04 | 4.126027 | 12.3 | 30.3 | 437 | 1.9 | 0.1 | 0.6 | 0 | 2.6 | 0.04 | 0.5 | 52 | 14.42244
交流220kV | 2008-10-26 | 2012-12-11 | 4.128767 | 39.3 | 421.2 | 1015.5 | 5.5 | 0.5 | 0.8 | 0 | 6.8 | 0 | 0 | 0 | 2.410969
交流220kV | 2007-12-25 | 2012-02-09 | 4.128767 | 58.15 | 443.29 | 2801.35 | 8.94 | 20.37 | 0 | 0 | 29.31 | 0.002 | 0.25 | 48 | 6.319452
交流220kV | 2007-04-30 | 2011-06-16 | 4.131507 | 3.4 | 609.1 | 4254.6 | 17.9 | 7.8 | 2.6 | 0 | 28.3 | 0.01 | 0 | 49.4 | 6.98506
交流220kV | 2008-12-20 | 2013-02-06 | 4.134247 | 4 | 148.7 | 435.5 | 11.5 | 0.6 | 1 | 0 | 13.1 | 0.008 | 0.073 | 63.2 | 2.928716
交流220kV | 2007-11-29 | 2012-01-18 | 4.139726 | 14 | 140 | 292 | 5.8 | 1 | 0 | 0 | 6.8 | 0.034 | 0.46 | 46 | 2.085714
交流220kV | 2007-10-27 | 2011-12-17 | 4.142466 | 23.43 | 231.29 | 390.78 | 3.11 | 0.5 | 0.69 | 0 | 4.3 | 0 | 0 | 0 | 1.689567
交流220kV | 2008-10-20 | 2012-12-10 | 4.142466 | 11.23 | 534.32 | 1222.28 | 7.7 | 0.37 | 0.68 | 0 | 8.75 | 0 | 0 | 0 | 2.287543
交流220kV | 2007-09-11 | 2011-11-01 | 4.142466 | 29 | 107 | 1246 | 9.5 | 2.3 | 4.1 | 0 | 15.9 | 0.005 | 0.002 | 52 | 11.64486
交流220kV | 2008-02-04 | 2012-03-29 | 4.150685 | 24.1 | 399.9 | 1654.3 | 8.3 | 1 | 1.3 | 0 | 10.6 | 0.028 | 0 | 62.5 | 4.136784
交流220kV | 2009-03-21 | 2013-05-21 | 4.169863 | 9 | 219 | 893 | 3.8 | 2.6 | 0 | 0 | 6.4 | 0.027 | 0.096 | 47 | 4.077626
交流220kV | 2006-01-06 11:08 | 2010-03-11 | 4.176811 | 34 | 188 | 392 | 22.03 | 12.07 | 44.54 | 0 | 78.64 | 0.001 | 0.001 | 50 | 2.085106
220 | 2008-12-19 | 2013-02-21 | 4.178082 | 24.64 | 410.98 | 2249.39 | 20.17 | 11.12 | 6.92 | 0 | 38.21 | 0.012 | 0.122 | 60 | 5.473235
交流220kV | 2007-04-30 | 2011-07-07 | 4.189041 | 90.8 | 186 | 3438.1 | 19.7 | 15.9 | 8.6 | 0.6 | 44.8 | 0 | 0 | 0 | 18.48441
交流220kV | 1998-06-30 | 2002-09-06 | 4.189041 | 25.4 | 434.2 | 1366 | 52.4 | 1.3 | 2.3 | 0 | 56 | 0.01 | 0.12 | 48 | 3.146016
交流220kV | 2008-11-17 | 2013-01-24 | 4.189041 | 149 | 128 | 706 | 5.54 | 0.47 | 1.18 | 0 | 7.19 | 0.044 | 0.02 | 73 | 5.515625
交流220kV | 2008-09-27 | 2012-12-05 | 4.191781 | 17 | 294.8 | 1425.8 | 4.9 | 1.1 | 0.9 | 0 | 6.9 | 0 | 0 | 0 | 4.836499
交流220kV | 2008-09-27 | 2012-12-05 | 4.191781 | 14.2 | 290.6 | 1390.2 | 4.9 | 1.1 | 0.7 | 0 | 6.7 | 0 | 0 | 0 | 4.783895
交流220kV | 2003-05-01 | 2007-07-12 | 4.2 | 17.32 | 409.4 | 3982.5 | 7.06 | 1.06 | 1.87 | 0 | 9.99 | 0.021 | 0.09 | 45 | 9.72765
交流220kV | 2006-11-30 | 2011-02-11 | 4.20274 | 4.7 | 111 | 516 | 3.85 | 0.56 | 0.86 | 0.44 | 5.71 | 0.031 | 0.102 | 48.8 | 4.648649
交流220kV | 2007-10-28 | 2012-01-09 | 4.20274 | 16 | 525 | 1397 | 7.6 | 0.7 | 1.1 | 0 | 9.4 | 0.047 | 0.032 | 61 | 2.660952
交流220kV | 2009-06-15 | 2013-08-30 | 4.210959 | 40.8 | 287.92 | 782.41 | 4.59 | 0.61 | 0.79 | 0 | 5.99 | 0.002 | 0.001 | 58 | 2.717456
交流220kV | 2000-02-26 | 2004-05-14 | 4.216438 | 25.1 | 791.1 | 1423.8 | 9.8 | 4.7 | 18.6 | 0.4 | 33.5 | 0.006 | 0.708 | 50 | 1.799772
交流220kV | 2008-12-25 | 2013-03-14 | 4.219178 | 7.4 | 449.13 | 546.98 | 7.42 | 1.48 | 0.83 | 0.16 | 9.89 | 0.007 | 0.14 | 60.4 | 1.217866
交流220kV | 2007-07-23 | 2011-10-10 | 4.219178 | 39 | 474 | 2581 | 6.9 | 1.2 | 3.2 | 0.1 | 11.4 | 0.048 | 0.002 | 62 | 5.445148
交流220kV | 2008-12-13 | 2013-03-03 | 4.221918 | 13.34 | 267.11 | 1285.42 | 4.21 | 3.24 | 3.89 | 0 | 11.34 | 0.006 | 0.06 | 47.6 | 4.812325
交流220kV | 2007-11-26 | 2012-02-14 | 4.221918 | 29.19 | 588.62 | 813.08 | 13.98 | 3.47 | 2.75 | 0 | 20.2 | 0.009 | 0.019 | 62.8 | 1.381333
交流220kV | 2008-04-29 | 2012-07-18 | 4.221918 | 13.56 | 472.93 | 4558.7 | 10.66 | 1.58 | 1.29 | 0.3 | 13.83 | 0.009 | 0.001 | 60 | 9.63927
220 | 2008-04-11 | 2012-07-02 | 4.227397 | 7.23 | 546.96 | 1342 | 5.82 | 0.7 | 1.55 | 0 | 8.07 | 0.012 | 0.018 | 59.5 | 2.453562
交流220kV | 2007-12-25 | 2012-03-16 | 4.227397 | 54.89 | 446.46 | 3046.53 | 8.23 | 4.92 | 2.06 | 0 | 15.21 | 0.002 | 0.2 | 51 | 6.823747
交流220kV | 2008-09-12 | 2012-12-05 | 4.232877 | 56 | 90 | 516 | 3 | 0 | 1 | 0 | 4 | 0 | 0 | 0 | 5.733333
交流220kV | 2008-12-31 | 2013-03-25 | 4.232877 | 58 | 337 | 1450 | 8.54 | 0.7 | 1.13 | 0 | 10.37 | 0.006 | 0.1 | 59 | 4.302671
交流220kV | 2008-12-31 | 2013-03-25 | 4.232877 | 54 | 319 | 1137 | 8.25 | 0.73 | 0.9 | 0 | 9.88 | 0.009 | 0.3 | 61 | 3.564263
交流220kV | 2007-09-22 | 2011-12-17 | 4.238356 | 32.5 | 524.75 | 857.71 | 7.35 | 1.21 | 0.51 | 0 | 9.07 | 0 | 0 | 0 | 1.634512
交流220kV | 2007-09-22 | 2011-12-17 | 4.238356 | 20.54 | 206.31 | 367.68 | 2.99 | 0.31 | 0.3 | 0 | 3.6 | 0 | 0 | 0 | 1.782172
交流220kV | 2008-07-21 | 2012-10-18 | 4.246575 | 7.81 | 559.45 | 1300.88 | 7.52 | 0.76 | 1.08 | 0 | 9.36 | 0.013 | 0.23 | 62 | 2.325284
交流220kV | 2007-12-30 | 2012-03-29 | 4.249315 | 4.91 | 532.97 | 2730.73 | 4.44 | 0.85 | 0 | 0 | 5.29 | 0 | 0 | 0 | 5.123609
交流220kV | 2009-09-20 | 2013-12-20 | 4.252055 | 18.04 | 150.23 | 241.18 | 5.29 | 0.63 | 0.77 | 0 | 6.69 | 0 | 0 | 61 | 1.605405
220 | 2008-12-19 | 2013-03-21 | 4.254795 | 19.7 | 345.18 | 1384.62 | 20.92 | 12.93 | 6.1 | 0 | 39.95 | 0.012 | 0.13 | 58.4 | 4.011298
交流220kV | 2007-09-13 | 2011-12-15 | 4.257534 | 9 | 616 | 2770.1 | 6.3 | 13.7 | 0 | 0 | 20 | 0.02 | 0 | 50 | 4.496916
交流220kV | 2007-09-13 | 2011-12-15 | 4.257534 | 25.2 | 549.2 | 4170.3 | 5.2 | 23.7 | 0 | 0 | 28.9 | 0.02 | 0 | 50 | 7.593409
交流220kV | 2007-12-20 | 2012-03-22 | 4.257534 | 2.4 | 182.2 | 370 | 4.5 | 0.5 | 0.5 | 0 | 5.5 | 0.007 | 0.098 | 57.8 | 2.030735
交流220kV | 2008-12-06 | 2013-03-11 | 4.263014 | 17.5 | 96 | 864 | 1.4 | 0.22 | 0 | 0 | 1.62 | 0.006 | 0.001 | 45.7 | 9
220 | 2008-12-18 | 2013-03-26 | 4.271233 | 14.35 | 511.95 | 1215.12 | 5.99 | 0.59 | 0.93 | 0 | 7.51 | 0.005 | 0.001 | 60 | 2.373513
220 | 2008-12-18 | 2013-03-26 | 4.271233 | 18.16 | 353.34 | 992.65 | 4.94 | 0.5 | 0.69 | 0 | 6.13 | 0.005 | 0.001 | 58 | 2.809334
交流220kV | 2009-01-18 | 2013-04-27 | 4.273973 | 3.5 | 174.5 | 536.2 | 2.7 | 0.3 | 0.4 | 0 | 3.4 | 0.011 | 0.155 | 49.6 | 3.072779
交流220kV | 2008-06-12 | 2012-09-20 | 4.276712 | 12.53 | 394.55 | 1170.03 | 6.24 | 1.02 | 0.57 | 0 | 7.83 | 0.011 | 0.001 | 60 | 2.96548
交流220kV | 2009-11-04 | 2014-02-13 | 4.279452 | 18.58 | 986.02 | 2637.68 | 17.56 | 0.67 | 2.4 | 0 | 20.63 | 0.012 | 0.046 | 55.6 | 2.675078
交流220kV | 2008-07-08 | 2012-10-18 | 4.282192 | 3.34 | 251.19 | 1074.25 | 5.92 | 1.42 | 2.88 | 0 | 10.22 | 0.006 | 0.001 | 62 | 4.276643
交流220kV | 2008-11-21 | 2013-03-04 | 4.284932 | 10.31 | 602.42 | 677.62 | 25.53 | 0.94 | 3 | 0 | 29.47 | 0.008 | 0.285 | 53.6 | 1.12483
交流220kV | 2007-11-25 | 2012-03-07 | 4.284932 | 25.21 | 340.77 | 830.02 | 5.71 | 1.15 | 0.53 | 0 | 7.39 | 0.008 | 0.093 | 51.3 | 2.435719
交流220kV | 2007-11-25 | 2012-03-07 | 4.284932 | 26.11 | 359.05 | 875.52 | 5.23 | 0.75 | 0.37 | 0 | 6.35 | 0.009 | 0.103 | 51.7 | 2.438435
交流220kV | 2008-07-07 | 2012-10-18 | 4.284932 | 12.03 | 241.66 | 851.94 | 4.12 | 0.8 | 0.87 | 0 | 5.79 | 0.008 | 0.001 | 60 | 3.525366
220 | 2008-11-30 | 2013-03-20 | 4.30411 | 9 | 70 | 293 | 1.2 | 0 | 0 | 0 | 1.2 | 0.007 | 0.001 | 52 | 4.185714
交流220kV | 2008-07-15 | 2012-11-02 | 4.30411 | 18.7 | 424 | 629.9 | 5.1 | 0 | 0 | 0 | 5.1 | 0.012 | 0.064 | 58.8 | 1.485613
交流220kV | 2008-07-15 | 2012-11-02 | 4.30411 | 25.2 | 489 | 630.4 | 5.9 | 0 | 0.6 | 0 | 6.5 | 0.012 | 0.084 | 54.3 | 1.289162
交流220kV | 2006-12-16 | 2011-04-06 | 4.306849 | 11.04 | 277 | 677 | 3.39 | 0.73 | 0.27 | 0 | 4.39 | 0.026 | 0.751 | 52.8 | 2.444043
交流220kV | 2007-07-27 | 2011-11-17 | 4.312329 | 9 | 528 | 2503 | 9.9 | 1.2 | 2.1 | 0.1 | 13.3 | 0.002 | 0.001 | 45 | 4.74053
交流220kV | 2007-05-04 | 2011-08-26 | 4.315068 | 9.63 | 173.24 | 816.02 | 9.04 | 3.1 | 1.16 | 0 | 13.3 | 0.005 | 0.002 | 60 | 4.710344
交流220kV | 2009-01-15 | 2013-05-14 | 4.328767 | 12.7 | 256.8 | 1275.9 | 4.6 | 0 | 0 | 0 | 4.6 | 0.013 | 0.065 | 0 | 4.968458
交流220kV | 2008-11-04 | 2013-03-03 | 4.328767 | 16.49 | 285.85 | 1268.34 | 18.47 | 7.03 | 6.29 | 0 | 31.79 | 0.007 | 0.04 | 50.6 | 4.437082
交流220kV | 2007-04-29 | 2011-08-26 | 4.328767 | 11.87 | 215.48 | 662.5 | 8.23 | 0.94 | 0.82 | 0 | 9.99 | 0.003 | 0.001 | 60 | 3.074531
交流220kV | 2008-11-18 | 2013-03-18 | 4.331507 | 13.21 | 103.97 | 570.78 | 8.23 | 4.66 | 4.21 | 0 | 17.1 | 0.008 | 0.15 | 51.6 | 5.489853
交流220kV | 2008-11-18 | 2013-03-18 | 4.331507 | 15.64 | 179.46 | 421.95 | 12.17 | 5.27 | 5.51 | 0 | 22.95 | 0.008 | 0.12 | 52.8 | 2.35122
交流220kV | 2005-09-19 | 2010-01-18 | 4.334247 | 8 | 562 | 2246 | 11.4 | 1.7 | 3.7 | 0 | 16.8 | 0.01 | 0.02 | 56 | 3.996441
交流220kV | 2008-11-29 | 2013-04-01 | 4.339726 | 88.83 | 348.56 | 948.85 | 6.6 | 1.27 | 1.15 | 0 | 9.02 | 0.014 | 0.15 | 61.7 | 2.7222
交流220kV | 2009-11-18 | 2014-03-21 | 4.339726 | 16.34 | 41.65 | 56.3 | 0.15 | 0.4 | 0.3 | 0 | 0.85 | 0.004 | 0.04 | 70 | 1.351741
交流220kV | 2007-11-29 | 2012-04-01 | 4.342466 | 7.9 | 69.11 | 157.17 | 2.43 | 0.37 | 0.23 | 0 | 3.03 | 0.027 | 0.055 | 56 | 2.274201
交流220kV | 2008-10-31 | 2013-03-05 | 4.345205 | 23.2 | 592.8 | 1081.1 | 5 | 0.5 | 1 | 0 | 6.5 | 0.017 | 0.059 | 61.2 | 1.823718
交流220kV | 2006-01-18 | 2010-05-25 | 4.350685 | 17.08 | 192.59 | 254.03 | 6.64 | 0 | 0 | 0 | 6.64 | 0.003 | 2.97 | 38.1 | 1.31902
交流220kV | 2008-06-28 | 2012-11-02 | 4.350685 | 17 | 552.1 | 960.6 | 6.3 | 0 | 1.1 | 0 | 7.4 | 0.012 | 0.082 | 53.3 | 1.739902
交流220kV | 2006-01-17 | 2010-05-25 | 4.353425 | 18.25 | 231.21 | 179.18 | 11.66 | 1.18 | 2.3 | 0 | 15.14 | 0.003 | 0.147 | 39.4 | 0.7749665
交流220kV | 2002-03-01 | 2006-07-07 | 4.353425 | 65.02 | 562.38 | 1925.64 | 6.27 | 3.1 | 0 | 0 | 9.37 | 0.008 | 0.6 | 51.5 | 3.42409
交流220kV | 2006-01-23 | 2010-06-02 | 4.358904 | 18.77 | 353.99 | 809.36 | 8.2 | 1.86 | 2.36 | 0 | 12.42 | 0.002 | 0.375 | 67.1 | 2.286392
交流220kV | 2007-12-14 | 2012-04-23 | 4.361644 | 10.63 | 338.89 | 1774.75 | 3.82 | 1.05 | 1.29 | 0 | 6.16 | 0.002 | 0.2 | 49 | 5.23695
交流220kV | 2009-06-29 | 2013-11-08 | 4.364384 | 17.12 | 167.39 | 634.19 | 3.41 | 0.5 | 0.4 | 0 | 4.31 | 0.011 | 0.036 | 67 | 3.788697
交流220kV | 2009-06-29 | 2013-11-08 | 4.364384 | 12.66 | 166.56 | 573.34 | 3.6 | 0.44 | 0.3 | 0 | 4.34 | 0.008 | 0.046 | 67 | 3.442243
交流220kV | 2008-11-09 | 2013-03-22 | 4.367123 | 5 | 285 | 278 | 15.01 | 1.42 | 3.2 | 0 | 19.63 | 0.001 | 0.04 | 51.5 | 0.9754386
交流220kV | 2008-11-25 | 2013-04-10 | 4.375342 | 3 | 17 | 268 | 1 | 0 | 0 | 0 | 1 | 0.008 | 0.093 | 57 | 15.76471
交流220kV | 2008-10-20 | 2013-03-06 | 4.378082 | 14 | 699 | 289 | 12.53 | 0.92 | 1.83 | 0 | 15.28 | 0.026 | 0.11 | 53.6 | 0.4134478
交流220kV | 2007-12-21 | 2012-05-07 | 4.380822 | 123.4 | 987.4 | 3705.2 | 11 | 0.7 | 2.1 | 0 | 13.8 | 0 | 0.03 | 64 | 3.752481
220 | 2009-10-15 | 2014-03-04 | 4.386301 | 17.92 | 220.64 | 947.56 | 3.96 | 0.47 | 0.46 | 0 | 4.89 | 0.012 | 0.064 | 59 | 4.294598
220 | 2009-10-15 | 2014-03-04 | 4.386301 | 12.43 | 224.72 | 1009.96 | 4.33 | 0.63 | 0.52 | 0 | 5.48 | 0.01 | 0.062 | 57 | 4.494304
交流220kV | 2007-11-03 | 2012-03-22 | 4.386301 | 32.7 | 393.42 | 583.8 | 5.19 | 0.5 | 0.55 | 0 | 6.24 | 0.005 | 0.001 | 54.5 | 1.48391
交流220kV | 2007-11-03 | 2012-03-22 | 4.386301 | 13.12 | 94.36 | 302.54 | 4.62 | 0.43 | 1 | 0 | 6.05 | 0.007 | 0.001 | 55 | 3.206231
220 | 2008-10-31 | 2013-03-22 | 4.391781 | 13 | 281 | 414 | 4.9 | 1.1 | 0 | 0 | 6 | 0.007 | 0.001 | 52 | 1.47331
交流220kV | 2009-07-10 | 2013-12-03 | 4.40274 | 29.7 | 105.4 | 831.7 | 4.4 | 0.8 | 1.1 | 0 | 6.3 | 0 | 0 | 0 | 7.890892
交流220kV | 2008-06-19 | 2012-11-12 | 4.40274 | 10.83 | 280.4 | 842.6 | 4.41 | 0.55 | 0.37 | 0 | 5.33 | 0.011 | 0.003 | 60 | 3.004993
交流220kV | 2008-06-19 | 2012-11-12 | 4.40274 | 7.05 | 287.74 | 751.32 | 4.01 | 0.49 | 0.34 | 0 | 4.84 | 0.008 | 0.002 | 60 | 2.611107
交流220kV | 2009-04-23 | 2013-09-16 | 4.40274 | 2.8 | 2 | 56 | 3.11 | 0.22 | 0.54 | 0 | 3.87 | 0.013 | 0.002 | 67 | 28
交流220kV | 2008-06-22 | 2012-11-15 | 4.40274 | 16 | 116 | 895 | 5.11 | 0.9 | 1.53 | 0 | 7.54 | 0.026 | 0.121 | 70 | 7.715517
交流220kV | 2009-04-23 | 2013-09-16 | 4.40274 | 24 | 66 | 814 | 3.8 | 0.96 | 0.56 | 0 | 5.32 | 0.012 | 0.002 | 73.4 | 12.33333
交流220kV | 2007-01-25 | 2011-06-21 | 4.405479 | 20.66 | 1123.12 | 6335.12 | 21.01 | 5.39 | 3.89 | 0.21 | 30.5 | 0.003 | 0.02 | 49 | 5.640644
交流220kV | 2007-10-30 | 2012-03-26 | 4.408219 | 4 | 206 | 567 | 8.6 | 0 | 0 | 0 | 8.6 | 0 | 0 | 0 | 2.752427
交流220kV | 2006-10-18 | 2011-03-16 | 4.410959 | 21.08 | 872.05 | 1139.46 | 17.35 | 1.63 | 2.87 | 0 | 21.85 | 0.011 | 0.007 | 53 | 1.306645
交流220kV | 2006-02-21 | 2010-07-22 | 4.416438 | 103.3 | 495.2 | 2612.9 | 5.2 | 0.8 | 0.9 | 0 | 6.9 | 0.011 | 0.001 | 40.6 | 5.276454
交流220kV | 2008-12-19 | 2013-05-20 | 4.419178 | 82.66 | 464.19 | 901.87 | 14.5 | 1.04 | 1.05 | 0 | 16.59 | 0.07 | 0.001 | 58 | 1.94289
交流220kV | 2008-12-21 | 2013-05-27 | 4.432877 | 15 | 170.4 | 197.2 | 2.4 | 0.1 | 0.2 | 0.1 | 2.8 | 0.012 | 0.111 | 56.8 | 1.157277
交流220kV | 2008-12-21 | 2013-05-27 | 4.432877 | 11.9 | 117.5 | 168.2 | 1.7 | 0 | 0 | 0 | 1.7 | 0.012 | 0.102 | 56.4 | 1.431489
交流220kV | 2008-06-30 | 2012-12-05 | 4.435616 | 20.5 | 379.2 | 1302.7 | 6.6 | 0.5 | 0.9 | 0 | 8 | 0 | 0 | 0 | 3.43539
交流220kV | 2008-06-30 | 2012-12-05 | 4.435616 | 20.6 | 362.9 | 865.6 | 6.1 | 0.4 | 0.8 | 0 | 7.3 | 0 | 0 | 0 | 2.38523
交流220kV | 2008-09-12 | 2013-02-20 | 4.443836 | 58 | 84 | 349 | 3 | 1 | 1 | 0 | 5 | 0 | 0 | 0 | 4.154762
交流220kV | 2007-02-14 | 2011-07-25 | 4.443836 | 12.85 | 228.47 | 771.58 | 8.92 | 0.74 | 0.65 | 0 | 10.31 | 0.003 | 0.002 | 60 | 3.377161
交流220kV | 2008-12-26 | 2013-06-06 | 4.446575 | 13.8 | 269.6 | 1432.9 | 4.4 | 0.7 | 0.6 | 0 | 5.7 | 0.016 | 0 | 68.3 | 5.314911
交流220kV | 2008-12-26 | 2013-06-06 | 4.446575 | 13.5 | 380.9 | 1600.8 | 6.3 | 0.6 | 0.7 | 0 | 7.6 | 0.021 | 0 | 70.1 | 4.202678
交流220kV | 2009-06-21 | 2013-12-04 | 4.457534 | 8.1 | 389.5 | 1307.6 | 5.9 | 1 | 0.9 | 0 | 7.8 | 0 | 0 | 0 | 3.357125
交流220kV | 2007-06-18 | 2011-12-02 | 4.460274 | 12 | 338 | 715 | 7 | 0 | 1 | 0 | 8 | 0 | 0 | 0 | 2.115385
交流220kV | 2008-06-26 | 2012-12-10 | 4.460274 | 1.67 | 338.86 | 824.97 | 6.69 | 0 | 0 | 0 | 6.69 | 0.011 | 0 | 0 | 2.434545
220 | 2008-10-01 | 2013-03-20 | 4.468493 | 3.1 | 75.7 | 772.2 | 1.94 | 0.45 | 1.6 | 0 | 3.99 | 0.108 | 0.12 | 57 | 10.20079
交流220kV | 2009-04-30 | 2013-10-17 | 4.468493 | 31 | 118 | 1495 | 121 | 97 | 41 | 0.1 | 259.1 | 0.026 | 0.004 | 66 | 12.66949
交流220kV | 2008-03-31 | 2012-09-25 | 4.490411 | 16.7 | 472.2 | 561.6 | 6.5 | 0 | 1.2 | 0.1 | 7.8 | 0.012 | 0.065 | 58.2 | 1.189327
交流220kV | 2008-03-31 | 2012-09-25 | 4.490411 | 19.7 | 449.2 | 501.6 | 5.8 | 0 | 0 | 0.1 | 5.9 | 0.012 | 0.067 | 54.2 | 1.116652
交流220kV | 2008-03-31 | 2012-09-25 | 4.490411 | 23.1 | 557.4 | 554.1 | 6.5 | 0 | 0.8 | 0.1 | 7.4 | 0.012 | 0.062 | 54.8 | 0.9940797
交流220kV | 2008-06-28 | 2012-12-26 | 4.49863 | 16.56 | 412.69 | 2602.01 | 7.42 | 0.95 | 1.66 | 0 | 10.03 | 0 | 0 | 0 | 6.304999
交流220kV | 2008-12-19 | 2013-06-20 | 4.50411 | 15.6 | 667 | 3244 | 7.9 | 2.4 | 1.6 | 0 | 11.9 | 0 | 0 | 0 | 4.863568
交流220kV | 2008-10-09 | 2013-04-10 | 4.50411 | 6 | 68 | 284 | 1 | 0 | 0 | 0 | 1 | 0.016 | 0.098 | 58 | 4.176471
交流220kV | 2007-09-20 | 2012-03-22 | 4.506849 | 4.85 | 222.24 | 937.43 | 6.62 | 1.33 | 1.57 | 0 | 9.52 | 0.018 | 0.034 | 58 | 4.218098
交流220kV | 2008-06-02 | 2012-12-05 | 4.512329 | 53.9 | 324 | 1400.4 | 5.6 | 1.5 | 1 | 0 | 8.1 | 0 | 0 | 0 | 4.322222
交流220kV | 2008-01-08 | 2012-07-12 | 4.512329 | 22.7 | 274.71 | 1211.97 | 139.38 | 201.3 | 46.59 | 0.2 | 387.47 | 0.013 | 0.089 | 54 | 4.411816
交流220kV | 2008-05-31 | 2012-12-04 | 4.515068 | 50.7 | 309.9 | 1373.2 | 5.2 | 1 | 1.1 | 0 | 7.3 | 0 | 0 | 0 | 4.431107
交流220kV | 2007-11-10 | 2012-05-16 | 4.517808 | 112.5 | 808.3 | 4404.7 | 8.9 | 1.7 | 1.6 | 0 | 12.2 | 0.008 | 0.03 | 54.6 | 5.449338
交流220kV | 2007-06-15 | 2011-12-22 | 4.523288 | 18.76 | 813.93 | 1609.34 | 8.66 | 1.46 | 1.24 | 0 | 11.36 | 0 | 0 | 0 | 1.977246
交流220kV | 2007-10-31 | 2012-05-10 | 4.528767 | 17.21 | 202.73 | 1233.22 | 4.49 | 0.65 | 0.63 | 0 | 5.77 | 0.018 | 0.001 | 56.4 | 6.083066
交流220kV | 2007-06-18 | 2011-12-28 | 4.531507 | 9 | 409 | 860 | 8 | 3 | 5 | 0 | 16 | 0 | 0 | 0 | 2.102689
交流220kV | 2007-10-30 | 2012-05-11 | 4.534247 | 4.18 | 230.88 | 657.46 | 10.1 | 0 | 1.53 | 0 | 11.63 | 0.012 | 0 | 0 | 2.847626
交流220kV | 2008-05-31 | 2012-12-13 | 4.539726 | 6.85 | 365.17 | 600.07 | 5 | 0.43 | 1.24 | 0.07 | 6.74 | 0.002 | 0.1 | 41 | 1.643262
交流220kV | 2008-05-31 | 2012-12-13 | 4.539726 | 7.21 | 510.22 | 901.21 | 7.07 | 0.56 | 2.5 | 0 | 10.13 | 0.001 | 0.1 | 42 | 1.766316
交流220kV | 2008-05-23 | 2012-12-05 | 4.539726 | 14.1 | 385.4 | 1000.8 | 6 | 0.7 | 0.7 | 0 | 7.4 | 0 | 0 | 0 | 2.596783
交流220kV | 2008-06-27 | 2013-01-14 | 4.553425 | 167.12 | 579.93 | 1107.19 | 6.88 | 1.15 | 2.11 | 0 | 10.14 | 0.004 | 0.001 | 52 | 1.909179
220 | 2007-08-17 | 2012-03-07 | 4.558904 | 68.15 | 169.09 | 1967.52 | 7.74 | 0.65 | 1.65 | 0 | 10.04 | 0.011 | 0.142 | 60 | 11.63593
交流220kV | 2009-08-31 | 2014-03-24 | 4.564384 | 91.63 | 141.54 | 485.05 | 20.65 | 4.61 | 3.07 | 0 | 28.33 | 0.007 | 0.001 | 59.7 | 3.426946
交流220kV | 2009-08-31 | 2014-03-24 | 4.564384 | 121.22 | 45.83 | 342.64 | 11.59 | 2.04 | 3.1 | 0 | 16.73 | 0.007 | 0.001 | 59.7 | 7.476326
交流220kV | 2008-10-26 | 2013-05-24 | 4.578082 | 30.4 | 456 | 1290.4 | 7.1 | 0.3 | 0.5 | 0 | 7.9 | 0.04 | 0.08 | 54.2 | 2.829825
交流220kV | 2007-07-28 | 2012-02-23 | 4.578082 | 145.06 | 817.12 | 2853.85 | 12.5 | 0.83 | 2.03 | 0 | 15.36 | 0.021 | 0.002 | 65.6 | 3.492571
220 | 2007-08-06 | 2012-03-07 | 4.589041 | 48.59 | 201.15 | 1272.32 | 7.06 | 0.63 | 1.46 | 0 | 9.15 | 0.009 | 0.085 | 59 | 6.32523
220 | 2008-12-27 | 2013-07-31 | 4.594521 | 33.36 | 271.64 | 658.08 | 5.29 | 0.82 | 1.4 | 0.11 | 7.62 | 0.007 | 0.001 | 58 | 2.422618
220 | 2008-12-27 | 2013-08-01 | 4.59726 | 33.36 | 272 | 658 | 5.29 | 0.82 | 1.4 | 0.11 | 7.62 | 0.007 | 0.001 | 58 | 2.419118
交流220kV | 2007-07-11 | 2012-02-14 | 4.6 | 45.64 | 464.82 | 459.42 | 36.77 | 0.73 | 5.03 | 0 | 42.53 | 0.009 | 0.03 | 55.6 | 0.9883826
交流220kV | 2007-07-28 | 2012-03-02 | 4.6 | 39.39 | 240.27 | 749.96 | 4.62 | 0.54 | 0.88 | 0 | 6.04 | 0.018 | 0.005 | 62.9 | 3.121322
交流220kV | 2008-12-05 | 2013-07-11 | 4.6 | 35 | 46 | 241 | 4.85 | 0.56 | 1.33 | 0 | 6.74 | 0.002 | 0.001 | 74 | 5.23913
交流220kV | 2008-12-05 | 2013-07-11 | 4.6 | 42 | 31 | 246 | 4.28 | 0.72 | 1.1 | 0 | 6.1 | 0.002 | 0.001 | 74 | 7.935484
交流220kV | 2008-04-25 | 2012-12-04 | 4.613699 | 5.4 | 209.55 | 1058.92 | 5.29 | 0.71 | 0.58 | 0 | 6.58 | 0.008 | 0.003 | 60 | 5.053305
交流220kV | 2007-09-13 | 2012-04-24 | 4.616438 | 7.5 | 762.2 | 3347.9 | 5.5 | 13.4 | 0 | 0 | 18.9 | 0.029 | 0 | 50 | 4.392417
交流220kV | 2007-09-13 | 2012-04-24 | 4.616438 | 15.4 | 694.1 | 4455.4 | 8.7 | 28.9 | 1.8 | 0 | 39.4 | 0.027 | 0 | 50 | 6.41896
交流220kV | 2009-07-03 | 2014-02-13 | 4.619178 | 5.2 | 139.7 | 1322.4 | 3.9 | 0.7 | 1 | 0 | 5.6 | 0.011 | 0.076 | 64.9 | 9.465999
交流220kV | 2007-09-07 | 2012-04-20 | 4.621918 | 20.12 | 898.72 | 1658.69 | 23.7 | 3.6 | 3.45 | 0 | 30.75 | 0.007 | 0.001 | 55 | 1.845614
交流220kV | 2008-04-30 | 2012-12-13 | 4.624658 | 27.7 | 256.3 | 1814.4 | 5.1 | 0.5 | 1.1 | 0 | 6.7 | 4.5 | 0 | 0 | 7.079204
交流220kV | 2008-04-30 | 2012-12-13 | 4.624658 | 21.2 | 270.7 | 1722.3 | 5.5 | 0.6 | 1.4 | 0 | 7.5 | 0 | 0 | 0 | 6.362394
交流220kV | 2007-07-24 | 2012-03-07 | 4.624658 | 22.75 | 397.36 | 930.21 | 6.91 | 1.17 | 0.67 | 0 | 8.75 | 0.007 | 0.126 | 50.4 | 2.340975
交流220kV | 2007-10-23 | 2012-06-08 | 4.630137 | 6.77 | 1055.67 | 2902.47 | 11.83 | 2.81 | 1.46 | 0.12 | 16.22 | 0.007 | 0.257 | 0 | 2.74941
交流220kV | 2008-10-20 | 2013-06-06 | 4.630137 | 9.56 | 551.59 | 1723.79 | 7.71 | 0.35 | 0.71 | 0 | 8.77 | 0.001 | 0.012 | 71.2 | 3.125129
交流220kV | 2007-09-04 | 2012-04-20 | 4.630137 | 15.81 | 732.01 | 1016.23 | 18.54 | 1.39 | 3.21 | 0 | 23.14 | 0.006 | 0.001 | 55 | 1.388273
交流220kV | 2007-04-30 | 2011-12-16 | 4.632877 | 10.7 | 583.4 | 2287 | 7 | 2.8 | 1.9 | 0 | 11.7 | 0 | 0 | 0 | 3.920123
交流220kV | 2007-09-02 | 2012-04-20 | 4.635616 | 31.58 | 545.89 | 870.49 | 12.49 | 0.82 | 2.15 | 0 | 15.46 | 0.005 | 0.001 | 54 | 1.594625
交流220kV | 2008-07-26 | 2013-03-14 | 4.635616 | 4 | 60.9 | 508.5 | 1.6 | 0.3 | 0.3 | 0 | 2.2 | 0.006 | 0.065 | 57.2 | 8.349754
交流220kV | 2008-07-26 | 2013-03-14 | 4.635616 | 6.5 | 178.7 | 814.2 | 4.7 | 2 | 1 | 0 | 7.7 | 0.007 | 0.055 | 54.7 | 4.55624
交流220kV | 2007-04-28 | 2011-12-17 | 4.641096 | 9.23 | 404.95 | 4574.12 | 10.27 | 2.05 | 1.56 | 0 | 13.88 | 0 | 0 | 0 | 11.29552
交流220kV | 2007-04-29 | 2011-12-19 | 4.643836 | 6.63 | 467.37 | 855.82 | 6.7 | 1.53 | 1.47 | 0.07 | 9.77 | 0.003 | 0.02 | 44 | 1.83114
交流220kV | 2008-11-09 | 2013-07-01 | 4.643836 | 19.44 | 917.64 | 4472.04 | 20.98 | 1.97 | 2.69 | 0 | 25.64 | 0.01 | 0.167 | 52.8 | 4.873414
交流220kV | 2007-04-30 | 2011-12-22 | 4.649315 | 114.36 | 169.51 | 1796.66 | 17.72 | 5.42 | 11.05 | 0.28 | 34.47 | 0 | 0 | 44.3 | 10.59914
交流220kV | 2009-07-05 | 2014-02-26 | 4.649315 | 8.5 | 365.2 | 1303.5 | 5.4 | 0.5 | 0.6 | 0 | 6.5 | 0.01 | 0.052 | 56 | 3.569277
交流220kV | 2009-07-03 | 2014-02-26 | 4.654795 | 11.7 | 414.3 | 1443.4 | 4.9 | 0.9 | 0.8 | 0 | 6.6 | 0.011 | 0.05 | 54 | 3.483949
交流220kV | 2009-07-02 | 2014-03-02 | 4.668493 | 17.31 | 304.68 | 2396.14 | 16.21 | 5.49 | 6.35 | 0 | 28.05 | 0.003 | 0.05 | 49.6 | 7.864448
交流220kV | 2007-01-25 | 2011-09-29 | 4.679452 | 108.91 | 113.06 | 941.39 | 4.26 | 0.69 | 1.03 | 0 | 5.98 | 0.003 | 0.02 | 51 | 8.326464
交流220kV | 2008-01-07 | 2012-09-10 | 4.679452 | 16.32 | 368.29 | 1425.61 | 6.12 | 0.88 | 0.61 | 0 | 7.61 | 0.012 | 0.062 | 58.3 | 3.87089
交流220kV | 2008-01-07 | 2012-09-10 | 4.679452 | 16.32 | 442.03 | 1283.05 | 6.31 | 1.83 | 1.59 | 0 | 9.73 | 0.012 | 0.074 | 57.3 | 2.902631
交流220kV | 2008-07-03 | 2013-03-08 | 4.682192 | 12 | 237 | 906 | 7.71 | 1.54 | 1.58 | 0 | 10.83 | 0.021 | 0.052 | 51.4 | 3.822785
交流220kV | 2008-07-03 | 2013-03-08 | 4.682192 | 10 | 163 | 208 | 31.06 | 1.27 | 1.11 | 0 | 33.44 | 0.02 | 0.072 | 51.2 | 1.276074
交流220kV | 2009-02-26 | 2013-11-01 | 4.682192 | 12.29 | 510.53 | 2020.93 | 5.01 | 1.12 | 0.98 | 0 | 7.11 | 0.011 | 0.015 | 62 | 3.958494
交流220kV | 2007-04-09 | 2011-12-16 | 4.690411 | 20.4 | 526.5 | 1124.5 | 11.8 | 0.5 | 0.8 | 0 | 13.1 | 0 | 0 | 0 | 2.135802
交流220kV | 2008-03-28 | 2012-12-04 | 4.690411 | 4.03 | 218.22 | 1110.04 | 4.35 | 0.76 | 0.41 | 0 | 5.52 | 0.009 | 0.002 | 61 | 5.086793
交流220kV | 2007-10-27 | 2012-07-06 | 4.69589 | 21.69 | 231.59 | 391.78 | 3.1 | 0.46 | 0.77 | 0 | 4.33 | 0 | 0 | 47.7 | 1.691697
交流220kV | 2007-06-29 | 2012-03-09 | 4.69863 | 26.92 | 581.4 | 3415.6 | 9.5 | 0.56 | 1.32 | 0 | 11.38 | 0.008 | 0.062 | 53 | 5.874785
交流220kV | 2007-06-29 | 2012-03-09 | 4.69863 | 19.27 | 755.02 | 3830.98 | 10.79 | 0.73 | 1.59 | 0 | 13.11 | 0.012 | 0.981 | 51.9 | 5.074011
交流220kV | 2009-06-25 | 2014-03-07 | 4.70137 | 7 | 482 | 2240 | 5.08 | 1.05 | 0.88 | 0 | 7.01 | 0.025 | 0.382 | 50 | 4.647303
交流220kV | 2006-12-27 | 2011-09-16 | 4.723288 | 9 | 131 | 383 | 6.6 | 0.9 | 3.6 | 0 | 11.1 | 0.061 | 0.385 | 65 | 2.923664
交流220kV | 2009-01-19 | 2013-10-11 | 4.728767 | 15.54 | 762.47 | 1602.8 | 24.44 | 1.21 | 2.26 | 0 | 27.91 | 0.006 | 0.326 | 57.7 | 2.102115
交流220kV | 2009-01-19 | 2013-10-11 | 4.728767 | 9.03 | 482.62 | 2117.06 | 7.63 | 0.52 | 2.01 | 0 | 10.16 | 0.009 | 0.059 | 60.4 | 4.386598
交流220kV | 2007-11-28 | 2012-08-21 | 4.734247 | 22.8 | 606.7 | 1068 | 8.2 | 3 | 0.6 | 0 | 11.8 | 0.012 | 0.075 | 56.9 | 1.760343
交流220kV | 2007-11-28 | 2012-08-24 | 4.742466 | 17.3 | 315.4 | 681.2 | 5.2 | 0.4 | 0.3 | 0.1 | 6 | 0.012 | 0.074 | 58.6 | 2.159797
交流220kV | 2008-09-27 | 2013-06-25 | 4.745205 | 8.5 | 239.9 | 1709.1 | 4.2 | 1.1 | 0.8 | 0 | 6.1 | 0.02 | 0 | 62.3 | 7.124218
交流220kV | 2008-09-27 | 2013-06-25 | 4.745205 | 10.9 | 255.5 | 1705.9 | 4.3 | 1 | 1.1 | 0 | 6.4 | 0.021 | 0 | 62.3 | 6.676712
220 | 2009-03-06 | 2013-12-05 | 4.753425 | 17.26 | 267.98 | 1399.48 | 5.33 | 0.55 | 0.59 | 0 | 6.47 | 0.009 | 0.074 | 62.4 | 5.22233
交流220kV | 2008-06-30 | 2013-04-01 | 4.756164 | 15.9 | 918.5 | 4000.8 | 9.2 | 0.7 | 1.4 | 0 | 11.3 | 0.014 | 0.053 | 57.3 | 4.355797
交流220kV | 2008-05-21 | 2013-02-23 | 4.764384 | 6.21 | 201.51 | 871.46 | 3.45 | 0.66 | 1.39 | 0 | 5.5 | 0.02 | 0.19 | 55 | 4.324649
交流220kV | 2007-07-10 | 2012-04-16 | 4.772603 | 2 | 580 | 1637 | 7.77 | 2.05 | 2.85 | 0 | 12.67 | 0.004 | 0.06 | 60 | 2.822414
交流220kV | 2006-12-21 | 2011-09-29 | 4.775342 | 16 | 577 | 4108 | 8.8 | 4 | 3.4 | 0.2 | 16.4 | 0.064 | 0.034 | 61 | 7.119584
交流220kV | 2009-06-15 | 2014-03-26 | 4.780822 | 35.76 | 410.48 | 628.91 | 5.33 | 0.67 | 0.93 | 0 | 6.93 | 0.011 | 0.001 | 59.2 | 1.532133
交流220kV | 2006-12-06 | 2011-09-16 | 4.780822 | 13 | 175 | 476 | 10 | 0.7 | 1.2 | 0 | 11.9 | 0.056 | 1.285 | 72 | 2.72
交流220kV | 2009-01-23 | 2013-11-05 | 4.786301 | 92.44 | 175.51 | 397.29 | 6.25 | 0.51 | 0.93 | 0 | 7.69 | 0.025 | 0.024 | 61 | 2.263632
交流220kV | 2009-01-23 | 2013-11-05 | 4.786301 | 263.58 | 134.36 | 319.37 | 15.15 | 0.36 | 2.14 | 0 | 17.65 | 0.014 | 0.051 | 50 | 2.376972
交流220kV | 2006-12-03 | 2011-09-15 | 4.786301 | 15 | 576 | 2786 | 6.7 | 1.3 | 2.1 | 0.2 | 10.3 | 0.004 | 0.005 | 72.7 | 4.836806
交流220kV | 2007-06-15 | 2012-03-28 | 4.789041 | 12.94 | 754.04 | 1594.21 | 9.03 | 2.31 | 1.39 | 0 | 12.73 | 0 | 0.003 | 65.6 | 2.114225
交流220kV | 2006-06-28 | 2011-04-12 | 4.791781 | 11 | 419 | 1885 | 7.7 | 0.4 | 1.5 | 0 | 9.6 | 0.009 | 0.002 | 52 | 4.498807
交流220kV | 2007-07-20 | 2012-05-03 | 4.791781 | 17.55 | 1097.86 | 4937.47 | 8.34 | 2.97 | 1.29 | 0 | 12.6 | 0.008 | 0.11 | 55 | 4.497358
220 | 2009-05-11 | 2014-02-26 | 4.8 | 1.07 | 24.76 | 542.33 | 1.09 | 0.32 | 0.24 | 1.83 | 3.48 | 0.012 | 0.179 | 48.8 | 21.90347
交流220kV | 2008-06-30 | 2013-04-18 | 4.80274 | 24.9 | 557.9 | 1762.4 | 9.3 | 0.7 | 1.1 | 0 | 11.1 | 0.012 | 0 | 65.5 | 3.158989
交流220kV | 2008-06-30 | 2013-04-18 | 4.80274 | 19.7 | 399.4 | 880.5 | 6.5 | 0.4 | 0.8 | 0 | 7.7 | 0.009 | 0 | 63.3 | 2.204557
交流220kV | 2008-02-15 | 2012-12-03 | 4.80274 | 73.4 | 175.84 | 925.01 | 6.15 | 0.53 | 1.13 | 0 | 7.81 | 0.02 | 0.45 | 53 | 5.260521
交流220kV | 2006-12-10 | 2011-09-29 | 4.805479 | 36 | 527 | 4567 | 9.9 | 0.8 | 1.4 | 0.1 | 12.2 | 0.051 | 0.001 | 54.4 | 8.666034
交流220kV | 2007-08-25 10:00 | 2012-06-14 | 4.807077 | 8 | 126 | 1810 | 5.75 | 1.67 | 1.76 | 0 | 9.18 | 0.005 | 0.07 | 60 | 14.36508
交流220kV | 2008-09-12 | 2013-07-03 | 4.808219 | 10 | 58 | 470 | 2 | 0 | 0 | 0 | 2 | 0.051 | 0.084 | 53 | 8.103448
交流220kV | 2008-05-30 | 2013-03-22 | 4.813699 | 17 | 239 | 462 | 35.82 | 0.76 | 2.87 | 0 | 39.45 | 0.001 | 0.3 | 44.8 | 1.933054
交流220kV | 2008-05-20 | 2013-03-12 | 4.813699 | 59.39 | 371.42 | 775.78 | 5.58 | 0.52 | 2.09 | 0 | 8.19 | 0.008 | 0.01 | 52 | 2.088687
220 | 2008-05-09 | 2013-03-04 | 4.821918 | 21.76 | 135.71 | 639.3 | 4.98 | 0.46 | 1.5 | 0 | 6.94 | 0.006 | 0.07 | 60 | 4.71078
220 | 2008-05-09 | 2013-03-04 | 4.821918 | 27.35 | 108.74 | 496.94 | 4.51 | 0.46 | 1.27 | 0.08 | 6.32 | 0.007 | 0.127 | 57 | 4.569983
交流220kV | 2007-09-22 | 2012-07-17 | 4.821918 | 35.78 | 361.83 | 687.32 | 3.1 | 0.49 | 0.49 | 0 | 4.08 | 0 | 0 | 56.2 | 1.899566
交流220kV | 2007-09-22 | 2012-07-17 | 4.821918 | 33.83 | 425.83 | 798.3 | 3.74 | 0.59 | 1.09 | 0 | 5.42 | 0 | 0 | 52.8 | 1.874692
交流220kV | 2006-12-28 | 2011-10-24 | 4.824658 | 69.42 | 181.63 | 2551.34 | 5.76 | 1.88 | 1.89 | 0 | 9.53 | 0 | 0 | 0 | 14.04691
交流220kV | 2008-10-26 | 2013-08-23 | 4.827397 | 41.4 | 457.2 | 1425.2 | 6.6 | 0.4 | 0.8 | 0 | 7.8 | 0 | 0 | 0 | 3.117235
交流220kV | 2008-03-19 | 2013-01-14 | 4.827397 | 63.99 | 462.57 | 1116.27 | 6.84 | 0.69 | 2.33 | 0 | 9.86 | 0.003 | 0.003 | 52 | 2.413192
交流220kV | 2006-11-30 | 2011-09-28 | 4.830137 | 8.1 | 152 | 672 | 4.92 | 0.84 | 1.69 | 0 | 7.45 | 0.03 | 0.071 | 50.2 | 4.421053
220 | 2008-06-30 | 2013-05-03 | 4.843836 | 37.17 | 292.72 | 1509.2 | 5.48 | 4.43 | 5.48 | 0.27 | 15.66 | 0.014 | 0.081 | 61.5 | 5.15578
交流220kV | 2004-04-23 | 2009-02-27 | 4.852055 | 2 | 193 | 1429.7 | 4.4 | 0.6 | 0.8 | 0 | 5.8 | 0.003 | 0.176 | 53.2 | 7.407772
交流220kV | 2008-02-04 | 2012-12-11 | 4.854795 | 18.4 | 456.8 | 2016.1 | 8.9 | 1.1 | 1.5 | 0 | 11.5 | 0 | 0 | 0 | 4.413529
交流220kV | 2007-06-15 | 2012-04-25 | 4.865753 | 15.69 | 788.25 | 1593.21 | 9.06 | 2.31 | 2.4 | 0 | 13.77 | 0 | 0 | 51 | 2.021199
交流220kV | 2008-12-21 | 2013-11-05 | 4.876712 | 13.13 | 181.69 | 354.82 | 3.23 | 0.38 | 0.37 | 0 | 3.98 | 0.011 | 0.047 | 56 | 1.952887
交流220kV | 2008-12-21 | 2013-11-05 | 4.876712 | 13.07 | 195.35 | 342.2 | 3 | 0.36 | 0.1 | 0 | 3.46 | 0.009 | 0.033 | 63 | 1.751728
交流220kV | 2009-04-14 | 2014-02-28 | 4.879452 | 10.81 | 324.58 | 766.72 | 1.76 | 0.29 | 1.07 | 0 | 3.12 | 0.004 | 0.03 | 62.4 | 2.362191
交流220kV | 2009-04-14 | 2014-02-28 | 4.879452 | 8.5 | 251.94 | 541.75 | 4.85 | 0.44 | 0.48 | 0 | 5.77 | 0.004 | 0.034 | 57.6 | 2.150314
220 | 2008-06-15 | 2013-05-03 | 4.884932 | 35.22 | 211.43 | 1101.51 | 4.33 | 1 | 1.85 | 0 | 7.18 | 0.012 | 0.102 | 60.7 | 5.209809
220 | 2009-04-22 | 2014-03-12 | 4.890411 | 11.98 | 173.11 | 1125.48 | 4.45 | 0.59 | 0.57 | 0 | 5.61 | 0.014 | 0.18 | 52.8 | 6.501531
交流220kV | 2008-04-30 | 2013-03-21 | 4.893151 | 15.2 | 229.4 | 1472.9 | 5 | 0.5 | 1.2 | 0 | 6.7 | 0.012 | 0 | 72.7 | 6.420663
交流220kV | 2008-04-30 | 2013-03-21 | 4.893151 | 13.7 | 253.5 | 1318.6 | 5.2 | 0.6 | 1.2 | 0 | 7 | 0.01 | 0 | 64 | 5.201578
交流220kV | 2005-04-27 | 2010-03-18 | 4.893151 | 30 | 282 | 203 | 14.5 | 1.02 | 2.97 | 0.05 | 18.54 | 0.001 | 0.11 | 50 | 0.7198582
交流220kV | 2008-04-30 | 2013-03-21 | 4.893151 | 20 | 367 | 676 | 44.93 | 0.98 | 4.38 | 0 | 50.29 | 0.003 | 0.05 | 50 | 1.841962
交流220kV | 2007-01-25 | 2011-12-19 | 4.90137 | 100.18 | 153.85 | 1332.79 | 4.82 | 0.8 | 1.15 | 0.07 | 6.84 | 0.003 | 0.02 | 44 | 8.662918
交流220kV | 2005-04-03 | 2010-02-26 | 4.90411 | 20 | 338 | 363 | 19.93 | 4.79 | 4.93 | 0 | 29.65 | 0.021 | 0.003 | 50 | 1.073964
交流220kV | 2008-06-19 | 2013-05-14 | 4.90411 | 15.1 | 411.5 | 1491.9 | 26.2 | 3.8 | 16.4 | 0 | 46.4 | 0.003 | 0.19 | 54 | 3.625516
交流220kV | 2009-01-15 | 2013-12-12 | 4.909589 | 6.4 | 264 | 1247.7 | 4.1 | 0 | 0 | 0 | 4.1 | 0 | 0 | 0 | 4.726136
交流220kV | 2006-11-01 | 2011-09-30 | 4.915068 | 12 | 312 | 1303 | 4.2 | 0.7 | 0.6 | 0 | 5.5 | 0.003 | 0.03 | 67.5 | 4.176282
交流220kV | 2007-04-29 | 2012-03-28 | 4.917808 | 8.24 | 424.57 | 765.35 | 6.74 | 3.24 | 3.03 | 0 | 13.01 | 0.002 | 0.2 | 48 | 1.802647
交流220kV | 2005-07-28 | 2010-06-28 | 4.920548 | 20 | 151 | 2224 | 7.8 | 0.5 | 1.5 | 0 | 9.8 | 0.05 | 0 | 45 | 14.72848
交流220kV | 2008-12-12 | 2013-11-12 | 4.920548 | 26.29 | 286.43 | 669.13 | 4.92 | 0.55 | 0.94 | 0 | 6.41 | 0.006 | 0.046 | 65 | 2.336103
交流220kV | 2008-12-12 | 2013-11-12 | 4.920548 | 74.29 | 334.98 | 684.96 | 8.42 | 0.53 | 1.67 | 0 | 10.62 | 0.009 | 0.074 | 67 | 2.044779
交流220kV | 2006-12-16 | 2011-11-18 | 4.926027 | 10.03 | 312 | 757 | 3.64 | 0.75 | 0.23 | 0 | 4.62 | 0.031 | 0.075 | 52.6 | 2.426282
交流220kV | 2008-01-01 | 2012-12-04 | 4.928767 | 7.03 | 258.97 | 1117.3 | 5.02 | 0.65 | 0.61 | 0 | 6.28 | 0.009 | 0.004 | 60 | 4.314399
交流220kV | 2008-01-08 | 2012-12-12 | 4.931507 | 22.7 | 274.71 | 1211.97 | 139.38 | 201.3 | 46.59 | 0.2 | 387.47 | 0.013 | 0.089 | 54 | 4.411816
交流220kV | 2007-01-13 | 2011-12-19 | 4.934247 | 10.06 | 567.35 | 880.42 | 12.64 | 3.37 | 2.95 | 0 | 18.96 | 0.003 | 0.02 | 43 | 1.551811
交流220kV | 2009-03-15 | 2014-02-20 | 4.939726 | 46.9 | 45.76 | 370.63 | 37.29 | 40.57 | 10.68 | 0 | 88.54 | 0.006 | 0.06 | 64.4 | 8.099432
交流220kV | 2007-12-27 | 2012-12-05 | 4.945205 | 51.3 | 129.1 | 550.5 | 4 | 0.8 | 1.1 | 0 | 5.9 | 0 | 0 | 0 | 4.264136
交流220kV | 2008-12-26 | 2013-12-05 | 4.945205 | 14.2 | 328.3 | 803.3 | 4.8 | 0.7 | 0.6 | 0 | 6.1 | 0 | 0 | 0 | 2.446847
交流220kV | 2008-12-26 | 2013-12-05 | 4.945205 | 13.2 | 425.4 | 1208.3 | 7.2 | 0.8 | 0.9 | 0 | 8.9 | 0 | 0 | 0 | 2.840386
220 | 2008-04-11 | 2013-03-22 | 4.947945 | 1.52 | 509.56 | 1091.88 | 6.46 | 0.68 | 1.55 | 0 | 8.69 | 0.01 | 0.02 | 60 | 2.14279
交流220kV | 2008-06-26 | 2013-06-06 | 4.947945 | 4.5 | 451.2 | 1073.6 | 8.7 | 2.7 | 0 | 0 | 11.4 | 0.015 | 0.123 | 0 | 2.379433
交流220kV | 2008-06-28 | 2013-06-08 | 4.947945 | 14.06 | 541.65 | 3169.3 | 11.81 | 1.31 | 5 | 0 | 18.12 | 0 | 0 | 0 | 5.851195
交流220kV | 2007-01-07 | 2011-12-19 | 4.950685 | 9.93 | 482.24 | 3989.33 | 6.33 | 7.41 | 0 | 0.19 | 13.93 | 0.002 | 0.02 | 46 | 8.272499
交流220kV | 2007-04-30 | 2012-04-10 | 4.950685 | 60.73 | 203.43 | 1995.19 | 17.69 | 11.56 | 4.92 | 0 | 34.17 | 0 | 0 | 0 | 9.807747
交流220kV | 1999-04-13 | 2004-03-25 | 4.953425 | 10.1 | 1224.9 | 3052.3 | 7.6 | 31.8 | 5.8 | 0 | 45.2 | 0.006 | 0.709 | 50 | 2.491877
交流220kV | 2007-09-16 | 2012-08-28 | 4.953425 | 7.63 | 807.01 | 4458.76 | 10.25 | 3.35 | 1.87 | 0 | 15.47 | 0.011 | 0.003 | 62 | 5.525037
220 | 2008-03-31 | 2013-03-14 | 4.956164 | 7.3 | 860.05 | 2389.71 | 9.15 | 1.04 | 0.96 | 0 | 11.15 | 0.013 | 0.072 | 57 | 2.778571
交流220kV | 2007-11-25 | 2012-11-07 | 4.956164 | 12.1 | 431 | 513.8 | 6.4 | 0.1 | 0.2 | 0 | 6.7 | 0.012 | 0.086 | 53.4 | 1.192111
交流220kV | 2007-11-25 | 2012-11-07 | 4.956164 | 12.5 | 377 | 452.5 | 6.4 | 0.2 | 0.4 | 0 | 7 | 0.012 | 0.078 | 55.1 | 1.200265
交流220kV | 2008-12-19 | 2013-12-03 | 4.958904 | 15.6 | 818 | 4232 | 9 | 3.1 | 1.9 | 0 | 14 | 0.04 | 0.66 | 49 | 5.173594
交流220kV | 2008-10-31 | 2013-10-17 | 4.964384 | 18 | 192 | 703 | 4.9 | 0.6 | 0.7 | 0.1 | 6.3 | 0.033 | 0.003 | 62 | 3.661458
交流220kV | 2006-12-24 | 2011-12-12 | 4.969863 | 19 | 166.3 | 742 | 6.7 | 0.53 | 0.63 | 0 | 7.86 | 0 | 0 | 0 | 4.461816
交流220kV | 2007-12-25 | 2012-12-13 | 4.972603 | 35 | 76 | 829 | 4.17 | 7.11 | 1.61 | 0 | 12.89 | 0.042 | 0.77 | 70.7 | 10.90789
交流220kV | 2007-06-18 | 2012-06-08 | 4.978082 | 8 | 391 | 1013 | 9 | 1 | 1 | 0 | 11 | 0.015 | 0.074 | 52 | 2.590793
交流220kV | 2006-03-11 | 2011-03-02 | 4.978082 | 7 | 592 | 841 | 6.9 | 1 | 0.9 | 0 | 8.8 | 0.004 | 0.004 | 48 | 1.420608
交流220kV | 2007-12-21 | 2012-12-13 | 4.983562 | 136.9 | 934.1 | 2900.5 | 10.2 | 0.6 | 1.4 | 0 | 12.2 | 0 | 0 | 0 | 3.105128
交流220kV | 2006-12-28 | 2011-12-22 | 4.986301 | 67.02 | 171.66 | 2334.84 | 5.67 | 2.02 | 1.07 | 0 | 8.76 | 0 | 0 | 0 | 13.60154
交流220kV | 2007-12-14 | 2012-12-07 | 4.986301 | 14.21 | 447.31 | 2576.22 | 4.62 | 0.76 | 0.89 | 0 | 6.27 | 0.002 | 0.1 | 40 | 5.759362
交流220kV | 2009-02-12 | 2014-02-11 | 5 | 8.6 | 164.3 | 1192.7 | 11.6 | 0.7 | 1.9 | 0 | 14.2 | 0.004 | 0.073 | 59.6 | 7.259282
交流220kV | 2007-09-25 | 2012-09-24 | 5.00274 | 12.11 | 332.81 | 1097.04 | 5.05 | 0.56 | 0.57 | 0 | 6.18 | 0.008 | 0.002 | 62 | 3.296295
交流220kV | 2007-09-25 | 2012-09-24 | 5.00274 | 17.15 | 466.04 | 1525.45 | 7.48 | 1.8 | 1.03 | 0 | 10.31 | 0.011 | 0.001 | 62 | 3.273217
交流220kV | 2006-12-13 | 2011-12-15 | 5.008219 | 40.2 | 137.9 | 1981.7 | 4.4 | 1 | 0.7 | 0 | 6.1 | 0 | 0 | 0 | 14.37056
交流220kV | 2007-09-13 | 2012-09-16 | 5.013699 | 9.7 | 650.5 | 3294.8 | 7 | 13.4 | 0 | 0 | 20.4 | 0.026 | 2.7 | 44 | 5.065027
交流220kV | 2008-05-31 | 2013-06-05 | 5.016438 | 4 | 590 | 1125 | 8 | 1 | 3 | 0 | 12 | 0.001 | 0.1 | 45 | 1.90678
交流220kV | 2008-05-31 | 2013-06-05 | 5.016438 | 6 | 455 | 766 | 6 | 0 | 2 | 0 | 8 | 0.001 | 0.1 | 45 | 1.683516
交流220kV | 2005-08-12 | 2010-08-17 | 5.016438 | 17.21 | 582.34 | 1704.26 | 7.22 | 12.11 | 2.09 | 0 | 21.42 | 0.014 | 0.397 | 58 | 2.926572
交流220kV | 2008-04-02 | 2013-04-07 | 5.016438 | 26 | 426 | 1110 | 6.47 | 0.7 | 1.1 | 0 | 8.27 | 0.009 | 0.1 | 57 | 2.605634
交流220kV | 2006-09-10 | 2011-09-19 | 5.027397 | 63.62 | 72.9 | 2982.71 | 8.24 | 4.73 | 2.67 | 0 | 15.64 | 0 | 0 | 0 | 40.91509
交流220kV | 2006-12-09 | 2011-12-21 | 5.035616 | 5.61 | 629.44 | 990.71 | 6.48 | 4.29 | 1.48 | 0 | 12.25 | 0 | 0 | 0 | 1.573955
交流220kV | 2008-03-01 | 2013-03-14 | 5.038356 | 3.8 | 346.8 | 2048.5 | 10.7 | 1 | 2.3 | 0 | 14 | 0.017 | 0.062 | 59.2 | 5.906863
交流220kV | 2009-03-22 | 2014-04-04 | 5.038356 | 122.44 | 416.24 | 935.08 | 8.22 | 1.29 | 2.46 | 0 | 11.97 | 0.062 | 0.104 | 48 | 2.246492
交流220kV | 2008-08-04 | 2013-08-19 | 5.043836 | 16.5 | 161.8 | 779.1 | 6.18 | 0.93 | 1.35 | 0 | 8.46 | 0.004 | 0.001 | 54 | 4.815204
交流220kV | 2008-06-02 | 2013-06-19 | 5.049315 | 38.7 | 275.4 | 2415.4 | 5.5 | 1.6 | 1.1 | 0 | 8.2 | 0.03 | 0 | 63.3 | 8.770516
交流220kV | 2006-10-10 | 2011-10-28 | 5.052055 | 10 | 813 | 2332 | 9.2 | 1.5 | 0.9 | 0 | 11.6 | 0.045 | 0.034 | 62 | 2.868389
交流220kV | 2006-10-10 | 2011-10-28 | 5.052055 | 56 | 228 | 892 | 13.1 | 1.7 | 0.8 | 0 | 15.6 | 0.048 | 0.034 | 65 | 3.912281
交流220kV | 2008-05-31 | 2013-06-19 | 5.054795 | 31.8 | 229.3 | 2149.6 | 4.6 | 1.2 | 1.1 | 0 | 6.9 | 0.023 | 0 | 62.6 | 9.374618
交流220kV | 2006-11-23 | 2011-12-13 | 5.057534 | 7.64 | 484.56 | 1909.75 | 8.1 | 7.71 | 1.66 | 0 | 17.47 | 0.012 | 0 | 0 | 3.941204
交流220kV | 2009-01-19 | 2014-02-13 | 5.071233 | 2.9 | 192.1 | 965.3 | 3.6 | 0.5 | 0.7 | 0 | 4.8 | 0.008 | 0.05 | 66 | 5.024987
交流220kV | 2006-02-21 | 2011-03-19 | 5.073973 | 18.28 | 1142.55 | 4414.62 | 8.04 | 1.16 | 1.43 | 0 | 10.63 | 0.014 | 0.002 | 55.4 | 3.863831
交流220kV | 2008-04-29 | 2013-05-27 | 5.079452 | 6.43 | 332.58 | 3893.65 | 9.68 | 1.58 | 1.32 | 0.3 | 12.88 | 0.006 | 0.001 | 60 | 11.70741
220 | 2008-06-29 | 2013-07-31 | 5.090411 | 8.66 | 317.47 | 1358.32 | 5.13 | 0.89 | 0.77 | 0 | 6.79 | 0.008 | 0.001 | 58 | 4.278578
交流220kV | 2007-11-10 | 2012-12-11 | 5.090411 | 111.8 | 883.8 | 4420.2 | 10.1 | 2.7 | 1.6 | 0 | 14.4 | 0 | 0 | 0 | 5.001358
交流220kV | 2006-04-08 | 2011-05-11 | 5.093151 | 11.44 | 347.69 | 2089.27 | 8.86 | 1 | 0.94 | 0.22 | 11.02 | 0.01 | 0.001 | 60 | 6.009002
220 | 2008-06-25 | 2013-07-31 | 5.10137 | 12.08 | 627.58 | 1942.12 | 10.9 | 5.97 | 1.19 | 0 | 18.06 | 0.01 | 0.001 | 48 | 3.094617
220 | 2008-06-25 | 2013-08-01 | 5.10411 | 12.08 | 628 | 1942 | 10.9 | 5.97 | 1.19 | 0 | 18.06 | 0.01 | 0.001 | 48 | 3.092357
交流220kV | 2006-01-18 | 2011-02-28 | 5.115068 | 2.54 | 176.36 | 529.44 | 12.34 | 0 | 2.04 | 0 | 14.38 | 0.005 | 0.189 | 54.6 | 3.002041
交流220kV | 2009-01-10 | 2014-02-20 | 5.115068 | 17.07 | 82.38 | 428.51 | 15.07 | 1.47 | 4.96 | 0 | 21.05 | 0.004 | 0.05 | 68 | 5.201627
交流220kV | 2007-10-19 | 2012-11-28 | 5.115068 | 34.9 | 544.05 | 1148.3 | 5.84 | 0.56 | 0.79 | 0 | 7.19 | 0.009 | 0.008 | 61.5 | 2.110652
交流220kV | 2007-10-30 | 2012-12-10 | 5.117808 | 2.66 | 209.41 | 623.77 | 8.82 | 0 | 0 | 0 | 8.82 | 0 | 0 | 0 | 2.978702
交流220kV | 2006-01-17 | 2011-02-28 | 5.117808 | 5.14 | 248.34 | 248.45 | 10.34 | 2.26 | 3.32 | 0 | 15.92 | 0.005 | 0.156 | 51.6 | 1.000443
交流220kV | 2007-10-23 | 2012-12-10 | 5.136986 | 8.89 | 1330.83 | 2875.85 | 14.3 | 2.75 | 1.34 | 0.21 | 18.6 | 0 | 0 | 0 | 2.160945
交流220kV | 2008-10-20 | 2013-12-10 | 5.142466 | 10.67 | 643.35 | 1665.34 | 8.41 | 0.27 | 0.97 | 0 | 9.65 | 0 | 0 | 0 | 2.588544
交流220kV | 2008-07-21 | 2013-09-10 | 5.142466 | 12.34 | 785.7 | 1616.98 | 12.01 | 0.98 | 3.17 | 0 | 16.16 | 0.014 | 0.11 | 53 | 2.058012
交流220kV | 2006-03-15 | 2011-05-06 | 5.145205 | 5.54 | 655.35 | 2063.88 | 8.48 | 2.06 | 2.1 | 0 | 12.64 | 0.009 | 0.001 | 56 | 3.149279
交流220kV | 2008-12-20 | 2014-02-11 | 5.147945 | 5.6 | 153.2 | 527.6 | 11.4 | 0.8 | 1 | 0 | 13.2 | 0.008 | 0.06 | 58.8 | 3.443864
交流220kV | 2009-01-18 | 2014-03-12 | 5.147945 | 3.9 | 107.4 | 370.8 | 2.3 | 0.3 | 0.4 | 0 | 3 | 0.009 | 0.068 | 52.4 | 3.452514
交流220kV | 2009-01-18 | 2014-03-12 | 5.147945 | 6.2 | 101 | 417.6 | 5.4 | 0.6 | 0.8 | 0 | 6.8 | 0.01 | 0.077 | 56.8 | 4.134653
交流220kV | 2006-06-02 | 2011-07-25 | 5.147945 | 4.49 | 117.33 | 561.22 | 5.06 | 0.45 | 0.54 | 0 | 6.05 | 0.005 | 0.001 | 60 | 4.783261
交流220kV | 2004-12-11 | 2010-02-04 | 5.153425 | 10 | 337.23 | 734.43 | 6.6 | 1.71 | 4.01 | 0 | 12.32 | 0.005 | 0.062 | 53 | 2.177831
220 | 2006-12-28 | 2012-02-22 | 5.156164 | 65.02 | 249.55 | 1839.52 | 6.85 | 0.8 | 1.32 | 0 | 8.97 | 0.016 | 0.158 | 54 | 7.371348
交流220kV | 2006-10-24 | 2011-12-19 | 5.156164 | 28.61 | 111.91 | 1892.4 | 4.09 | 0.61 | 0.89 | 0 | 5.59 | 0.003 | 0.02 | 44 | 16.91002
交流220kV | 2007-01-30 | 2012-03-26 | 5.156164 | 6 | 417 | 2688 | 24.97 | 1.85 | 3.82 | 0 | 30.64 | 0.001 | 0.001 | 50 | 6.446043
交流220kV | 2008-12-25 | 2014-02-20 | 5.158904 | 3.09 | 392 | 737.86 | 8.7 | 1.86 | 1.21 | 0 | 11.77 | 0.005 | 0.045 | 62.4 | 1.882296
交流220kV | 2007-10-27 | 2012-12-26 | 5.169863 | 19 | 241.04 | 360.6 | 2.56 | 0.38 | 0.57 | 0 | 3.51 | 0 | 0 | 0 | 1.496017
交流220kV | 2007-04-30 | 2012-07-02 | 5.178082 | 94.4 | 205.2 | 2119.24 | 20.15 | 11.83 | 6.77 | 0 | 38.75 | 0 | 0 | 0 | 10.32768
交流220kV | 2007-04-28 | 2012-07-06 | 5.194521 | 15.65 | 359.41 | 2254.8 | 8.4 | 0.71 | 1.06 | 0 | 10.17 | 0 | 0.122 | 57.7 | 6.273615
交流220kV | 2008-09-27 | 2013-12-06 | 5.194521 | 10.4 | 272.4 | 1723.6 | 4.8 | 1.4 | 0.8 | 0 | 7 | 0 | 0 | 0 | 6.32746
交流220kV | 2008-09-27 | 2013-12-06 | 5.194521 | 11.1 | 288.6 | 1730.1 | 4.9 | 1 | 0.8 | 0 | 6.7 | 0 | 0 | 0 | 5.994802
220 | 2008-12-19 | 2014-03-03 | 5.205479 | 24.59 | 371.09 | 1968.33 | 27.95 | 17.05 | 7.53 | 0 | 52.53 | 0.039 | 0.099 | 58.5 | 5.304185
交流220kV | 2007-09-22 | 2012-12-04 | 5.205479 | 40.66 | 482.58 | 880.66 | 4.31 | 0.61 | 0.71 | 0 | 5.63 | 0 | 0 | 0 | 1.824899
交流220kV | 2007-09-22 | 2012-12-04 | 5.205479 | 32.61 | 464.38 | 804.57 | 4.19 | 0.64 | 0.89 | 0 | 5.72 | 0 | 0 | 0 | 1.732568
交流220kV | 2008-12-13 | 2014-03-03 | 5.221918 | 13.38 | 308.64 | 1300.57 | 4.54 | 3.22 | 3.87 | 0 | 11.63 | 0.006 | 0.03 | 41.6 | 4.213874
220 | 2007-01-08 | 2012-03-30 | 5.227397 | 53.76 | 94.05 | 576.38 | 6.93 | 6.47 | 1.64 | 0 | 15.04 | 0.008 | 0.001 | 60 | 6.128442
交流220kV | 2006-06-26 | 2011-09-16 | 5.227397 | 102.8 | 167.3 | 2756.8 | 53 | 52.9 | 18.3 | 0 | 124.2 | 0 | 0 | 0 | 16.47818
交流220kV | 2006-06-26 | 2011-09-16 | 5.227397 | 106.9 | 171.2 | 2796.5 | 54 | 53.4 | 18.7 | 0 | 126.1 | 0 | 0 | 0 | 16.3347
交流220kV | 2007-01-25 | 2012-04-16 | 5.227397 | 98.54 | 149.04 | 1274.63 | 5.37 | 1.63 | 2.14 | 0 | 9.14 | 0.002 | 0.2 | 49 | 8.552268
交流220kV | 2008-11-21 | 2014-02-13 | 5.232877 | 5.55 | 566.36 | 431.13 | 23.61 | 0.82 | 3.1 | 0 | 27.53 | 0.004 | 0.213 | 49.6 | 0.7612296
220 | 2007-12-24 | 2013-03-21 | 5.243836 | 21.52 | 369.21 | 1665.04 | 7.92 | 0.99 | 5.73 | 0 | 14.64 | 0.014 | 0.038 | 58.2 | 4.509737
交流220kV | 2007-10-28 | 2013-01-24 | 5.246575 | 40 | 95 | 1288 | 3.76 | 1.56 | 0.99 | 0 | 6.31 | 0.039 | 0.022 | 70.5 | 13.55789
交流220kV | 2006-11-30 | 2012-02-28 | 5.249315 | 19.01 | 202.51 | 714.45 | 5.43 | 0.84 | 1.03 | 0.34 | 7.64 | 0.012 | 0.07 | 57.5 | 3.527974
交流220kV | 2006-11-30 | 2012-02-28 | 5.249315 | 42.44 | 166.54 | 585.21 | 6 | 0.75 | 1.28 | 0.2 | 8.23 | 0.015 | 0.06 | 57 | 3.513931
交流220kV | 2006-12-28 | 2012-03-28 | 5.252055 | 63.32 | 163.58 | 2297.51 | 5.91 | 1.95 | 1.09 | 0 | 8.95 | 0 | 0 | 0 | 14.04518
交流220kV | 2006-07-21 | 2011-10-20 | 5.252055 | 24 | 178 | 1327 | 6 | 0.6 | 1.1 | 0 | 7.7 | 0.044 | 0.005 | 40.8 | 7.455056
交流220kV | 2006-09-04 | 2011-12-06 | 5.257534 | 7.5 | 307.4 | 1254 | 3.6 | 1 | 0.6 | 0 | 5.2 | 0 | 0 | 0 | 4.079375
交流220kV | 2006-09-10 | 2011-12-14 | 5.263014 | 61.9 | 53.5 | 2534.46 | 7.64 | 4.13 | 2.69 | 0 | 14.46 | 0 | 0 | 0 | 47.37308
交流220kV | 2008-09-12 | 2013-12-17 | 5.265753 | 68 | 97 | 477 | 3 | 1 | 1 | 0 | 5 | 0 | 0 | 0 | 4.917526
交流220kV | 2006-01-06 11:08 | 2011-04-14 | 5.269961 | 34 | 164 | 879 | 26.07 | 12.32 | 54.03 | 0 | 92.42 | 0.001 | 0.002 | 50 | 5.359756
交流220kV | 2008-11-29 | 2014-03-07 | 5.271233 | 71.15 | 337.34 | 952.82 | 6.1 | 1.1 | 1.19 | 0 | 8.39 | 0.011 | 0.096 | 67.5 | 2.824509
交流220kV | 2008-05-08 | 2013-08-16 | 5.276712 | 3998.68 | 477.81 | 3214.34 | 234.6 | 2.12 | 27.93 | 0 | 264.65 | 0.021 | 0.03 | 60 | 6.727235
交流220kV | 2007-04-19 | 2012-07-28 | 5.279452 | 1.73 | 6.3 | 209.3 | 0.38 | 0.04 | 0.14 | 0 | 0.56 | 0.01 | 0.19 | 52 | 33.22222
交流220kV | 2007-01-13 | 2012-04-25 | 5.284932 | 20.86 | 1092.68 | 1247.22 | 20.42 | 5.06 | 13.68 | 0 | 39.16 | 0.002 | 0.2 | 43 | 1.141432
交流220kV | 2008-12-07 | 2014-03-21 | 5.287671 | 4.8 | 299.84 | 539.5 | 5.46 | 0.91 | 0.48 | 0 | 6.85 | 0.005 | 0.056 | 58 | 1.799293
交流220kV | 2006-06-30 | 2011-10-14 | 5.293151 | 89 | 534 | 7231 | 9.8 | 1.1 | 2.7 | 0 | 13.6 | 0.015 | 0.001 | 72 | 13.5412
220 | 2008-11-30 | 2014-03-18 | 5.29863 | 13.09 | 202.18 | 691.55 | 3.81 | 0.43 | 1.17 | 0 | 5.41 | 0.044 | 0.001 | 60.1 | 3.420467
交流220kV | 2007-11-26 | 2013-03-13 | 5.29863 | 15.46 | 670.07 | 932.44 | 16.01 | 4.79 | 3.3 | 0 | 24.1 | 0.009 | 0.014 | 53.2 | 1.391556
交流220kV | 2007-01-07 | 2012-04-25 | 5.30137 | 36.57 | 4171.99 | 19985 | 36.05 | 10.16 | 8.3 | 0.54 | 55.05 | 0.003 | 0.2 | 43 | 4.79028
交流220kV | 2007-06-08 | 2012-09-24 | 5.30137 | 5.91 | 248.11 | 847.1 | 4.91 | 0.62 | 0.54 | 0 | 6.07 | 0.006 | 0.002 | 62 | 3.414211
交流220kV | 2007-06-08 | 2012-09-24 | 5.30137 | 8.92 | 437.66 | 1064.9 | 7.05 | 1.37 | 0.85 | 0 | 9.27 | 0.008 | 0.001 | 62 | 2.433167
交流220kV | 2008-06-05 | 2013-09-25 | 5.309589 | 11.97 | 505.59 | 2991.89 | 5.81 | 2.33 | 0.81 | 2.5 | 11.45 | 0 | 0.001 | 48 | 5.917621
交流220kV | 2008-07-15 | 2013-11-04 | 5.309589 | 17.08 | 349.01 | 619.89 | 5.61 | 0.33 | 0.63 | 0 | 6.57 | 0.012 | 0.024 | 70 | 1.776138
交流220kV | 2008-07-15 | 2013-11-04 | 5.309589 | 13.92 | 315.12 | 578.63 | 4.63 | 0.4 | 0.5 | 0 | 5.53 | 0.011 | 0.059 | 67 | 1.836221
交流220kV | 2007-09-20 | 2013-01-11 | 5.315068 | 4.58 | 235.6 | 1062.98 | 9.18 | 1.4 | 1.82 | 0 | 12.4 | 0.025 | 0.061 | 59 | 4.5118
220 | 2008-11-30 | 2014-03-28 | 5.326027 | 11.3 | 215.66 | 750.76 | 3.27 | 0.6 | 0.39 | 0.04 | 4.3 | 0.036 | 0.001 | 47.6 | 3.48122
交流220kV | 2006-12-20 | 2012-04-16 | 5.326027 | 5 | 97 | 431 | 2.05 | 1.35 | 0 | 0 | 3.4 | 0.003 | 0.16 | 58 | 4.443299
交流220kV | 2007-02-05 | 2012-06-02 | 5.326027 | 2.9 | 97.1 | 1193.6 | 8.2 | 1.5 | 0.3 | 0 | 10 | 0.012 | 0.169 | 56 | 12.29248
交流220kV | 2007-12-20 | 2013-04-16 | 5.326027 | 5.4 | 224.1 | 341.8 | 4.3 | 0.2 | 0.2 | 0 | 4.7 | 0.022 | 0.279 | 49.2 | 1.525212
交流220kV | 2008-11-04 | 2014-03-03 | 5.328767 | 16.69 | 282.47 | 1396.28 | 17.83 | 6.11 | 5.67 | 0 | 29.61 | 0.007 | 0.05 | 40.8 | 4.943109
交流220kV | 2006-06-28 | 2011-10-25 | 5.328767 | 9 | 482 | 2762 | 8.8 | 0.4 | 2.2 | 0 | 11.4 | 0.009 | 0.002 | 54 | 5.73029
交流220kV | 2005-09-19 | 2011-01-17 | 5.331507 | 4.15 | 970.3 | 2732.98 | 14.81 | 1.48 | 4.32 | 0 | 20.61 | 0.011 | 0.005 | 52.5 | 2.816634
交流220kV | 2008-06-12 | 2013-10-10 | 5.331507 | 3.74 | 351.09 | 1066.09 | 5.25 | 1.12 | 0.62 | 0 | 6.99 | 0.012 | 0.071 | 63.1 | 3.036515
交流220kV | 2008-05-08 | 2013-09-06 | 5.334247 | 2700.11 | 375.62 | 2811.92 | 180.53 | 1.71 | 24.44 | 0 | 206.68 | 0.004 | 0.19 | 69 | 7.486076
交流220kV | 2007-12-27 | 2013-04-28 | 5.339726 | 18.8 | 1427.5 | 3918.5 | 13 | 1.9 | 2.4 | 0 | 17.3 | 0.003 | 0.06 | 54.5 | 2.745009
交流220kV | 2007-05-04 | 2012-09-03 | 5.339726 | 14.1 | 588.31 | 2224.26 | 10.84 | 3.5 | 1.38 | 0 | 15.72 | 0.008 | 0.003 | 62 | 3.780762
交流220kV | 2008-06-30 | 2013-11-01 | 5.342466 | 79 | 62 | 467 | 9.23 | 0.92 | 2.04 | 0.12 | 12.31 | 0.004 | 0.002 | 68 | 7.532258
交流220kV | 2007-04-29 | 2012-09-03 | 5.353425 | 12.3 | 654.25 | 1839.96 | 9.7 | 1.17 | 0.89 | 0 | 11.76 | 0.006 | 0.002 | 62 | 2.812319
交流220kV | 2008-06-28 | 2013-11-04 | 5.356164 | 9.8 | 405.19 | 974.61 | 6.27 | 0.46 | 1.1 | 0 | 7.83 | 0.011 | 0.017 | 71 | 2.405316
交流220kV | 2008-11-12 | 2014-03-21 | 5.356164 | 31 | 130 | 971 | 3.41 | 0.59 | 0.58 | 0 | 4.58 | 0.023 | 0.645 | 51 | 7.469231
交流220kV | 2008-11-12 | 2014-03-21 | 5.356164 | 33 | 148 | 850 | 3.28 | 0.81 | 0.55 | 0 | 4.64 | 0.023 | 0.602 | 50 | 5.743243
交流220kV | 2008-11-09 | 2014-03-20 | 5.361644 | 3 | 321 | 226 | 17.33 | 1.76 | 3.61 | 0 | 22.7 | 0.001 | 0.06 | 47.5 | 0.7040498
交流220kV | 2007-06-29 | 2012-11-06 | 5.361644 | 20.1 | 692.1 | 2103.3 | 11.7 | 0 | 1.5 | 0 | 13.2 | 0.012 | 0.074 | 56.2 | 3.039012
交流220kV | 2007-06-29 | 2012-11-06 | 5.361644 | 13.4 | 880.9 | 2294.7 | 13.7 | 0 | 3.4 | 0 | 17.1 | 0.012 | 0.073 | 54.6 | 2.604949
交流220kV | 2006-12-28 | 2012-05-08 | 5.364384 | 58.65 | 164.29 | 2338.29 | 5.87 | 1.79 | 0.97 | 0 | 8.63 | 0 | 0.089 | 56.7 | 14.2327
交流220kV | 2007-11-03 | 2013-03-14 | 5.364384 | 4 | 244.5 | 1220.5 | 11.2 | 1.1 | 1.8 | 0 | 14.1 | 0.018 | 0.051 | 58.6 | 4.99182
交流220kV | 2007-10-14 | 2013-02-23 | 5.367123 | 19.79 | 165.14 | 707.21 | 2.65 | 1 | 1.36 | 0 | 5.01 | 0.024 | 0.23 | 50 | 4.282488
交流220kV | 2008-02-04 | 2013-06-20 | 5.378082 | 20.2 | 504.6 | 3865.9 | 11.9 | 3.2 | 2.4 | 0 | 17.5 | 0.022 | 0 | 55.3 | 7.661316
交流220kV | 2007-08-06 | 2012-12-24 | 5.389041 | 8.53 | 424.72 | 1248.77 | 6.94 | 1.64 | 0.55 | 0 | 9.13 | 0.006 | 0.002 | 62 | 2.940219
交流220kV | 2007-08-06 | 2012-12-24 | 5.389041 | 11.82 | 398.66 | 1506.95 | 6.71 | 1.66 | 0.54 | 0.24 | 9.15 | 0.008 | 0.001 | 62 | 3.780038
交流220kV | 2006-07-26 | 2011-12-15 | 5.391781 | 49.9 | 97.9 | 711.3 | 27.3 | 13.5 | 10.4 | 0 | 51.2 | 0 | 0 | 0 | 7.265577
交流220kV | 2005-12-30 | 2011-05-23 | 5.39726 | 16.09 | 270.76 | 744.05 | 4.97 | 0.69 | 0.61 | 0 | 6.27 | 0.01 | 0.001 | 60 | 2.748006
交流220kV | 2006-12-28 | 2012-05-23 | 5.405479 | 20 | 129 | 1788 | 4.6 | 0.5 | 0 | 0 | 5.1 | 0.014 | 0.003 | 48 | 13.86047
交流220kV | 2007-12-25 | 2013-05-24 | 5.416438 | 101.64 | 439.23 | 4074.37 | 10.32 | 5.19 | 2.06 | 0 | 17.57 | 0.003 | 0.25 | 55 | 9.276165
交流220kV | 2006-11-23 | 2012-04-24 | 5.421918 | 7.06 | 534.63 | 2061.95 | 8.84 | 8.14 | 6.25 | 0 | 23.23 | 0.012 | 0 | 0 | 3.856779
交流220kV | 2007-12-14 | 2013-05-16 | 5.424658 | 7.31 | 359.09 | 2425.78 | 4.53 | 0.7 | 0.76 | 0 | 5.99 | 0.003 | 0.025 | 55 | 6.755354
交流220kV | 2007-01-06 | 2012-06-13 | 5.438356 | 2.73 | 145.3 | 674.95 | 12.54 | 0.86 | 11.36 | 0 | 24.76 | 0.001 | 0.321 | 62.8 | 4.645217
220 | 2008-06-20 | 2013-11-27 | 5.441096 | 5.54 | 1084.6 | 2701.16 | 12.56 | 0.98 | 2.71 | 0 | 16.25 | 0.008 | 0.054 | 58.8 | 2.490467
220 | 2008-10-01 | 2014-03-12 | 5.446575 | 2.93 | 58.82 | 748.85 | 1.51 | 0.3 | 0.13 | 0 | 1.94 | 0.018 | 0.16 | 56.6 | 12.73121
交流220kV | 2008-06-30 | 2013-12-11 | 5.452055 | 21.4 | 457.9 | 1768.6 | 7.5 | 7.5 | 1.1 | 0 | 16.1 | 0 | 0 | 0 | 3.862415
交流220kV | 2008-06-30 | 2013-12-11 | 5.452055 | 21.7 | 499.3 | 1932.2 | 8.4 | 0.7 | 1.2 | 0 | 10.3 | 0 | 0 | 0 | 3.869818
交流220kV | 2005-12-27 | 2011-06-09 | 5.452055 | 23 | 354 | 3105 | 6.8 | 1 | 2.2 | 0 | 10 | 0.007 | 0.005 | 44 | 8.771186
交流220kV | 2006-04-29 | 2011-10-10 | 5.452055 | 14 | 157 | 1099 | 6.5 | 0.7 | 3.5 | 0 | 10.7 | 0.05 | 0.002 | 61 | 7
交流220kV | 2006-07-08 | 2011-12-21 | 5.457534 | 4.9 | 58.19 | 163.07 | 4.55 | 3.73 | 0.6 | 0 | 8.88 | 0 | 0 | 0 | 2.802372
交流220kV | 2006-10-08 | 2012-03-22 | 5.457534 | 57.2 | 284.8 | 1976.6 | 6 | 0 | 0 | 0 | 6 | 0 | 0 | 0 | 6.940309
交流220kV | 2008-06-26 | 2013-12-11 | 5.463014 | 2.51 | 462.36 | 981.07 | 9.22 | 2.17 | 0 | 0 | 11.39 | 0 | 0 | 0 | 2.121875
交流220kV | 2006-01-19 | 2011-07-06 | 5.463014 | 8.16 | 1202.41 | 2789.01 | 13.59 | 1.64 | 2.84 | 0 | 18.07 | 0 | 0 | 0 | 2.319517
交流220kV | 2008-05-29 | 2013-11-13 | 5.463014 | 5.11 | 470.55 | 1004.24 | 6.85 | 0.71 | 1.23 | 0 | 8.79 | 0.009 | 0.15 | 61 | 2.134183
交流220kV | 2007-03-20 | 2012-09-03 | 5.463014 | 13.02 | 455.85 | 986.11 | 6.15 | 0.78 | 0.79 | 0 | 7.72 | 0.011 | 0.001 | 56 | 2.163234
交流220kV | 2006-06-26 | 2011-12-12 | 5.465753 | 94.5 | 162 | 2595.4 | 52.4 | 48.6 | 17.5 | 0 | 118.5 | 0 | 0 | 0 | 16.02099
交流220kV | 2005-10-25 | 2011-04-12 | 5.465753 | 12.91 | 274.55 | 364.83 | 37 | 2.91 | 11.53 | 0 | 51.44 | 0.004 | 0.169 | 55.4 | 1.328829
交流220kV | 2006-06-02 | 2011-11-18 | 5.465753 | 15 | 678 | 2682 | 8.6 | 0.7 | 0.7 | 0.1 | 10.1 | 0.003 | 0.027 | 69 | 3.955752
交流220kV | 2007-06-18 | 2012-12-06 | 5.473973 | 5 | 366 | 833 | 7 | 1 | 1 | 0 | 9 | 0 | 0 | 0 | 2.275956
交流220kV | 2008-05-31 | 2013-11-20 | 5.476712 | 9.28 | 490.81 | 830.37 | 6.83 | 0.5 | 1.74 | 0 | 9.07 | 0.003 | 0.25 | 51 | 1.691836
交流220kV | 2006-12-24 | 2012-06-14 | 5.476712 | 16 | 159.5 | 761.9 | 6.6 | 0.6 | 1.4 | 0 | 8.6 | 0.007 | 0.1 | 50 | 4.776803
交流220kV | 2008-05-31 | 2013-11-20 | 5.476712 | 6.17 | 674.68 | 1298.1 | 9.17 | 0.75 | 3.52 | 0 | 13.44 | 0.003 | 0.25 | 51 | 1.924023
交流220kV | 2005-07-28 | 2011-01-17 | 5.476712 | 24 | 138 | 2041 | 8.1 | 0.5 | 1.3 | 0 | 9.9 | 0.005 | 0 | 55 | 14.78986
交流220kV | 2008-04-02 | 2013-09-25 | 5.484932 | 22 | 392 | 1356 | 6.2 | 0.6 | 1 | 0 | 7.8 | 0.009 | 0.1 | 57 | 3.459184
交流220kV | 2007-09-11 | 2013-03-07 | 5.490411 | 30 | 133 | 1224 | 10.9 | 2.2 | 4.6 | 0 | 17.7 | 0.009 | 0.3 | 57 | 9.203008
交流220kV | 2004-11-13 | 2010-05-11 | 5.493151 | 12.4 | 302.5 | 1109.3 | 4.4 | 0.6 | 1.5 | 0 | 6.5 | 0.026 | 0.257 | 45 | 3.667107
220 | 2008-06-13 | 2013-12-11 | 5.49863 | 10.5 | 516.7 | 2474.46 | 5.77 | 2.8 | 0.94 | 5.29 | 14.8 | 0.008 | 0.001 | 46 | 4.788968
交流220kV | 2008-04-25 | 2013-10-23 | 5.49863 | 10.97 | 377.16 | 1210.34 | 6.72 | 0.87 | 0.72 | 0 | 8.31 | 0.008 | 0.073 | 46.9 | 3.209089
220 | 2008-06-12 | 2013-12-11 | 5.50137 | 13.79 | 297.43 | 1240.76 | 6.12 | 0.7 | 0.72 | 0 | 7.54 | 0.007 | 0.001 | 52 | 4.171603
交流220kV | 2006-06-14 | 2011-12-16 | 5.509589 | 22.7 | 592.8 | 6507 | 12.6 | 1.5 | 0 | 0 | 14.1 | 0 | 0 | 0 | 10.97672
交流220kV | 2006-09-29 | 2012-04-01 | 5.509589 | 12.75 | 922.08 | 3453.06 | 19.44 | 8.11 | 5.45 | 1.43 | 34.43 | 0.009 | 0.001 | 55 | 3.744859
交流220kV | 2008-05-15 | 2013-11-16 | 5.509589 | 33.06 | 75.1 | 1467.71 | 3.25 | 0.54 | 0.75 | 0 | 4.54 | 0.002 | 0.1 | 65 | 19.54341
220 | 2006-11-05 | 2012-05-09 | 5.512329 | 1.9 | 99.35 | 992.05 | 4.29 | 2.59 | 1.37 | 0 | 8.25 | 0.009 | 0.001 | 50 | 9.985405
交流220kV | 2008-06-28 | 2013-12-31 | 5.512329 | 11.94 | 490.23 | 2468.42 | 10.59 | 0.96 | 1.91 | 0 | 13.46 | 0 | 0 | 0 | 5.035228
交流220kV | 2007-12-30 | 2013-07-04 | 5.515068 | 9.1 | 681.8 | 4037.7 | 5 | 1.2 | 0 | 0 | 6.2 | 0.034 | 0 | 52 | 5.922118
交流220kV | 2008-06-19 | 2013-12-23 | 5.515068 | 10.88 | 315.96 | 693.45 | 5.13 | 0.76 | 0.41 | 0 | 6.3 | 0.012 | 0.05 | 69.7 | 2.19474
交流220kV | 2008-06-19 | 2013-12-23 | 5.515068 | 7.9 | 320.97 | 643.01 | 5.1 | 0.55 | 0.38 | 0 | 6.03 | 0.012 | 0.041 | 65.9 | 2.003334
交流220kV | 2007-11-29 | 2013-06-04 | 5.517808 | 31.11 | 66.3 | 752.5 | 13.35 | 1.84 | 4.3 | 0 | 19.49 | 0.003 | 0.046 | 59 | 11.34992
交流220kV | 2007-08-20 | 2013-02-23 | 5.517808 | 30.22 | 84.29 | 1166.32 | 8.78 | 2.73 | 2.06 | 0.21 | 13.78 | 0.021 | 0.26 | 50 | 13.83699
交流220kV | 2008-06-02 | 2013-12-12 | 5.531507 | 35.8 | 342.5 | 1822.4 | 5.8 | 1.5 | 0.9 | 0 | 8.2 | 0 | 0 | 0 | 5.320876
交流220kV | 2008-05-31 | 2013-12-12 | 5.536986 | 41.3 | 366.5 | 1957.2 | 5.9 | 1.2 | 1.2 | 0 | 8.3 | 0 | 0 | 0 | 5.340246
交流220kV | 2006-07-26 | 2012-02-06 | 5.536986 | 4 | 180.7 | 577.4 | 9.5 | 0.4 | 1.3 | 0 | 11.2 | 0.008 | 0.094 | 66.5 | 3.195351
交流220kV | 2008-06-27 | 2014-01-10 | 5.542466 | 47.78 | 343.01 | 1033.13 | 7.11 | 0.81 | 2.34 | 0.06 | 10.32 | 0.005 | 0.006 | 52 | 3.011953
交流220kV | 2006-12-09 | 2012-06-24 | 5.545205 | 4.42 | 689.68 | 1261.84 | 6.87 | 4.14 | 1.45 | 0 | 12.46 | 0.021 | 0.297 | 58 | 1.829602
交流220kV | 2008-07-26 | 2014-02-10 | 5.547945 | 5.2 | 120.3 | 969.8 | 2.8 | 0.5 | 0.5 | 0 | 3.8 | 0.007 | 0.104 | 60.1 | 8.061513
交流220kV | 2006-09-10 | 2012-03-28 | 5.550685 | 60.11 | 53.94 | 2648.78 | 8.02 | 4.27 | 2.46 | 0 | 14.75 | 0 | 0 | 0 | 49.10604
交流220kV | 2008-05-23 | 2013-12-10 | 5.553425 | 15.8 | 504.9 | 1820.9 | 7.8 | 0.6 | 1.1 | 0 | 9.5 | 0 | 0 | 0 | 3.606457
交流220kV | 2006-06-06 | 2011-12-27 | 5.561644 | 23 | 57 | 374 | 9 | 1 | 3 | 0 | 13 | 0 | 0 | 0 | 6.561404
交流220kV | 2006-12-13 | 2012-07-05 | 5.564384 | 48.9 | 145.3 | 2373.2 | 6.1 | 1.1 | 1 | 0 | 8.2 | 0.008 | 0.05 | 58.1 | 16.3331
交流220kV | 2006-06-23 | 2012-01-16 | 5.569863 | 25.72 | 277.5 | 2448.08 | 7.12 | 0.76 | 1.89 | 0 | 9.77 | 0.011 | 0.005 | 56.2 | 8.82191
交流220kV | 2004-08-13 | 2010-03-09 | 5.572603 | 10.24 | 436.56 | 1008.01 | 11.98 | 5.45 | 11.69 | 0 | 29.12 | 0.025 | 1.537 | 47 | 2.308984
交流220kV | 2004-08-13 | 2010-03-09 | 5.572603 | 20.2 | 766.56 | 1359.29 | 7.06 | 1.6 | 1.91 | 0 | 10.57 | 0.018 | 0.499 | 49 | 1.773234
交流220kV | 2005-12-18 | 2011-07-15 | 5.575342 | 8.6 | 599.3 | 1651.9 | 11.3 | 0.5 | 1.9 | 0 | 13.7 | 0.008 | 0.15 | 62 | 2.756382
交流220kV | 2008-03-28 | 2013-10-23 | 5.575342 | 4.97 | 297.04 | 1188.86 | 4.91 | 0.84 | 0.47 | 0 | 6.22 | 0.011 | 0.205 | 47 | 4.002357
220 | 2007-08-17 | 2013-03-14 | 5.578082 | 77.2 | 189.24 | 2666.52 | 9.27 | 0.82 | 2.56 | 0 | 12.65 | 0.012 | 0.097 | 51 | 14.09068
交流220kV | 2004-10-10 | 2010-05-10 | 5.583562 | 62 | 299 | 2473 | 6.2 | 0.6 | 1.6 | 0 | 8.4 | 0.007 | 0.002 | 45 | 8.270903
交流220kV | 2007-07-20 | 2013-02-16 | 5.583562 | 8.69 | 964.63 | 4044.07 | 8.32 | 3.22 | 1.61 | 0 | 13.15 | 0.008 | 0.132 | 53 | 4.192354
交流220kV | 2008-03-31 | 2013-10-29 | 5.583562 | 23.12 | 560.84 | 1223.66 | 7.15 | 0 | 1.91 | 0 | 9.06 | 0.009 | 0.006 | 64.4 | 2.181834
交流220kV | 2008-03-31 | 2013-10-29 | 5.583562 | 14.77 | 396.35 | 787.43 | 5.63 | 0.39 | 0.62 | 0 | 6.64 | 0.006 | 0.02 | 53.2 | 1.986704
交流220kV | 2008-03-31 | 2013-10-29 | 5.583562 | 14.23 | 424.66 | 794.8 | 5.58 | 0.45 | 0.66 | 0 | 6.69 | 0.008 | 0.024 | 58.4 | 1.871615
交流220kV | 2006-10-25 | 2012-05-25 | 5.586301 | 15.9 | 269 | 907.1 | 4.2 | 0.9 | 0.6 | 0 | 5.7 | 0.01 | 0.11 | 51.2 | 3.372119
交流220kV | 2006-04-19 | 2011-11-18 | 5.586301 | 16 | 928 | 3455 | 10.7 | 1 | 0.9 | 0.1 | 12.7 | 0.003 | 0.001 | 70 | 3.72306
220 | 2006-11-28 | 2012-07-02 | 5.59726 | 10.02 | 502.21 | 2368.3 | 10.44 | 2.22 | 2.8 | 0 | 15.46 | 0.041 | 0.024 | 58.5 | 4.715756
220 | 2007-12-26 | 2013-07-31 | 5.6 | 16.57 | 884.14 | 5070.97 | 38.45 | 72.68 | 18.42 | 0 | 129.55 | 0.007 | 0.003 | 47 | 5.735483
220 | 2007-12-26 | 2013-08-01 | 5.60274 | 16.57 | 884 | 5071 | 38.45 | 72.68 | 18.42 | 0 | 129.55 | 0.007 | 0.003 | 47 | 5.736425
交流220kV | 2006-10-18 | 2012-05-24 | 5.60274 | 26 | 606 | 907 | 15.4 | 1.9 | 2.5 | 0 | 19.8 | 0.011 | 0.005 | 52 | 1.4967
交流220kV | 2007-02-14 | 2012-09-20 | 5.60274 | 2.88 | 492.58 | 2001.52 | 8.76 | 0.83 | 0.75 | 0 | 10.34 | 0.011 | 0.002 | 60 | 4.06334
交流220kV | 2007-10-30 | 2013-06-06 | 5.605479 | 28.1 | 134 | 462.5 | 2.5 | 0 | 0 | 0 | 2.5 | 0.015 | 0.087 | 0 | 3.451493
交流220kV | 2007-04-30 | 2012-12-05 | 5.605479 | 9.8 | 637.9 | 2568.1 | 8.1 | 3.5 | 1.9 | 0 | 13.5 | 0 | 0 | 0 | 4.025866
交流220kV | 2006-09-10 | 2012-04-17 | 5.605479 | 2 | 136 | 1452 | 2.8 | 0.48 | 0.91 | 0 | 4.19 | 0.003 | 0.083 | 60 | 10.67647
220 | 2007-08-06 | 2013-03-14 | 5.608219 | 52.91 | 187.22 | 1674.91 | 8.13 | 0.78 | 2.08 | 0 | 10.99 | 0.012 | 0.104 | 57 | 8.946213
交流220kV | 2007-11-10 | 2013-06-20 | 5.613699 | 99.3 | 794.9 | 4899.1 | 9.9 | 3 | 1.6 | 0 | 14.5 | 0 | 0.04 | 45.8 | 6.163165
交流220kV | 2008-04-30 | 2013-12-10 | 5.616438 | 24 | 332.2 | 2534.1 | 6.9 | 0.7 | 2.8 | 0 | 10.4 | 0 | 0 | 0 | 7.628236
交流220kV | 2008-04-30 | 2013-12-10 | 5.616438 | 18.2 | 349.6 | 2161.2 | 6.9 | 0.8 | 3.2 | 0 | 10.9 | 0 | 0 | 0 | 6.181922
交流220kV | 2007-10-23 | 2013-06-05 | 5.621918 | 5.5 | 1323.62 | 4513.46 | 0 | 2.97 | 1.78 | 0.18 | 4.93 | 0.003 | 0.42 | 67.6 | 3.409936
交流220kV | 2007-10-27 | 2013-06-09 | 5.621918 | 17.69 | 252.51 | 407.44 | 3.82 | 0.44 | 0.74 | 0 | 5 | 0.031 | 0.017 | 45.6 | 1.61356
交流220kV | 2008-04-29 | 2013-12-12 | 5.624658 | 8.77 | 152.53 | 849.56 | 3.45 | 0.69 | 0.84 | 0 | 4.98 | 0.005 | 0.09 | 62 | 5.56979
交流220kV | 2006-07-09 | 2012-02-23 | 5.630137 | 11 | 40 | 490 | 3 | 1 | 0 | 0 | 4 | 0.027 | 0.001 | 50 | 12.25
交流220kV | 2007-04-29 | 2012-12-14 | 5.632877 | 5.29 | 426.5 | 783.36 | 6.71 | 1.13 | 1.33 | 0 | 9.17 | 0.001 | 0.2 | 41 | 1.836717
交流220kV | 2006-03-11 | 2011-10-28 | 5.635616 | 9 | 660 | 1066 | 8 | 0.9 | 1 | 0 | 9.9 | 0.005 | 0.004 | 50 | 1.615152
220 | 2007-12-11 | 2013-07-31 | 5.641096 | 27.7 | 769.56 | 1789.18 | 8.74 | 0.8 | 1.69 | 0 | 11.23 | 0.009 | 0.001 | 51 | 2.324939
220 | 2007-12-11 | 2013-08-01 | 5.643836 | 27.7 | 770 | 1789 | 8.78 | 0.8 | 1.69 | 0 | 11.27 | 0.009 | 0.001 | 51 | 2.323377
交流220kV | 2007-04-30 | 2012-12-20 | 5.646575 | 80.75 | 47.36 | 680.53 | 11.47 | 8.54 | 3.98 | 0.16 | 24.15 | 0 | 0 | 0 | 14.3693
交流220kV | 2007-04-09 | 2012-12-05 | 5.663014 | 17.9 | 597.7 | 1186.3 | 14.2 | 0.5 | 0.8 | 0 | 15.5 | 0 | 0 | 0 | 1.984775
交流220kV | 2007-04-28 | 2012-12-26 | 5.668493 | 11.36 | 367.41 | 4156.64 | 6.82 | 0.85 | 1.46 | 0 | 9.13 | 0 | 0 | 0 | 11.31336
交流220kV | 2007-08-25 10:00 | 2013-04-26 | 5.672831 | 12 | 173 | 1559 | 7.49 | 1.6 | 1.9 | 0 | 10.99 | 0.003 | 0.027 | 54 | 9.011561
交流220kV | 2007-04-20 | 2012-12-20 | 5.673973 | 11.77 | 266.86 | 653.31 | 4.93 | 0.3 | 0.41 | 0 | 5.64 | 0 | 0.2 | 46 | 2.448138
交流220kV | 2007-07-11 | 2013-03-13 | 5.676712 | 1.43 | 449.94 | 416.4 | 15.79 | 0.83 | 2.05 | 0 | 18.67 | 0.009 | 0.069 | 59.6 | 0.9254567
交流220kV | 2007-07-11 | 2013-03-13 | 5.676712 | 1.43 | 449.94 | 416.4 | 15.79 | 0.83 | 2.05 | 0 | 18.67 | 0.016 | 0.069 | 59.6 | 0.9254567
交流220kV | 2008-06-18 | 2014-02-19 | 5.676712 | 18.29 | 654.84 | 1258.37 | 6.88 | 0.49 | 0.9 | 0 | 8.27 | 0.008 | 0.1 | 52 | 1.921645
交流220kV | 2006-07-26 | 2012-03-29 | 5.679452 | 57.8 | 104.4 | 641.9 | 33.5 | 14.2 | 12.2 | 0.1 | 60 | 0.007 | 0.06 | 59.5 | 6.148467
交流220kV | 2006-07-26 | 2012-03-29 | 5.679452 | 56.2 | 102.7 | 605.5 | 31.7 | 13 | 10 | 0.1 | 54.8 | 0 | 0 | 0 | 5.895813
220 | 2008-07-21 | 2014-03-26 | 5.682192 | 27.64 | 222.67 | 874.97 | 5 | 0.4 | 0.99 | 0 | 6.39 | 0.033 | 0.001 | 41.6 | 3.929447
交流220kV | 2001-01-17 | 2006-09-27 | 5.69589 | 4.7 | 522.5 | 1159.6 | 12.7 | 2 | 9.6 | 0 | 24.3 | 0.018 | 1.009 | 45 | 2.21933
交流220kV | 2007-09-22 | 2013-06-09 | 5.717808 | 36.13 | 477.44 | 917.59 | 4.81 | 0.66 | 3.51 | 0 | 8.98 | 0 | 0 | 0 | 1.921896
交流220kV | 2007-09-22 | 2013-06-09 | 5.717808 | 23.12 | 421.42 | 789.4 | 6.38 | 0.81 | 6.79 | 0 | 13.98 | 0 | 0 | 0 | 1.873191
交流220kV | 2006-06-26 | 2012-03-14 | 5.720548 | 105.5 | 176 | 2418.9 | 56.3 | 52 | 19.1 | 0 | 127.4 | 0.007 | 0.06 | 57.2 | 13.74375
交流220kV | 2008-07-09 | 2014-04-01 | 5.731507 | 80.69 | 180.84 | 836.35 | 6.67 | 0.82 | 2.36 | 0 | 9.85 | 0.005 | 0.001 | 59.4 | 4.624806
交流220kV | 2006-12-27 | 2012-09-20 | 5.736986 | 5 | 154 | 258 | 0.1 | 0.2 | 0.1 | 0 | 0.4 | 0.025 | 0.21 | 55 | 1.675325
交流220kV | 2006-08-28 | 2012-05-29 | 5.756164 | 5.91 | 488.6 | 2526.11 | 8.56 | 1.26 | 1.96 | 0.06 | 11.84 | 0.014 | 0.278 | 57.6 | 5.170098
交流220kV | 2006-06-19 | 2012-03-22 | 5.761644 | 107.1 | 137.3 | 2133.9 | 83.3 | 78.7 | 31.6 | 0 | 193.6 | 0 | 0 | 0 | 15.54188
交流220kV | 2008-02-15 | 2013-11-21 | 5.769863 | 59.81 | 167.15 | 1074.4 | 6.58 | 0.58 | 1.27 | 0 | 8.43 | 0.023 | 0.22 | 55 | 6.427759
交流220kV | 2006-09-04 | 2012-06-11 | 5.772603 | 7 | 309.8 | 1512.6 | 5.2 | 1.1 | 1.1 | 0 | 7.4 | 0 | 0.45 | 68 | 4.882505
交流220kV | 2006-12-21 | 2012-09-28 | 5.775342 | 20 | 571 | 5339 | 9.7 | 3.8 | 2.8 | 0 | 16.3 | 0.058 | 0.032 | 60 | 9.350263
交流220kV | 2006-09-28 | 2012-07-09 | 5.783562 | 9.24 | 972.81 | 2392.14 | 11.74 | 1.76 | 0.86 | 0 | 14.36 | 0.002 | 0.054 | 0 | 2.459
交流220kV | 2006-12-06 | 2012-09-20 | 5.794521 | 9 | 147 | 214 | 0.2 | 0.1 | 0.2 | 0 | 0.5 | 0.014 | 0.23 | 56 | 1.455782
交流220kV | 2004-05-28 | 2010-03-17 | 5.805479 | 136.32 | 237.47 | 1460.8 | 29.91 | 2.85 | 18.06 | 0 | 50.82 | 0.009 | 0.297 | 51 | 6.151514
交流220kV | 2006-12-10 | 2012-09-28 | 5.805479 | 36 | 480 | 5203 | 10.6 | 0.6 | 1.5 | 0.12 | 12.82 | 0.052 | 0.049 | 52 | 10.83958
交流220kV | 2008-05-30 | 2014-03-20 | 5.808219 | 11 | 278 | 334 | 36.75 | 0.95 | 3.83 | 0 | 41.53 | 0.001 | 0.066 | 50 | 1.201439
交流220kV | 2008-06-05 | 2014-03-27 | 5.810959 | 5.04 | 283.86 | 2064.16 | 4.3 | 2.1 | 0.97 | 1.9 | 9.27 | 0 | 0.001 | 47 | 7.271754
交流220kV | 2008-01-01 | 2013-10-23 | 5.813699 | 6.74 | 295.16 | 1126.13 | 5.24 | 0.71 | 0.71 | 0 | 6.66 | 0.009 | 0.133 | 68 | 3.815321
交流220kV | 2008-03-19 | 2014-01-10 | 5.816438 | 49.18 | 182.58 | 914.24 | 3.56 | 0.64 | 1.25 | 0 | 5.45 | 0.004 | 0.005 | 52 | 5.007339
交流220kV | 2007-11-03 | 2013-08-27 | 5.819178 | 22.2 | 395.75 | 750.64 | 4.76 | 0.5 | 0.63 | 0 | 5.89 | 0.002 | 0.001 | 58 | 1.896753
交流220kV | 2007-11-03 | 2013-08-27 | 5.819178 | 8.54 | 77.12 | 379.21 | 4.01 | 0.45 | 0.98 | 0 | 5.44 | 0.002 | 0.002 | 59 | 4.917142
220 | 2006-05-29 | 2012-03-27 | 5.832877 | 4.37 | 418.77 | 714.19 | 5.08 | 0.45 | 0.66 | 0 | 6.19 | 0.004 | 0.078 | 50 | 1.705447
交流220kV | 2005-04-27 | 2011-02-24 | 5.832877 | 16 | 320 | 320 | 17.8 | 1.35 | 4.83 | 0 | 23.98 | 0.001 | 0.001 | 50 | 1
交流220kV | 2008-01-07 | 2013-11-08 | 5.841096 | 18.54 | 458.76 | 1285.54 | 7.24 | 1.37 | 0.67 | 0 | 9.28 | 0.009 | 0.043 | 67 | 2.802206
交流220kV | 2008-01-07 | 2013-11-08 | 5.841096 | 17.6 | 508.82 | 1147.13 | 8.46 | 1.38 | 0.82 | 0 | 10.66 | 0.009 | 0.042 | 65 | 2.254491
交流220kV | 2008-02-04 | 2013-12-10 | 5.852055 | 15.2 | 514.4 | 2643.2 | 11.7 | 3.1 | 2 | 0 | 16.8 | 0 | 0 | 0 | 5.138414
交流220kV | 2008-05-08 | 2014-03-15 | 5.854795 | 141.41 | 47.2 | 267.42 | 3.68 | 0.21 | 0.47 | 0 | 4.36 | 0.008 | 0.16 | 66 | 5.665678
交流220kV | 2007-10-16 | 2013-08-23 | 5.857534 | 5.3 | 699.8 | 1746.6 | 8 | 1 | 1.7 | 0.1 | 10.8 | 0.01 | 0.15 | 56.9 | 2.495856
交流220kV | 2007-01-25 | 2012-12-07 | 5.871233 | 109.97 | 159.24 | 1539.58 | 6.07 | 0.97 | 1.4 | 0 | 8.44 | 0.002 | 0.1 | 40 | 9.668299
交流220kV | 2007-10-16 | 2013-08-29 | 5.873973 | 7.9 | 805.5 | 1827.7 | 7.8 | 0.8 | 1.3 | 0.1 | 10 | 0.01 | 0.09 | 60 | 2.269025
220 | 2007-06-28 | 2013-05-15 | 5.884932 | 18.9 | 1056.98 | 4261.91 | 13.71 | 0 | 2.36 | 1.36 | 17.43 | 0.007 | 0.002 | 46 | 4.032158
交流220kV | 2006-03-19 | 2012-02-06 | 5.890411 | 3 | 133 | 891.2 | 31.5 | 1.8 | 21.2 | 0 | 54.5 | 0.006 | 0.045 | 64 | 6.700752
交流220kV | 2008-04-30 | 2014-03-20 | 5.890411 | 15 | 369 | 634 | 50.54 | 1.09 | 5.65 | 0 | 57.28 | 0.001 | 0.05 | 50 | 1.718157
交流220kV | 2007-01-13 | 2012-12-07 | 5.90411 | 10.31 | 564.05 | 988.43 | 15.87 | 3.63 | 4.25 | 0 | 23.75 | 0.003 | 0.2 | 41 | 1.75238
交流220kV | 2004-04-23 | 2010-03-18 | 5.90411 | 1.2 | 61.3 | 832.2 | 2.6 | 0.4 | 0.7 | 0 | 3.7 | 0.003 | 0.245 | 55.4 | 13.57586
交流220kV | 2006-09-04 | 2012-07-31 | 5.909589 | 8 | 332.6 | 1494 | 4.9 | 1 | 0.7 | 0 | 6.6 | 0 | 0 | 0 | 4.491882
交流220kV | 2006-01-19 | 2011-12-17 | 5.912329 | 8.34 | 636.81 | 1514.48 | 6.85 | 2.37 | 1.45 | 0 | 10.67 | 0 | 0 | 0 | 2.378229
交流220kV | 2007-12-25 | 2013-11-26 | 5.926027 | 50.24 | 492.02 | 4031.56 | 9.58 | 4.91 | 1.75 | 0 | 16.24 | 0.003 | 0.2 | 41 | 8.193895
交流220kV | 2007-06-12 | 2013-05-14 | 5.926027 | 32.9 | 285.3 | 1433.9 | 46.8 | 18.4 | 15.6 | 0 | 80.8 | 0.003 | 0.13 | 49 | 5.025938
交流220kV | 2006-07-26 | 2012-06-29 | 5.931507 | 56.2 | 103.6 | 792.3 | 31.9 | 15.6 | 12.4 | 0.1 | 60 | 0 | 0 | 0 | 7.647683
交流220kV | 2007-01-06 | 2012-12-10 | 5.931507 | 2.37 | 197.54 | 748.15 | 9.43 | 0.26 | 0.7 | 0 | 10.39 | 0 | 0 | 0 | 3.787334
交流220kV | 2007-01-07 | 2012-12-14 | 5.939726 | 12.38 | 385.17 | 3363.53 | 5.82 | 5.16 | 0 | 0.08 | 11.06 | 0.002 | 0.1 | 42 | 8.732586
交流220kV | 2006-12-30 | 2012-12-06 | 5.939726 | 13.01 | 100.91 | 632.02 | 2.91 | 0.75 | 3.43 | 0 | 7.09 | 0.012 | 0.013 | 59 | 6.263205
交流220kV | 2007-06-15 | 2013-05-23 | 5.942466 | 14.84 | 1032.32 | 2515.37 | 11.97 | 2.81 | 1.78 | 0 | 16.56 | 0 | 0.003 | 51.8 | 2.436618
交流220kV | 2007-11-28 | 2013-11-06 | 5.945205 | 8.43 | 432.64 | 1371.48 | 7.61 | 1.52 | 0.66 | 0 | 9.79 | 0.011 | 0.037 | 65 | 3.170026
交流220kV | 2007-11-28 | 2013-11-06 | 5.945205 | 5.61 | 226.97 | 1103.13 | 5.05 | 1.12 | 0.36 | 0 | 6.53 | 0.017 | 0.046 | 63 | 4.860246
交流220kV | 2008-03-01 | 2014-02-10 | 5.950685 | 5 | 321.92 | 2143.4 | 11.5 | 1.3 | 2.6 | 0 | 15.4 | 0.018 | 0.409 | 51 | 6.658176
交流220kV | 1999-04-13 | 2005-03-24 | 5.950685 | 7.46 | 950.51 | 3156.65 | 5.94 | 34.68 | 4.31 | 0 | 44.93 | 0.012 | 0.723 | 53 | 3.321007
交流220kV | 2007-12-14 | 2013-11-26 | 5.956164 | 8.15 | 443.2 | 2846.29 | 4.64 | 0.78 | 0.89 | 0 | 6.31 | 0.002 | 0.1 | 41 | 6.422134
交流220kV | 2007-12-27 | 2013-12-12 | 5.964384 | 60.2 | 113.2 | 701.6 | 4.4 | 0.6 | 0.8 | 0 | 5.8 | 0 | 0 | 0 | 6.19788
交流220kV | 2006-07-08 | 2012-06-24 | 5.967123 | 2.23 | 361.1 | 1004.62 | 6.72 | 3.74 | 2.92 | 0 | 13.38 | 0.031 | 0.282 | 53 | 2.78211
交流220kV | 2007-11-25 | 2013-11-11 | 5.967123 | 10.36 | 311.18 | 736.1 | 5.59 | 0.85 | 0.33 | 0 | 6.77 | 0.009 | 0.083 | 62 | 2.365512
交流220kV | 2007-11-25 | 2013-11-11 | 5.967123 | 7.56 | 360.08 | 868.92 | 7.15 | 1.37 | 0.58 | 0 | 9.1 | 0.008 | 0.077 | 68 | 2.41313
220 | 2008-03-31 | 2014-03-19 | 5.969863 | 3.84 | 765.63 | 2226.2 | 8.81 | 1.01 | 0.96 | 0 | 10.78 | 0.013 | 0.057 | 56 | 2.907671
交流220kV | 2007-12-30 | 2013-12-17 | 5.969863 | 11.2 | 634.1 | 4572.2 | 5.1 | 0 | 0 | 0 | 5.1 | 0.04 | 1.6 | 45 | 7.210535
交流220kV | 2007-04-08 | 2013-03-26 | 5.969863 | 114.27 | 979.88 | 1328.88 | 10.39 | 1.43 | 3.59 | 0 | 15.41 | 0.021 | 0.001 | 82.1 | 1.356166
交流220kV | 2006-12-24 | 2012-12-13 | 5.975342 | 12.2 | 144.4 | 741.6 | 6 | 0.6 | 0.5 | 0 | 7.1 | 0 | 0 | 0 | 5.135734
交流220kV | 2006-06-06 | 2012-05-31 | 5.989041 | 23 | 59 | 475 | 10.3 | 3.2 | 0.5 | 0 | 14 | 0.047 | 0.067 | 52 | 8.050847
交流220kV | 2005-12-14 | 2011-12-13 | 6 | 7.69 | 253.72 | 616.06 | 2.92 | 0.76 | 0.35 | 0 | 4.03 | 0.003 | 0.02 | 48 | 2.42811
交流220kV | 2006-12-13 | 2012-12-13 | 6.005479 | 51.1 | 147.6 | 2152.5 | 6.4 | 1.9 | 1 | 0 | 9.3 | 0 | 0 | 0 | 14.58333
交流220kV | 2007-07-09 | 2013-07-10 | 6.008219 | 127.14 | 724.89 | 1842.47 | 93.67 | 117.88 | 20.49 | 2.75 | 234.79 | 0.004 | 0.004 | 60.7 | 2.541724
交流220kV | 2004-08-13 | 2010-08-17 | 6.013699 | 12.02 | 538.52 | 1776.39 | 20.07 | 3.36 | 8.34 | 0 | 31.77 | 0.014 | 0.456 | 60 | 3.298652
交流220kV | 2004-08-13 | 2010-08-17 | 6.013699 | 8.33 | 617.94 | 1953.47 | 12.94 | 2.8 | 4.6 | 0 | 20.34 | 0.013 | 0.806 | 56 | 3.161262
交流220kV | 2004-02-26 | 2010-03-03 | 6.019178 | 7.28 | 340.48 | 1383.15 | 7.75 | 3.05 | 1.31 | 0 | 12.11 | 0.015 | 0.248 | 50 | 4.062353
220 | 2007-03-08 | 2013-03-15 | 6.024658 | 9.28 | 634.58 | 1969.07 | 8.68 | 1.07 | 1.18 | 0 | 10.93 | 0.003 | 1.99 | 51.6 | 3.10295
交流220kV | 2007-06-18 | 2013-06-25 | 6.024658 | 6 | 415 | 978 | 9 | 1 | 2 | 0 | 12 | 0.025 | 0.064 | 53 | 2.356627
交流220kV | 2006-12-09 | 2012-12-18 | 6.030137 | 4.28 | 689.35 | 1157.66 | 5.9 | 3.36 | 0 | 0 | 9.26 | 0.006 | 0.3 | 60 | 1.67935
交流220kV | 2006-06-19 | 2012-06-29 | 6.032877 | 85.4 | 124 | 2551.2 | 89.1 | 87 | 35.2 | 0 | 211.3 | 0 | 0 | 0 | 20.57419
交流220kV | 2005-04-03 | 2011-04-14 | 6.032877 | 14 | 283 | 382 | 15.83 | 3.46 | 5.08 | 0 | 24.37 | 0.003 | 0.001 | 49.8 | 1.349823
交流220kV | 2005-06-24 | 2011-07-07 | 6.038356 | 26.2 | 290.1 | 1593.1 | 7.3 | 0.8 | 4.1 | 0 | 12.2 | 0 | 0 | 0 | 5.491555
交流220kV | 2006-04-28 | 2012-05-11 | 6.041096 | 9.11 | 256.44 | 899.57 | 6.91 | 0.77 | 1.52 | 0 | 9.2 | 0.04 | 0.001 | 59 | 3.507916
交流220kV | 2006-11-23 | 2012-12-07 | 6.043836 | 8.42 | 545.83 | 2052.49 | 8.79 | 8.99 | 1.81 | 0 | 19.59 | 0 | 0 | 0 | 3.76031
交流220kV | 2006-06-26 | 2012-07-12 | 6.049315 | 119 | 178.5 | 3045.4 | 62.6 | 58.3 | 20.6 | 0.1 | 141.6 | 0 | 0 | 0 | 17.06106
交流220kV | 2007-05-11 | 2013-05-29 | 6.054795 | 26.8 | 389.8 | 1134.6 | 8.2 | 1.6 | 1.3 | 0 | 11.1 | 0.003 | 1.11 | 54.5 | 2.910723
交流220kV | 2007-12-27 | 2014-01-16 | 6.060274 | 4.8 | 222.7 | 544.8 | 5 | 0.5 | 0.4 | 0.1 | 6 | 0.001 | 0.13 | 57.2 | 2.44634
交流220kV | 2007-12-27 | 2014-01-16 | 6.060274 | 12.9 | 190.1 | 375.4 | 5.2 | 0.4 | 0.6 | 0 | 6.2 | 0.002 | 0.14 | 53.6 | 1.97475
交流220kV | 2006-04-19 | 2012-05-09 | 6.060274 | 10 | 749 | 2763 | 9.8 | 1 | 0.9 | 0.1 | 11.8 | 0.003 | 0.01 | 37 | 3.688919
交流220kV | 2007-02-12 | 2013-03-05 | 6.063014 | 4.6 | 189.8 | 1760.5 | 8.8 | 0.6 | 2 | 0 | 11.4 | 0.011 | 0.085 | 69.5 | 9.275553
交流220kV | 2007-04-29 | 2013-05-24 | 6.073973 | 8.61 | 533.9 | 1164.58 | 9.29 | 1.72 | 1.94 | 0.11 | 13.06 | 0.003 | 0.25 | 56 | 2.18127
交流220kV | 2005-08-23 | 2011-09-20 | 6.079452 | 30.69 | 349.22 | 991.03 | 8.51 | 0.78 | 1.59 | 0.18 | 11.06 | 0.003 | 0.02 | 49 | 2.837839
交流220kV | 2005-06-20 | 2011-07-22 | 6.090411 | 12 | 628 | 3371 | 12 | 2 | 4 | 0 | 18 | 0 | 0 | 0 | 5.367834
交流220kV | 2005-05-10 | 2011-06-13 | 6.09589 | 49.52 | 333.98 | 2225.09 | 11.59 | 3.59 | 2.92 | 0 | 18.1 | 0.002 | 0.02 | 49 | 6.662345
交流220kV | 2007-04-30 | 2013-06-05 | 6.10411 | 11.1 | 579.2 | 4126.9 | 7.3 | 3.6 | 2.4 | 0 | 13.3 | 0 | 0 | 60.8 | 7.125173
交流220kV | 2007-04-30 | 2013-06-06 | 6.106849 | 106.19 | 148.01 | 1447.83 | 16.77 | 4.98 | 8.56 | 0 | 30.31 | 0 | 0 | 0 | 9.781974
交流220kV | 2006-03-15 | 2012-04-23 | 6.112329 | 7.8 | 720.5 | 2130.4 | 8.9 | 2 | 2.4 | 0 | 13.3 | 0.011 | 0.002 | 58.8 | 2.956836
交流220kV | 2007-04-28 | 2013-06-07 | 6.115068 | 8.28 | 397.83 | 4360.7 | 9.38 | 40.9 | 4.49 | 0 | 54.77 | 0 | 0 | 0 | 10.96121
交流220kV | 2006-03-07 | 2012-04-17 | 6.117808 | 3 | 670 | 2359 | 5.74 | 0.67 | 1.91 | 0 | 8.32 | 0.004 | 0.073 | 58 | 3.520896
交流220kV | 2006-03-07 | 2012-04-17 | 6.117808 | 3 | 396 | 1820 | 5.74 | 1.67 | 1.91 | 0 | 9.32 | 0.004 | 0.073 | 58 | 4.59596
交流220kV | 2006-10-24 | 2012-12-07 | 6.126027 | 28.54 | 115.66 | 2164.79 | 4.96 | 0.65 | 0.97 | 0.1 | 6.68 | 0.002 | 0.2 | 41 | 18.71684
交流220kV | 2007-01-30 | 2013-03-15 | 6.126027 | 8 | 406 | 1111 | 23.56 | 1.29 | 3.16 | 0 | 28.01 | 0.001 | 0.099 | 50 | 2.736453
交流220kV | 2005-05-13 | 2011-06-29 | 6.131507 | 21 | 354.39 | 663.94 | 8.34 | 0.88 | 0.73 | 0.08 | 10.03 | 0.01 | 0.02 | 48 | 1.873473
交流220kV | 2007-10-23 | 2013-12-09 | 6.134247 | 1.31 | 1291.27 | 3894.56 | 14.47 | 2.64 | 1.74 | 0.14 | 18.99 | 0 | 0 | 0 | 3.016069
交流220kV | 2007-09-25 | 2013-11-11 | 6.134247 | 11.26 | 312.81 | 879.71 | 5.98 | 1.2 | 0.7 | 0 | 7.88 | 0.011 | 0.053 | 68 | 2.812282
交流220kV | 2007-09-25 | 2013-11-11 | 6.134247 | 3.94 | 100.21 | 534.67 | 2.96 | 0.34 | 0.3 | 0 | 3.6 | 0.009 | 0.061 | 69 | 5.335495
交流220kV | 2007-04-20 | 2013-06-09 | 6.142466 | 9.4 | 281 | 804 | 5.6 | 0.4 | 0.5 | 0 | 6.5 | 0 | 0 | 0 | 2.86121
交流220kV | 2007-05-04 | 2013-06-25 | 6.147945 | 10.58 | 423.21 | 1908.21 | 10.23 | 3.25 | 1.3 | 0 | 14.78 | 0.012 | 0.004 | 60 | 4.508896
交流220kV | 2005-12-16 | 2012-02-09 | 6.153425 | 18 | 102 | 1455 | 2.3 | 0.4 | 0 | 0 | 2.7 | 0.016 | 0.001 | 49 | 14.26471
交流220kV | 2008-02-01 | 2014-03-27 | 6.153425 | 175.92 | 778.22 | 1340.1 | 21.4 | 5.36 | 3 | 0.56 | 30.32 | 0.002 | 0.001 | 59.7 | 1.722007
交流220kV | 2006-09-10 | 2012-11-05 | 6.158904 | 83.22 | 58.47 | 3407.16 | 9.83 | 4.74 | 4.07 | 0 | 18.64 | 0 | 0.001 | 44.6 | 58.27193
交流220kV | 2007-04-29 | 2013-06-25 | 6.161644 | 12.12 | 652.99 | 1922.36 | 10.49 | 1.3 | 1 | 0 | 12.79 | 0.011 | 0.003 | 60 | 2.943935
交流220kV | 2007-04-09 | 2013-06-06 | 6.164384 | 18.2 | 646.8 | 2037.4 | 15.8 | 0.7 | 1.3 | 0 | 17.8 | 0.01 | 0 | 67.2 | 3.149969
交流220kV | 2006-02-21 | 2012-04-21 | 6.167123 | 6 | 640.6 | 4424.1 | 4.9 | 0.8 | 1.1 | 0 | 6.8 | 0.013 | 0.002 | 56.7 | 6.906182
交流220kV | 2001-10-09 | 2007-12-11 | 6.175342 | 13.3 | 486.8 | 3403.3 | 10.1 | 1.4 | 1.9 | 0 | 13.4 | 0.007 | 0.002 | 59 | 6.991167
交流220kV | 2006-08-20 | 2012-10-22 | 6.178082 | 10.86 | 412.47 | 971.49 | 3.68 | 0.52 | 0.47 | 0 | 4.67 | 0.008 | 0.002 | 60 | 2.355299
交流220kV | 2007-10-27 | 2013-12-31 | 6.183562 | 17.41 | 268.67 | 381.73 | 4.39 | 0.54 | 0.57 | 0 | 5.5 | 0 | 0 | 0 | 1.420814
220 | 2006-12-28 | 2013-03-04 | 6.186301 | 66.6 | 259.1 | 2316.99 | 7.54 | 0.92 | 1.65 | 0 | 10.11 | 0.014 | 0.111 | 54 | 8.942455
交流220kV | 2006-07-09 | 2012-09-18 | 6.2 | 9 | 18 | 463 | 2 | 0.8 | 0.6 | 0 | 3.4 | 0.026 | 0.001 | 50 | 25.72222
交流220kV | 2005-12-30 | 2012-03-16 | 6.213699 | 21.86 | 325.07 | 711.86 | 4.32 | 0.54 | 0.7 | 0.08 | 5.64 | 0.006 | 0.001 | 54 | 2.189867
交流220kV | 2005-12-20 | 2012-03-07 | 6.216438 | 18.2 | 905.79 | 1580.8 | 13.51 | 3.38 | 3.13 | 0 | 20.02 | 0.012 | 0.299 | 53.3 | 1.745217
交流220kV | 2006-01-24 | 2012-04-12 | 6.219178 | 51 | 328 | 222 | 4.8 | 0.9 | 0 | 0 | 5.7 | 0.031 | 0.021 | 48 | 0.6768293
交流220kV | 2005-12-28 | 2012-03-16 | 6.219178 | 14.3 | 130.38 | 806.46 | 6.49 | 7.12 | 2.23 | 0.21 | 16.05 | 0.008 | 0.001 | 54 | 6.185458
交流220kV | 2007-11-26 | 2014-02-13 | 6.221918 | 14.72 | 811.06 | 1119.09 | 16.49 | 4.56 | 3.54 | 0 | 24.59 | 0.005 | 0.015 | 60 | 1.379787
交流220kV | 2005-07-30 | 2011-10-18 | 6.221918 | 32.19 | 989.3 | 3902.7 | 12.59 | 1.1 | 1.57 | 0.3 | 15.56 | 0.047 | 0.105 | 61.2 | 3.944911
交流220kV | 2005-07-30 | 2011-10-20 | 6.227397 | 32 | 989 | 3901 | 12.6 | 1.1 | 1.6 | 0.3 | 15.6 | 0.047 | 0.011 | 61.2 | 3.944388
交流220kV | 2006-06-13 | 2012-09-03 | 6.230137 | 12.98 | 877.96 | 1660.05 | 9.32 | 0.63 | 1.1 | 0 | 11.05 | 0.008 | 0.003 | 56 | 1.890804
交流220kV | 2005-07-27 | 2011-10-18 | 6.230137 | 18.63 | 619.75 | 2367.72 | 7.98 | 0.65 | 1.09 | 0.2 | 9.92 | 0.045 | 0.061 | 61.2 | 3.820444
交流220kV | 2005-12-25 | 2012-03-19 | 6.235616 | 14.29 | 322.35 | 1433.02 | 7.79 | 0.62 | 1.37 | 0 | 9.78 | 0.009 | 0.01 | 58 | 4.445541
交流220kV | 2005-07-27 | 2011-10-20 | 6.235616 | 18.6 | 620 | 2368 | 8 | 0.7 | 1.1 | 0.2 | 10 | 0.045 | 0.01 | 61.2 | 3.819355
交流220kV | 2006-09-28 | 2012-12-24 | 6.243836 | 13.13 | 1153.86 | 2676.4 | 14.84 | 1.88 | 1.39 | 0 | 18.11 | 0 | 0 | 0 | 2.319519
交流220kV | 2003-12-12 | 2010-03-10 | 6.246575 | 21 | 1050 | 3524 | 22.18 | 18.69 | 8.86 | 0 | 49.73 | 0.001 | 0.001 | 50 | 3.35619
交流220kV | 2001-01-17 | 2007-04-16 | 6.246575 | 5.83 | 641.02 | 3188.17 | 18.38 | 1.15 | 4.15 | 0 | 23.68 | 0.018 | 0.1 | 52 | 4.973589
交流220kV | 2007-08-06 | 2013-11-05 | 6.254795 | 15.34 | 429.91 | 1469.35 | 8.3 | 1.83 | 0.58 | 0.56 | 11.27 | 0.022 | 0.037 | 66 | 3.417808
交流220kV | 2007-08-06 | 2013-11-05 | 6.254795 | 11.89 | 490.88 | 1139.01 | 8.23 | 1.35 | 0 | 0 | 9.58 | 0.012 | 0.031 | 68 | 2.320343
交流220kV | 2005-05-10 | 2011-08-11 | 6.257534 | 48.29 | 359.23 | 2486.11 | 10.59 | 3.69 | 2.67 | 0 | 16.95 | 0.003 | 0.02 | 49 | 6.920664
交流220kV | 2006-09-04 | 2012-12-07 | 6.263014 | 7.4 | 308 | 1160 | 4.8 | 1.1 | 0.8 | 0 | 6.7 | 0 | 0 | 0 | 3.766234
交流220kV | 2007-09-13 | 2013-12-17 | 6.265753 | 16.5 | 780.9 | 6736.5 | 14.2 | 32.1 | 3.1 | 0 | 49.4 | 0.07 | 2.8 | 44 | 8.626585
交流220kV | 2007-09-13 | 2013-12-17 | 6.265753 | 8.7 | 799.4 | 4486 | 9.9 | 14 | 0.4 | 0 | 24.3 | 0.06 | 2.7 | 45 | 5.611709
交流220kV | 2007-11-03 | 2014-02-10 | 6.276712 | 6.2 | 335.1 | 1322.7 | 16.7 | 1.3 | 2.1 | 0 | 20.1 | 0.019 | 0.127 | 55.4 | 3.94718
交流220kV | 2005-06-13 | 2011-09-22 | 6.279452 | 133.72 | 188.24 | 2304.2 | 8.53 | 0 | 0 | 0 | 8.53 | 0 | 0 | 45 | 12.24076
交流220kV | 2007-09-22 | 2013-12-31 | 6.279452 | 18.83 | 389.12 | 696.21 | 4.93 | 0.39 | 0.28 | 0 | 5.6 | 0 | 0 | 0 | 1.789191
交流220kV | 2007-09-22 | 2013-12-31 | 6.279452 | 20.85 | 590.41 | 940.71 | 6.84 | 1.57 | 0.73 | 0 | 9.14 | 0 | 0 | 0 | 1.593317
交流220kV | 2006-04-08 | 2012-07-18 | 6.282192 | 15.38 | 459.46 | 1191.01 | 7.41 | 2.27 | 0.89 | 0 | 10.57 | 0.006 | 0.001 | 60 | 2.592195
交流220kV | 2005-09-04 | 2011-12-16 | 6.284932 | 34.1 | 518.1 | 2114 | 10.8 | 1.3 | 1.9 | 0 | 14 | 0 | 0 | 0 | 4.080293
交流220kV | 2007-09-12 | 2013-12-25 | 6.290411 | 47.41 | 522.6 | 3050.31 | 13.09 | 1.35 | 2.01 | 0 | 16.45 | 0.007 | 0.29 | 63 | 5.836797
220 | 2005-12-19 | 2012-04-06 | 6.30137 | 3.5 | 27.69 | 358.72 | 2.88 | 0 | 0.61 | 0 | 3.49 | 0.011 | 0.001 | 58 | 12.95486
交流220kV | 2005-12-24 | 2012-04-12 | 6.30411 | 9.5 | 427.9 | 835.2 | 4.7 | 0.4 | 0.8 | 0 | 5.9 | 0.006 | 0.043 | 53.2 | 1.951858
交流220kV | 2007-12-14 | 2014-04-03 | 6.306849 | 4.78 | 339.58 | 2538.32 | 4.14 | 0.76 | 0.94 | 0 | 5.84 | 0.001 | 0.14 | 45 | 7.474881
交流220kV | 2006-06-02 | 2012-09-20 | 6.306849 | 1.7 | 316.55 | 1555.41 | 5.88 | 0.61 | 0.61 | 0 | 7.1 | 0.01 | 0.003 | 61 | 4.913631
交流220kV | 2006-07-26 | 2012-11-14 | 6.309589 | 44.4 | 82 | 754.8 | 29.1 | 13.6 | 12.6 | 0.1 | 55.4 | 0 | 0 | 0 | 9.204878
交流220kV | 2006-07-26 | 2012-11-14 | 6.309589 | 55.9 | 92.8 | 753.5 | 31.4 | 14.5 | 11.4 | 0.1 | 57.4 | 0 | 0 | 0 | 8.119612
交流220kV | 2005-11-15 | 2012-03-07 | 6.312329 | 21.35 | 1045.31 | 2109.25 | 14.03 | 1.44 | 2.44 | 0 | 17.91 | 0.01 | 0.149 | 48.8 | 2.017822
交流220kV | 2005-08-23 | 2011-12-19 | 6.326027 | 26.57 | 349.84 | 1375.81 | 8.88 | 0.79 | 1.69 | 0.22 | 11.58 | 0.003 | 0.02 | 45 | 3.932684
交流220kV | 2007-01-25 | 2013-05-24 | 6.331507 | 99.6 | 157.78 | 1657.85 | 5.85 | 0.88 | 1.4 | 0 | 8.13 | 0.003 | 0.1 | 43 | 10.50735
交流220kV | 2005-09-19 | 2012-01-17 | 6.331507 | 4.77 | 692.33 | 2526.26 | 16.83 | 1.67 | 5.16 | 0 | 23.66 | 0.007 | 0.083 | 52.5 | 3.648925
交流220kV | 2005-08-18 | 2011-12-16 | 6.331507 | 13 | 757 | 2501 | 8.6 | 4.8 | 1.4 | 0 | 14.8 | 0.002 | 0.003 | 40 | 3.303831
交流220kV | 2007-06-29 | 2013-10-28 | 6.336986 | 13.46 | 1064.9 | 4134.98 | 16.09 | 0.97 | 2.28 | 0 | 19.34 | 0.008 | 0.022 | 60 | 3.882975
交流220kV | 2007-06-29 | 2013-10-28 | 6.336986 | 12.47 | 644.32 | 3000.82 | 11.84 | 0.66 | 1.69 | 0 | 14.19 | 0.011 | 0.02 | 58 | 4.657344
交流220kV | 2005-08-15 | 2011-12-16 | 6.339726 | 12 | 313 | 1394 | 4.2 | 0.6 | 0.5 | 0 | 5.3 | 0.003 | 0.002 | 40 | 4.453674
交流220kV | 2005-08-15 | 2011-12-16 | 6.339726 | 5 | 408 | 1481 | 4.7 | 0.6 | 0.5 | 0 | 5.8 | 0.003 | 0.003 | 42 | 3.629902
交流220kV | 2005-12-14 | 2012-04-25 | 6.367123 | 12.94 | 1223.42 | 10027.06 | 31.73 | 15.96 | 9.88 | 0 | 57.57 | 0.001 | 0.1 | 41 | 8.195926
交流220kV | 2007-01-13 | 2013-05-29 | 6.378082 | 5.81 | 568.61 | 1096.61 | 17.3 | 3.55 | 5.21 | 0 | 26.06 | 0.002 | 0.2 | 43 | 1.92858
交流220kV | 2006-07-08 | 2012-11-21 | 6.378082 | 13.1 | 45 | 376 | 4.9 | 0.2 | 1 | 0 | 6.1 | 0.008 | 0.002 | 44 | 8.355556
交流220kV | 2007-11-10 | 2014-03-28 | 6.383562 | 99.7 | 757 | 4409.9 | 8.1 | 0.6 | 1.6 | 0.2 | 10.5 | 0.007 | 0.05 | 54 | 5.825495
交流220kV | 1997-11-25 | 2004-04-12 | 6.383562 | 90.8 | 862.1 | 1260.2 | 13.8 | 4 | 4.5 | 3.4 | 25.7 | 0.006 | 0.026 | 46 | 1.461779
交流220kV | 2005-10-18 | 2012-03-05 | 6.383562 | 11.8 | 589.83 | 2553.74 | 12.24 | 0.88 | 1.97 | 0 | 15.09 | 0.004 | 0.001 | 62 | 4.32962
交流220kV | 2006-12-28 | 2013-05-16 | 6.386301 | 62.81 | 222.79 | 688.85 | 8.69 | 0.25 | 1.61 | 0 | 10.55 | 0 | 0.009 | 56.7 | 3.091925
交流220kV | 2006-07-26 | 2012-12-13 | 6.389041 | 54.7 | 104.6 | 746.4 | 30.6 | 14.6 | 11.7 | 0.1 | 57 | 0 | 0 | 0 | 7.135755
交流220kV | 2007-09-30 | 2014-02-17 | 6.389041 | 4.6 | 80.6 | 549 | 2 | 0.4 | 0.9 | 0 | 3.3 | 0.006 | 0.002 | 43.6 | 6.811414
交流220kV | 2005-06-27 | 2011-11-16 | 6.391781 | 5 | 145 | 747 | 6.5 | 7.5 | 2.1 | 0 | 16.1 | 0.026 | 0.003 | 55 | 5.151724
交流220kV | 2005-12-30 | 2012-05-23 | 6.4 | 22.33 | 367.7 | 789.94 | 5.48 | 0.99 | 1.41 | 0 | 7.88 | 0.003 | 0.001 | 60 | 2.148327
交流220kV | 2007-11-03 | 2014-03-28 | 6.40274 | 27.75 | 511.05 | 815.79 | 7.07 | 0.69 | 1.01 | 0 | 8.77 | 0.005 | 0.001 | 59 | 1.596302
交流220kV | 2007-11-03 | 2014-03-28 | 6.40274 | 9.21 | 88.91 | 410.63 | 5.6 | 0.57 | 1.22 | 0 | 7.39 | 0.004 | 0.001 | 59 | 4.618491
交流220kV | 2003-09-01 11:18 | 2010-01-25 | 6.40419 | 48 | 250 | 412 | 26 | 89.2 | 12.8 | 2.89 | 130.89 | 0.01 | 0.003 | 52 | 1.648
交流220kV | 2005-10-18 | 2012-03-13 | 6.405479 | 18.02 | 621.23 | 1879.07 | 10.46 | 1.16 | 1.93 | 0 | 13.55 | 0.005 | 0.001 | 76 | 3.024757
交流220kV | 2005-12-27 | 2012-05-23 | 6.408219 | 8 | 457 | 3088 | 10.5 | 0.9 | 5 | 0 | 16.4 | 0.011 | 0.001 | 40 | 6.757112
交流220kV | 2006-12-13 | 2013-05-13 | 6.419178 | 46.6 | 140.4 | 2154.5 | 5.2 | 1.9 | 1 | 0 | 8.1 | 0.006 | 0.01 | 55.4 | 15.34544
交流220kV | 2006-12-24 | 2013-05-24 | 6.419178 | 10.1 | 145.3 | 804.8 | 6.7 | 0.3 | 0.4 | 0 | 7.4 | 0.008 | 0.1 | 51.5 | 5.538885
交流220kV | 2006-10-25 | 2013-03-26 | 6.421918 | 12.3 | 271 | 888.6 | 4.4 | 0.9 | 0.6 | 0 | 5.9 | 0.003 | 0.09 | 62.8 | 3.278967
交流220kV | 2007-01-06 | 2013-06-08 | 6.424658 | 1.64 | 175.08 | 929.36 | 6.79 | 0.56 | 0.9 | 0 | 8.25 | 0.001 | 0.368 | 68.3 | 5.308202
220 | 2007-09-25 | 2014-02-28 | 6.432877 | 15.12 | 60.76 | 630.33 | 3.05 | 0.8 | 0.64 | 0 | 4.49 | 0.011 | 0.095 | 41.2 | 10.37409
220 | 2007-09-25 | 2014-02-28 | 6.432877 | 15.12 | 60.76 | 630.33 | 3.05 | 0.8 | 0.64 | 0 | 4.49 | 0.097 | 0.095 | 41.2 | 10.37409
交流220kV | 2003-09-27 | 2010-03-03 | 6.435616 | 23.47 | 167.33 | 978.25 | 21.14 | 3.46 | 9 | 0 | 33.6 | 0.012 | 0.193 | 48 | 5.846232
交流220kV | 2007-01-07 | 2013-06-17 | 6.446575 | 10.56 | 453.73 | 5027.2 | 7.58 | 7.76 | 1.07 | 0.13 | 16.54 | 0.002 | 0.1 | 43 | 11.07972
交流220kV | 2006-07-08 | 2012-12-18 | 6.452055 | 0.31 | 359.94 | 1196.79 | 4.99 | 0 | 0 | 0 | 4.99 | 0.007 | 0.3 | 59 | 3.324971
交流220kV | 2003-08-14 | 2010-01-27 | 6.460274 | 10 | 576 | 3418 | 25.3 | 5.6 | 4.1 | 0 | 35 | 0.011 | 0.006 | 51.5 | 5.934028
交流220kV | 2001-06-04 | 2007-11-19 | 6.463014 | 26.2 | 439.6 | 1440.4 | 9.4 | 1 | 2.3 | 0 | 12.7 | 0.006 | 0.005 | 49.3 | 3.276615
交流220kV | 2001-06-04 | 2007-11-20 | 6.465753 | 26.2 | 439.6 | 1440.4 | 9.4 | 1 | 2.3 | 0 | 12.7 | 0.01 | 0.005 | 49.3 | 3.276615
交流220kV | 2005-06-30 | 2011-12-21 | 6.479452 | 0.9 | 110.58 | 2794.99 | 2.11 | 19.06 | 0.31 | 0 | 21.48 | 0 | 0.001 | 55 | 25.27573
交流220kV | 2005-06-02 | 2011-11-28 | 6.493151 | 18.3 | 1399.7 | 8395.7 | 11.5 | 58.9 | 4.8 | 0 | 75.2 | 0 | 0 | 0 | 5.998214
交流220kV | 2006-12-09 | 2013-06-06 | 6.49589 | 2.83 | 688.19 | 1394.07 | 6.62 | 3.57 | 2.72 | 0 | 12.91 | 0.007 | 0.29 | 60 | 2.025705
交流220kV | 2005-06-11 | 2011-12-08 | 6.49589 | 12 | 745 | 2051 | 6.3 | 1.3 | 1.8 | 0 | 9.4 | 0.003 | 0.001 | 67 | 2.75302
交流220kV | 2005-06-24 | 2011-12-22 | 6.49863 | 25.33 | 301.31 | 761.15 | 7.21 | 2.42 | 0.66 | 0 | 10.29 | 0 | 0 | 49.4 | 2.526136
交流220kV | 2006-06-14 | 2012-12-11 | 6.49863 | 13.6 | 586.7 | 3731.7 | 10.6 | 1.2 | 3.2 | 0 | 15 | 0 | 0 | 0 | 6.360491
交流220kV | 2006-12-17 | 2013-06-15 | 6.49863 | 12.35 | 669.75 | 6262.14 | 9.55 | 1.31 | 1.87 | 0 | 12.73 | 0 | 0 | 47 | 9.349966
交流220kV | 2006-12-17 | 2013-06-15 | 6.49863 | 12.35 | 669.75 | 6262.14 | 9.55 | 1.31 | 1.87 | 0 | 12.73 | 0 | 0 | 55 | 9.349966
交流220kV | 2004-12-29 | 2011-06-28 | 6.49863 | 19.7 | 993.7 | 2509.5 | 8.1 | 0.9 | 1.4 | 0.2 | 10.6 | 0.01 | 0.08 | 60 | 2.52541
交流220kV | 2006-01-19 | 2012-07-19 | 6.50137 | 8.18 | 699.1 | 1871.64 | 7.04 | 2.57 | 1.22 | 0 | 10.83 | 0.015 | 0.103 | 58.9 | 2.677214
交流220kV | 2005-11-28 | 2012-05-28 | 6.50137 | 7.3 | 550.4 | 1407.5 | 7.1 | 1.9 | 1 | 3.4 | 13.4 | 0.002 | 0.09 | 57.6 | 2.557231
交流220kV | 2006-06-06 | 2012-12-05 | 6.50411 | 17 | 48 | 497 | 6 | 0 | 1 | 0 | 7 | 0 | 0 | 0 | 10.35417
交流220kV | 2007-06-18 | 2013-12-18 | 6.506849 | 3 | 399 | 1101 | 9 | 1 | 1 | 0 | 11 | 0 | 0 | 0 | 2.759398
交流220kV | 2005-12-25 | 2012-06-26 | 6.506849 | 5.03 | 163.29 | 328.15 | 4.62 | 3.05 | 2.17 | 0 | 9.84 | 0.015 | 0.106 | 52.3 | 2.009615
交流220kV | 2005-12-25 | 2012-06-26 | 6.506849 | 8.13 | 268.35 | 489.26 | 4.32 | 3.69 | 1.85 | 0 | 9.86 | 0.015 | 0.095 | 54.2 | 1.823216
交流220kV | 2006-06-30 | 2012-12-31 | 6.509589 | 6 | 123 | 256 | 0.2 | 0.3 | 0.1 | 0 | 0.6 | 0.052 | 0.32 | 56 | 2.081301
交流220kV | 2005-06-20 | 2011-12-28 | 6.526027 | 13 | 628 | 3207 | 14 | 2 | 3 | 0 | 19 | 0 | 0 | 0 | 5.106688
交流220kV | 2005-09-04 | 2012-03-13 | 6.526027 | 5 | 430 | 604 | 16.98 | 1.56 | 2.82 | 0 | 21.36 | 0.018 | 0.133 | 52.6 | 1.404651
交流220kV | 2005-06-20 | 2011-12-30 | 6.531507 | 6.2 | 447.5 | 2928 | 10.6 | 2.6 | 3.2 | 0 | 16.4 | 0 | 0 | 0 | 6.543017
交流220kV | 2006-11-23 | 2013-06-06 | 6.539726 | 8.7 | 611.5 | 611.5 | 9.3 | 11.3 | 0 | 0 | 20.6 | 0.026 | 0.176 | 0 | 1
交流220kV | 2006-07-26 | 2013-02-06 | 6.539726 | 7.9 | 271 | 598.6 | 11.2 | 0.6 | 1.5 | 0 | 13.3 | 0.008 | 0.117 | 63.4 | 2.208856
交流220kV | 2005-09-01 | 2012-03-16 | 6.542466 | 15.84 | 400.93 | 1508.34 | 5 | 0.71 | 1.26 | 0 | 6.97 | 0.007 | 0.001 | 54 | 3.762103
交流220kV | 2005-09-01 | 2012-03-16 | 6.542466 | 14.91 | 483.8 | 770.41 | 3.98 | 0.96 | 1.24 | 0 | 6.18 | 0.004 | 0.001 | 54 | 1.592414
交流220kV | 2007-08-13 | 2014-03-04 | 6.561644 | 23.8 | 44.2 | 1069.8 | 6.5 | 1.2 | 1.6 | 0.1 | 9.4 | 0.011 | 0.001 | 58 | 24.20362
交流220kV | 2005-11-01 | 2012-05-26 | 6.569863 | 53.55 | 551.61 | 743.7 | 5.84 | 1.16 | 1.37 | 0 | 8.37 | 0.015 | 0.001 | 52 | 1.348235
交流220kV | 2003-07-03 | 2010-01-27 | 6.575342 | 8 | 789 | 583 | 12.1 | 1.6 | 3.7 | 0 | 17.4 | 0.011 | 0.005 | 55 | 0.73891
交流220kV | 2006-10-24 | 2013-05-24 | 6.586301 | 28.12 | 120.9 | 2460.7 | 5.23 | 0.7 | 1.3 | 0 | 7.23 | 0.002 | 0.1 | 42 | 20.35318
交流220kV | 2005-05-16 | 2011-12-16 | 6.589041 | 86.6 | 159 | 1240 | 6.3 | 1.3 | 1.4 | 0 | 9 | 0 | 0 | 0 | 7.798742
交流220kV | 2005-05-16 | 2011-12-16 | 6.589041 | 6.8 | 239 | 6345 | 5.2 | 1.6 | 2.4 | 0 | 9.2 | 0 | 0 | 0 | 26.54812
220 | 2007-08-17 | 2014-03-19 | 6.591781 | 76.64 | 179.81 | 2844.67 | 9.54 | 0.73 | 2.61 | 0 | 12.88 | 0.016 | 0.152 | 52 | 15.82042
交流220kV | 2005-07-31 | 2012-03-02 | 6.591781 | 90.35 | 694.73 | 3276.33 | 8.48 | 1.2 | 1.99 | 0 | 11.67 | 0.01 | 1.181 | 52 | 4.715976
交流220kV | 2004-11-12 | 2011-06-16 | 6.594521 | 20.23 | 819.61 | 1261.12 | 24.68 | 33.89 | 5.12 | 3.23 | 66.92 | 0.003 | 0.02 | 43 | 1.538683
交流220kV | 2005-05-10 | 2011-12-13 | 6.59726 | 155.18 | 300.32 | 2341.76 | 337.81 | 337.11 | 151.01 | 0 | 825.93 | 0.003 | 0.02 | 49 | 7.797549
交流220kV | 2007-07-11 | 2014-02-13 | 6.6 | 3.25 | 526.7 | 512.13 | 15.78 | 0.76 | 1.98 | 0 | 18.52 | 0.005 | 0.025 | 62.8 | 0.9723372
交流220kV | 2005-11-28 | 2012-07-06 | 6.608219 | 10.3 | 630.6 | 1397.4 | 8.9 | 1.9 | 1.8 | 0.1 | 12.7 | 0.01 | 0.05 | 60 | 2.215985
交流220kV | 2007-03-20 | 2013-10-30 | 6.619178 | 10.9 | 390.1 | 666.42 | 5.9 | 0.71 | 0.79 | 0 | 7.4 | 0.006 | 0.012 | 64.5 | 1.708331
220 | 2007-08-06 | 2014-03-19 | 6.621918 | 48.99 | 171.22 | 1592.33 | 8.04 | 0.74 | 2.22 | 0 | 11 | 0.012 | 0.112 | 52 | 9.299907
交流220kV | 2005-05-10 | 2011-12-23 | 6.624658 | 169.14 | 321.17 | 2513.4 | 360.34 | 377.29 | 162.06 | 0 | 899.69 | 0.003 | 0.2 | 48 | 7.825762
交流220kV | 2007-04-30 | 2013-12-12 | 6.624658 | 10.3 | 685 | 3612.3 | 8.2 | 3.4 | 1.9 | 0 | 13.5 | 0 | 0 | 0 | 5.273431
交流220kV | 2004-08-30 | 2011-04-14 | 6.624658 | 4 | 337 | 375 | 6.7 | 0.73 | 1.72 | 0 | 9.15 | 0.003 | 0.038 | 59 | 1.11276
交流220kV | 2005-06-03 | 2012-01-16 | 6.624658 | 36.39 | 221.55 | 3388.07 | 7.83 | 0.91 | 2.1 | 0 | 10.84 | 0.01 | 0.127 | 49.6 | 15.29258
交流220kV | 2007-04-20 | 2013-12-04 | 6.630137 | 10.5 | 331 | 823 | 5.9 | 0.4 | 0.5 | 0 | 6.8 | 0.03 | 0.4 | 50 | 2.486405
交流220kV | 2005-08-23 | 2012-04-12 | 6.641096 | 27.52 | 335 | 1163.53 | 8.8 | 0.82 | 1.75 | 0.21 | 11.58 | 0.001 | 0.2 | 42 | 3.473224
交流220kV | 2006-10-08 | 2013-05-28 | 6.641096 | 40.4 | 223.8 | 2549.2 | 5.7 | 0 | 0 | 0 | 5.7 | 0 | 0 | 0 | 11.39053
交流220kV | 2007-04-30 | 2013-12-20 | 6.646575 | 97.3 | 65.87 | 622.31 | 18.7 | 11.75 | 4.94 | 0 | 35.39 | 0 | 0 | 69 | 9.447548
交流220kV | 2006-02-20 | 2012-10-12 | 6.646575 | 3.56 | 509.62 | 1634.9 | 9.94 | 0.77 | 1.63 | 0 | 12.34 | 0.018 | 0.24 | 51 | 3.208077
交流220kV | 2007-02-14 | 2013-10-10 | 6.657534 | 8.29 | 894.73 | 1954.03 | 10.89 | 0.97 | 1.13 | 0 | 12.99 | 0.011 | 0.152 | 65.5 | 2.183933
交流220kV | 2006-09-04 | 2013-05-03 | 6.665753 | 6.9 | 359.7 | 1449.1 | 6.3 | 3 | 5.9 | 0 | 15.2 | 0.008 | 0.08 | 53.5 | 4.028635
交流220kV | 2005-06-13 | 2012-02-10 | 6.665753 | 104.26 | 129.48 | 1340.71 | 3.12 | 0 | 0 | 0 | 3.12 | 0 | 0 | 0 | 10.35457
交流220kV | 2004-10-10 | 2011-06-09 | 6.665753 | 138 | 362 | 3308 | 8.4 | 0.5 | 1.9 | 0 | 10.8 | 0.006 | 0.001 | 50 | 9.138122
交流220kV | 2005-05-10 | 2012-01-09 | 6.671233 | 139.48 | 299.85 | 2264.43 | 368.92 | 382.21 | 174.81 | 0 | 925.94 | 0.003 | 0.2 | 48 | 7.551876
交流220kV | 2005-12-26 | 2012-08-28 | 6.676712 | 7.04 | 1183.61 | 6033.75 | 14.87 | 6.17 | 4.31 | 0 | 25.35 | 0.011 | 0.002 | 44 | 5.097752
交流220kV | 2007-04-09 | 2013-12-11 | 6.679452 | 16.2 | 728.9 | 1755.1 | 16.3 | 1.3 | 1.7 | 0.1 | 19.4 | 0 | 0 | 0 | 2.407875
交流220kV | 2007-04-28 | 2013-12-31 | 6.682192 | 7.18 | 403.23 | 4209.38 | 9.28 | 0.82 | 1.73 | 0 | 11.83 | 0 | 0 | 0 | 10.43915
交流220kV | 2006-09-28 | 2013-06-05 | 6.690411 | 7.42 | 984.27 | 2876.62 | 12.52 | 1.73 | 1.14 | 0 | 15.39 | 0.001 | 0.033 | 67.8 | 2.922592
交流220kV | 2005-09-04 | 2012-05-16 | 6.70137 | 41.5 | 680.2 | 3067.2 | 14.3 | 1.8 | 2.4 | 0 | 18.5 | 0.005 | 0 | 72.7 | 4.509262
交流220kV | 2004-10-26 | 2011-07-08 | 6.70137 | 8.84 | 158.69 | 418.81 | 5.06 | 1.27 | 0.56 | 0 | 6.89 | 0.003 | 0.001 | 62 | 2.639171
交流220kV | 2004-10-26 | 2011-07-08 | 6.70137 | 6.35 | 165.76 | 655.03 | 6.29 | 1.79 | 0.72 | 0 | 8.8 | 0.003 | 0.001 | 62 | 3.951677
交流220kV | 2006-07-08 | 2013-03-20 | 6.70411 | 18.23 | 45 | 296 | 5.2 | 0 | 0.9 | 0 | 6.1 | 0.009 | 0.002 | 46 | 6.577778
交流220kV | 2004-04-23 | 2011-01-06 | 6.709589 | 2 | 285.4 | 1890.7 | 5.3 | 0.6 | 1.2 | 0 | 7.1 | 0.013 | 0.4 | 70.4 | 6.624737
220 | 2006-06-19 | 2013-03-04 | 6.712329 | 54.8 | 136.59 | 765.2 | 4.63 | 0.45 | 0.61 | 0 | 5.69 | 0.006 | 0.188 | 58 | 5.602167
交流220kV | 2006-06-26 | 2013-03-14 | 6.720548 | 102.2 | 175.4 | 2546.1 | 57 | 18.7 | 50 | 0.1 | 125.8 | 0.009 | 0.06 | 56.4 | 14.51596
交流220kV | 2005-12-29 | 2012-09-19 | 6.728767 | 8.06 | 512.36 | 1023.08 | 7.31 | 2.03 | 2.14 | 0 | 11.48 | 0.012 | 0.051 | 56.4 | 1.996799
交流220kV | 2006-07-26 | 2013-04-18 | 6.734247 | 49.4 | 86.3 | 645.4 | 29.2 | 12.9 | 13.6 | 0.2 | 55.9 | 0.007 | 0.2 | 59.1 | 7.478563
交流220kV | 2005-05-10 | 2012-02-01 | 6.734247 | 148.44 | 293.1 | 2091.01 | 389.68 | 378.48 | 172.19 | 0 | 940.35 | 0.003 | 0.2 | 48 | 7.134118
交流220kV | 2006-06-28 | 2013-03-28 | 6.753425 | 5 | 542 | 3026 | 9.9 | 0.6 | 2.3 | 0 | 12.8 | 0.012 | 0.2 | 58 | 5.583026
交流220kV | 2005-05-10 | 2012-02-09 | 6.756164 | 162.28 | 307.32 | 2167.41 | 404.94 | 395.21 | 181.09 | 0 | 981.24 | 0.002 | 0.25 | 48 | 7.052616
交流220kV | 2005-06-24 | 2012-03-26 | 6.758904 | 23 | 190.9 | 721.95 | 0.27 | 15.41 | 0 | 0.49 | 16.17 | 0 | 0 | 0 | 3.781823
交流220kV | 2001-10-09 | 2008-07-18 | 6.778082 | 10.43 | 522.97 | 3096.96 | 9.15 | 1.09 | 1.67 | 0 | 11.91 | 0.003 | 0.002 | 54.6 | 5.921869
220 | 2006-05-29 | 2013-03-11 | 6.789041 | 5.34 | 493.42 | 801.33 | 5.89 | 0.54 | 0.75 | 0 | 7.18 | 0.006 | 0.078 | 58 | 1.624032
交流220kV | 2006-06-30 | 2013-04-15 | 6.79726 | 20 | 241 | 3452 | 4.9 | 0.5 | 1.7 | 0 | 7.1 | 0.014 | 0.001 | 70 | 14.32365
交流220kV | 2006-01-05 | 2012-10-22 | 6.8 | 5.18 | 213.16 | 1070.45 | 3.9 | 0.28 | 0.78 | 0 | 4.96 | 0.008 | 0.002 | 60 | 5.021815
交流220kV | 2005-06-07 | 2012-03-27 | 6.808219 | 22.65 | 376.07 | 326.73 | 12.5 | 0.7 | 1.97 | 0 | 15.17 | 0.006 | 0.21 | 55 | 0.868801
交流220kV | 2005-05-10 | 2012-03-01 | 6.813699 | 159.79 | 314.79 | 2205 | 402.21 | 404.44 | 208.71 | 0 | 1015.36 | 0.003 | 0.2 | 48 | 7.00467
交流220kV | 2007-01-25 | 2013-11-18 | 6.819178 | 108.46 | 155.1 | 1626.28 | 0 | 0.88 | 1.45 | 0 | 2.33 | 0.003 | 0.25 | 51 | 10.48536
交流220kV | 2005-04-27 | 2012-02-22 | 6.827397 | 40 | 383 | 570 | 24.46 | 1.04 | 5.49 | 0 | 30.99 | 0.001 | 0.001 | 50.8 | 1.488251
交流220kV | 2006-07-08 | 2013-05-07 | 6.835616 | 10.87 | 38 | 341 | 5.71 | 0.24 | 1.02 | 0 | 6.97 | 0.014 | 0.004 | 45 | 8.973684
交流220kV | 2004-11-12 | 2011-09-18 | 6.852055 | 21.09 | 816.91 | 1246.12 | 24.56 | 34.03 | 5.12 | 3.09 | 66.8 | 0.003 | 0.03 | 44 | 1.525407
交流220kV | 2006-12-30 | 2013-11-05 | 6.854795 | 6.47 | 85.32 | 579.06 | 2.54 | 0.63 | 0.49 | 0 | 3.66 | 0.026 | 0.21 | 58 | 6.78692
交流220kV | 2007-01-13 | 2013-11-20 | 6.857534 | 4.56 | 492.66 | 1168.76 | 18.18 | 3.76 | 5.39 | 0 | 27.33 | 0.001 | 0.1 | 44 | 2.372346
交流220kV | 2006-07-09 | 2013-05-16 | 6.857534 | 11 | 18.6 | 502 | 1.5 | 0.5 | 0 | 0 | 2 | 0.026 | 0.001 | 50 | 26.98925
220 | 2004-11-24 | 2011-10-10 | 6.879452 | 14 | 527 | 3429 | 18.5 | 2 | 1.5 | 0 | 22 | 0.007 | 0.001 | 55 | 6.506641
交流220kV | 2006-12-09 | 2013-10-24 | 6.879452 | 4.09 | 575.79 | 1224.66 | 6.97 | 3.07 | 0 | 0 | 10.04 | 0.027 | 0.32 | 50 | 2.126921
交流220kV | 2006-04-15 | 2013-03-02 | 6.884932 | 7.31 | 249.17 | 998.08 | 13.64 | 6.87 | 6.24 | 0 | 26.75 | 0.01 | 0.1 | 52.4 | 4.005619
交流220kV | 2005-12-20 | 2012-11-07 | 6.887671 | 6.2 | 1065.7 | 968.1 | 15.8 | 7.3 | 3.9 | 0.1 | 27.1 | 0.015 | 0.132 | 54.3 | 0.908417
交流220kV | 2006-03-19 | 2013-02-06 | 6.893151 | 3 | 169 | 1090.2 | 47.7 | 1.7 | 32.8 | 0 | 82.2 | 0.007 | 0.135 | 61.4 | 6.450888
交流220kV | 2005-04-03 | 2012-02-22 | 6.893151 | 22 | 322 | 305 | 21.94 | 4.23 | 5.17 | 0 | 31.34 | 0.001 | 0.001 | 59.8 | 0.947205
交流220kV | 2007-02-02 | 2013-12-25 | 6.89863 | 54.17 | 246.97 | 1665.76 | 24.32 | 1.24 | 12.67 | 0 | 38.23 | 0.008 | 0.32 | 65 | 6.744787
交流220kV | 2005-06-20 | 2012-05-16 | 6.909589 | 7.3 | 562.3 | 4111.7 | 15.7 | 3.6 | 3.2 | 0 | 22.5 | 0.012 | 0 | 66.5 | 7.312289
交流220kV | 2004-10-20 | 2011-09-16 | 6.909589 | 14 | 458 | 2453 | 3.8 | 3.4 | 1.1 | 0.1 | 8.4 | 0.06 | 0.024 | 61 | 5.355895
交流220kV | 2006-07-08 | 2013-06-06 | 6.917808 | 1.7 | 358.76 | 1160.39 | 5.4 | 0 | 0 | 0 | 5.4 | 0.007 | 0.3 | 43 | 3.234446
交流220kV | 2006-02-21 | 2013-01-21 | 6.920548 | 7.28 | 791.48 | 3002.26 | 5.51 | 0.92 | 1.21 | 0.1 | 7.74 | 0.013 | 0.006 | 62.3 | 3.793223
220 | 2006-04-16 | 2013-03-20 | 6.931507 | 5.12 | 293.02 | 2514.59 | 7.21 | 0.71 | 1.88 | 0 | 9.8 | 0.05 | 0.082 | 57 | 8.581633
交流220kV | 2005-01-16 | 2011-12-22 | 6.934247 | 32.4 | 147.82 | 806.34 | 9.04 | 1.22 | 1.87 | 0 | 12.13 | 0 | 0 | 0 | 5.454878
交流220kV | 2005-06-20 | 2012-05-25 | 6.934247 | 13 | 628 | 3239 | 12 | 2 | 2 | 0 | 16 | 0.049 | 0 | 50 | 5.157643
交流220kV | 2006-03-26 | 2013-03-02 | 6.939726 | 11.15 | 262.53 | 1713.5 | 18.03 | 8.08 | 8.74 | 0 | 34.85 | 0.01 | 0.08 | 49.6 | 6.526873
交流220kV | 2001-06-04 | 2008-05-12 | 6.942466 | 5 | 994.5 | 2469.2 | 10.5 | 1.2 | 2.8 | 0 | 14.5 | 0.008 | 0.005 | 48.3 | 2.482856
交流220kV | 2006-06-19 | 2013-05-28 | 6.945205 | 110.2 | 132.7 | 2752.8 | 80.2 | 74.7 | 31.2 | 0 | 186.1 | 0 | 0 | 0 | 20.74454
交流220kV | 2005-12-25 | 2012-12-04 | 6.947945 | 5.25 | 258.24 | 1195.39 | 4.24 | 0.68 | 0.58 | 0 | 5.5 | 0.009 | 0.004 | 61 | 4.628989
交流220kV | 2005-12-25 | 2012-12-04 | 6.947945 | 7.41 | 326.11 | 852.18 | 4.36 | 4.14 | 2.03 | 0 | 10.53 | 0.009 | 0.002 | 60 | 2.613167
交流220kV | 2005-12-25 | 2012-12-04 | 6.947945 | 5.49 | 313.21 | 1037.99 | 4.6 | 3.16 | 2.13 | 0 | 9.89 | 0.009 | 0.002 | 59 | 3.314039
交流220kV | 2005-12-25 | 2012-12-04 | 6.947945 | 4.84 | 241.99 | 1122.99 | 4.24 | 0.59 | 0.49 | 0 | 5.32 | 0.011 | 0.002 | 62 | 4.640646
交流220kV | 2006-01-19 | 2012-12-31 | 6.953425 | 6.75 | 653.99 | 1480.41 | 5.69 | 1.85 | 0.99 | 0 | 8.53 | 0 | 0 | 0 | 2.263658
交流220kV | 2006-10-10 | 2013-09-23 | 6.958904 | 5 | 257 | 651 | 4 | 0 | 0 | 0 | 4 | 0.012 | 0.215 | 45 | 2.533074
交流220kV | 2006-10-10 | 2013-09-24 | 6.961644 | 5 | 438 | 950 | 4 | 0 | 0 | 0 | 4 | 0.012 | 0.193 | 45 | 2.16895
交流220kV | 2006-06-06 | 2013-05-22 | 6.964384 | 67.9 | 184.8 | 595.6 | 6.8 | 0.8 | 0 | 0 | 7.6 | 0.032 | 2.2 | 51 | 3.222944
交流220kV | 2005-06-02 | 2012-05-18 | 6.964384 | 12.2 | 1114.3 | 7834.4 | 11.2 | 61.7 | 2.5 | 0 | 75.4 | 0.009 | 0.09 | 52.4 | 7.030782
交流220kV | 2005-06-03 | 2012-05-23 | 6.975342 | 27 | 206 | 2396 | 6 | 1.3 | 1.4 | 0 | 8.7 | 0.002 | 0.003 | 55 | 11.63107
交流220kV | 2005-06-30 | 2012-06-21 | 6.980822 | 3.8 | 406.74 | 1392.01 | 6.79 | 0.3 | 1.31 | 0 | 8.4 | 0 | 0 | 0 | 3.422358
交流220kV | 2005-11-15 | 2012-11-07 | 6.983562 | 10.9 | 1152.6 | 1212.3 | 14.9 | 0 | 2.7 | 0 | 17.6 | 0.015 | 0.126 | 51.4 | 1.051796
220 | 2004-01-10 | 2011-01-04 | 6.989041 | 2.16 | 3.73 | 244.97 | 0.63 | 0.01 | 0.04 | 0 | 0.68 | 0.014 | 0.004 | 54 | 65.6756
交流220kV | 2002-04-16 | 2009-04-12 | 6.994521 | 10.49 | 577.21 | 4323.41 | 3.43 | 93.16 | 7.15 | 0.3 | 104.04 | 0.048 | 0.317 | 50 | 7.490186
交流220kV | 2005-05-10 | 2012-05-07 | 6.99726 | 157.68 | 311.62 | 2199.14 | 395.65 | 403.27 | 189.23 | 0 | 988.15 | 0.002 | 0.2 | 49 | 7.057121
交流220kV | 2006-06-26 | 2013-06-25 | 7.00274 | 114.2 | 171.3 | 2927.9 | 56.2 | 53.9 | 19.5 | 0.1 | 129.7 | 0 | 0 | 0 | 17.09224
交流220kV | 2005-12-14 | 2012-12-14 | 7.005479 | 28.93 | 402.11 | 3794.56 | 10.96 | 1.02 | 2.76 | 0.23 | 14.97 | 0.001 | 0.2 | 40 | 9.436622
交流220kV | 2005-06-24 | 2012-07-03 | 7.030137 | 23.68 | 366.16 | 965.73 | 6.04 | 0.4 | 0 | 0 | 6.44 | 0.001 | 0 | 67.2 | 2.637454
交流220kV | 2006-03-24 | 2013-04-02 | 7.030137 | 8.3 | 517.5 | 2729 | 13 | 0.6 | 2.1 | 0 | 15.7 | 0.003 | 0.04 | 53.8 | 5.27343
交流220kV | 2006-06-14 | 2013-06-25 | 7.035616 | 12.2 | 542.2 | 5371.9 | 11.8 | 1.3 | 4.5 | 0 | 17.6 | 0.023 | 0 | 55.1 | 9.907599
交流220kV | 2005-06-13 | 2012-06-25 | 7.038356 | 145.17 | 175.44 | 2900.31 | 7.92 | 0 | 0 | 0 | 7.92 | 0 | 0 | 45 | 16.53163
交流220kV | 2005-03-15 | 2012-03-27 | 7.038356 | 13.1 | 288.38 | 144.6 | 10.25 | 1.05 | 2.14 | 0 | 13.44 | 0.006 | 0.15 | 54 | 0.5014217
交流220kV | 2006-11-23 | 2013-12-12 | 7.057534 | 5.3 | 558.6 | 2405.8 | 8.6 | 9.1 | 0 | 0 | 17.7 | 0 | 0 | 0 | 4.306839
交流220kV | 2004-09-26 | 2011-10-18 | 7.063014 | 17.24 | 1031.75 | 3235.97 | 12.99 | 1.38 | 1.78 | 0 | 16.15 | 0.041 | 0.001 | 62 | 3.13639
交流220kV | 2006-10-24 | 2013-11-18 | 7.073973 | 21.57 | 108.38 | 2418.36 | 4.57 | 0.62 | 1.11 | 0 | 6.3 | 0.003 | 0.25 | 51 | 22.31371
交流220kV | 2006-04-28 | 2013-05-23 | 7.073973 | 6.62 | 246.09 | 862.82 | 7.26 | 0.94 | 1.44 | 0 | 9.64 | 0.06 | 0.001 | 60 | 3.506116
交流220kV | 2006-06-06 | 2013-07-03 | 7.079452 | 22 | 61 | 520 | 10 | 1 | 3 | 0 | 14 | 0.046 | 0.066 | 53 | 8.52459
交流220kV | 2006-09-10 | 2013-10-10 | 7.087671 | 115.21 | 89.12 | 4396.74 | 11.13 | 4.94 | 6.65 | 0 | 22.72 | 0 | 0.056 | 50 | 49.33505
交流220kV | 2002-12-15 | 2010-01-18 | 7.09863 | 6 | 661 | 2057 | 16.3 | 8.8 | 3.7 | 0 | 28.8 | 0.001 | 0.021 | 52 | 3.111952
交流220kV | 2006-09-06 | 2013-10-11 | 7.10137 | 19.49 | 659.13 | 1477.71 | 7.82 | 2.31 | 2.04 | 0 | 12.17 | 0.01 | 0.08 | 48 | 2.24191
交流220kV | 2004-11-12 | 2011-12-19 | 7.10411 | 13.62 | 862.23 | 1623.32 | 27.31 | 41.92 | 7.09 | 3.8 | 80.12 | 0.003 | 0.02 | 44 | 1.8827
交流220kV | 2006-02-20 | 2013-03-28 | 7.10411 | 1.7 | 338.4 | 1476.47 | 8.66 | 0.83 | 1.47 | 0.06 | 11.02 | 0.018 | 0.25 | 56 | 4.363091
交流220kV | 2001-10-09 | 2008-11-22 | 7.126027 | 11.5 | 512.3 | 3216.7 | 10.4 | 1.2 | 1.6 | 0 | 13.2 | 0.006 | 0.008 | 45.4 | 6.278938
交流220kV | 2007-01-30 | 2014-03-19 | 7.136986 | 4 | 433 | 1341 | 25.42 | 2.14 | 3.78 | 0 | 31.34 | 0.001 | 0.03 | 50 | 3.096998
交流220kV | 2006-04-08 | 2013-05-27 | 7.139726 | 13.51 | 376.65 | 960.99 | 6.85 | 1.95 | 1.04 | 0 | 9.84 | 0.007 | 0.001 | 59 | 2.551414
交流220kV | 2003-05-01 | 2010-06-25 | 7.156164 | 1.04 | 3.14 | 539.92 | 1.12 | 0.2 | 0.35 | 0 | 1.67 | 0.021 | 0.094 | 45 | 171.949
交流220kV | 2003-01-08 | 2010-03-09 | 7.169863 | 7.67 | 169.96 | 1073.47 | 3.88 | 1.45 | 0.81 | 0 | 6.14 | 0.015 | 0.424 | 45 | 6.316016
交流220kV | 2005-12-16 | 2013-02-18 | 7.180822 | 10 | 22.7 | 971 | 1.5 | 0 | 0.1 | 0 | 1.6 | 0.016 | 0.001 | 48 | 42.77533
交流220kV | 2002-11-15 | 2010-01-18 | 7.180822 | 26 | 412 | 694 | 7.5 | 3.8 | 1.5 | 0 | 12.8 | 0.01 | 0.002 | 55 | 1.684466
220 | 2005-04-27 | 2012-07-02 | 7.186301 | 12.56 | 448.25 | 1740.16 | 6.65 | 0.53 | 1.52 | 0 | 8.7 | 0.018 | 0.028 | 60 | 3.882119
交流220kV | 2006-10-08 | 2013-12-17 | 7.19726 | 42.9 | 281.5 | 2855.3 | 7.2 | 0 | 9.3 | 0 | 16.5 | 0.06 | 1.9 | 46 | 10.14316
交流220kV | 2005-01-16 | 2012-03-28 | 7.2 | 8.25 | 58.63 | 680.11 | 6.9 | 1.1 | 1.79 | 0 | 9.79 | 0 | 0 | 44.7 | 11.60003
交流220kV | 2006-07-08 | 2013-09-18 | 7.20274 | 2.14 | 356.59 | 1102.81 | 4.88 | 0 | 1.94 | 0 | 6.82 | 0.01 | 0.3 | 60 | 3.092655
交流220kV | 2006-01-06 11:08 | 2013-03-20 | 7.204208 | 26 | 183 | 505 | 28.2 | 10.74 | 54.94 | 0 | 93.88 | 0.001 | 0.05 | 62.8 | 2.759563
交流220kV | 2006-09-28 | 2013-12-10 | 7.205479 | 6.65 | 1059.89 | 2785.91 | 13.5 | 1.69 | 1.25 | 0 | 16.44 | 0 | 0 | 0 | 2.62849
交流220kV | 2003-12-12 | 2011-02-23 | 7.205479 | 24 | 1169 | 3905 | 23.21 | 18.02 | 8.98 | 0 | 50.21 | 0.001 | 0.002 | 50 | 3.340462
交流220kV | 2004-10-01 | 2011-12-16 | 7.210959 | 17 | 379 | 2073 | 4.1 | 0.7 | 0.6 | 0.1 | 5.5 | 0.002 | 0.003 | 71 | 5.469657
交流220kV | 2004-10-31 | 2012-01-16 | 7.213699 | 11.18 | 405.84 | 2796.75 | 15.9 | 27.43 | 5.99 | 0 | 49.32 | 0.011 | 0.005 | 50.2 | 6.891263
交流220kV | 2004-11-21 | 2012-02-06 | 7.213699 | 4.6 | 223.4 | 893.3 | 29 | 4.5 | 5.1 | 0 | 38.6 | 0.007 | 0.064 | 73.2 | 3.998657
交流220kV | 2004-10-23 | 2012-01-10 | 7.219178 | 11.7 | 507.89 | 1332.12 | 45.06 | 4.82 | 6.9 | 0 | 56.78 | 0.004 | 0.15 | 55 | 2.622851
交流220kV | 1997-02-24 | 2004-05-14 | 7.221918 | 8.8 | 384 | 1690.4 | 11.5 | 12.4 | 28.5 | 0.8 | 53.2 | 0.005 | 0.273 | 50 | 4.402083
交流220kV | 2006-12-28 | 2014-03-18 | 7.224658 | 66.32 | 163.88 | 2843.15 | 6.78 | 2.03 | 1.76 | 0 | 10.57 | 0 | 0.089 | 42.1 | 17.34897
交流220kV | 2006-02-21 | 2013-05-14 | 7.230137 | 8.87 | 813.73 | 3062.31 | 5.74 | 1.05 | 1.44 | 0 | 8.23 | 0.011 | 0.001 | 60.7 | 3.7633
交流220kV | 2006-06-19 | 2013-09-10 | 7.232877 | 113.1 | 153.4 | 2839.1 | 83.8 | 85.3 | 30.9 | 0 | 200 | 0 | 0 | 0 | 18.50782
交流220kV | 1999-04-13 | 2006-07-07 | 7.238356 | 5.9 | 870.25 | 6437.31 | 18.32 | 75.58 | 3.54 | 0 | 97.44 | 0.013 | 0.482 | 51.5 | 7.397081
交流220kV | 2005-12-24 | 2013-03-20 | 7.241096 | 4.7 | 351.9 | 1010.6 | 5.5 | 0.5 | 1.1 | 0.06 | 7.16 | 0.006 | 0.169 | 47.2 | 2.871839
交流220kV | 2006-01-24 | 2013-04-24 | 7.252055 | 24 | 272 | 339 | 5.4 | 0 | 0 | 0 | 5.4 | 0.001 | 0.004 | 51 | 1.246324
220 | 2006-11-28 | 2014-02-28 | 7.257534 | 7.36 | 443.31 | 1798.07 | 10.48 | 2 | 2.59 | 0 | 15.07 | 0.088 | 0.024 | 59.5 | 4.05601
交流220kV | 2006-07-09 | 2013-10-11 | 7.263014 | 9.1 | 22 | 463 | 1.4 | 0.5 | 1.2 | 0 | 3.1 | 0.026 | 0.001 | 50 | 21.04545
交流220kV | 2005-11-02 | 2013-02-06 | 7.268493 | 5 | 428.6 | 2857.7 | 11.5 | 0.7 | 3.2 | 0 | 15.4 | 0.008 | 0.192 | 63.4 | 6.667522
交流220kV | 2004-10-31 | 2012-02-06 | 7.271233 | 11.6 | 291.2 | 796.7 | 21 | 10 | 19.9 | 0 | 50.9 | 0.006 | 0.108 | 59 | 2.73592
交流220kV | 2005-09-04 | 2012-12-11 | 7.273973 | 10.9 | 436.8 | 2010.9 | 8.9 | 1.3 | 1.7 | 0 | 11.9 | 0 | 0 | 0 | 4.603709
交流220kV | 2005-07-31 | 2012-11-06 | 7.273973 | 8.5 | 594.5 | 1381.3 | 6.8 | 0 | 0.5 | 0 | 7.3 | 0.012 | 0.073 | 53.6 | 2.323465
交流220kV | 2005-07-31 | 2012-11-06 | 7.273973 | 9.8 | 678.8 | 1452.7 | 8.3 | 0 | 0.7 | 0 | 9 | 0.012 | 0.078 | 54.3 | 2.1401
交流220kV | 2005-01-16 | 2012-04-25 | 7.276712 | 8.25 | 58.63 | 680.11 | 6.9 | 1.1 | 1.79 | 0 | 9.79 | 0 | 0 | 61 | 11.60003
交流220kV | 2006-09-04 | 2013-12-13 | 7.279452 | 5.6 | 315.2 | 1405.3 | 4 | 1 | 1.8 | 0 | 6.8 | 0 | 0 | 0 | 4.458439
交流220kV | 2001-03-15 | 2008-06-26 | 7.287671 | 6.89 | 317.63 | 1539.48 | 15.54 | 5.27 | 6.98 | 0 | 27.79 | 0.023 | 0.003 | 42.8 | 4.846771
交流220kV | 2005-11-22 | 2013-03-06 | 7.290411 | 1.4 | 312.4 | 733.1 | 6.5 | 0.8 | 1.7 | 0 | 9 | 0.011 | 0.432 | 48.8 | 2.346671
交流220kV | 2004-12-15 | 2012-04-01 | 7.29863 | 8 | 569.6 | 1147.4 | 6.2 | 1 | 2.1 | 0.1 | 9.4 | 0.002 | 0.08 | 54.4 | 2.014396
交流220kV | 2004-07-01 | 2011-10-21 | 7.309589 | 7.4 | 413.1 | 1911.5 | 4.6 | 1.3 | 0.7 | 0 | 6.6 | 0.001 | 0.04 | 70 | 4.627209
交流220kV | 2005-08-23 | 2012-12-13 | 7.312329 | 24.23 | 371.4 | 1389.02 | 9.78 | 0.82 | 1.88 | 0.23 | 12.71 | 0.003 | 0.2 | 42 | 3.739957
交流220kV | 2005-09-14 | 2013-01-07 | 7.320548 | 2 | 89 | 1295 | 5.99 | 2.2 | 3.17 | 0 | 11.36 | 0.003 | 2.367 | 64 | 14.55056
交流220kV | 2005-12-30 | 2013-04-26 | 7.326027 | 18.22 | 349.95 | 742.86 | 6.59 | 0.92 | 0.85 | 0 | 8.36 | 0.06 | 0.001 | 58 | 2.12276
交流220kV | 2004-12-05 | 2012-04-01 | 7.326027 | 3.6 | 169.1 | 1065.5 | 2.2 | 0.9 | 0.3 | 0 | 3.4 | 0.002 | 0.13 | 58.8 | 6.301005
交流220kV | 2006-06-30 | 2013-10-25 | 7.326027 | 43 | 192 | 3060 | 6.9 | 0.6 | 1.8 | 0 | 9.3 | 0.021 | 0.008 | 65 | 15.9375
交流220kV | 2004-06-10 | 2011-10-10 | 7.336986 | 20 | 1168 | 5883 | 28.3 | 3.5 | 5.1 | 0.5 | 37.4 | 0.023 | 0.004 | 59 | 5.036815
交流220kV | 2004-12-16 | 2012-04-17 | 7.339726 | 6.74 | 1296.44 | 4827.33 | 13.31 | 18.35 | 5.56 | 0 | 37.22 | 0.007 | 0.1 | 54 | 3.723528
交流220kV | 2006-06-02 | 2013-10-10 | 7.361644 | 1.12 | 229.71 | 989 | 3.99 | 0.36 | 0.51 | 0 | 4.86 | 0.012 | 0.223 | 60.3 | 4.305429
220 | 2004-11-24 | 2012-04-09 | 7.378082 | 5 | 274 | 16 | 4.7 | 0.1 | 0.1 | 0 | 4.9 | 0.008 | 0.088 | 52 | 0.05839416
交流220kV | 2004-11-12 | 2012-03-28 | 7.378082 | 15.55 | 771.93 | 1408.41 | 25.3 | 37.77 | 7.16 | 3.08 | 73.31 | 0.002 | 0.2 | 51 | 1.824531
交流220kV | 1997-11-25 | 2005-04-11 | 7.380822 | 51.48 | 582.38 | 882.74 | 9.9 | 3.82 | 6.35 | 1.33 | 21.4 | 0.006 | 2 | 54.8 | 1.515746
交流220kV | 2006-06-13 | 2013-10-30 | 7.386301 | 10.04 | 719.8 | 1074.16 | 8.44 | 0.52 | 0.99 | 0 | 9.95 | 0.008 | 0.023 | 66.3 | 1.492303
交流220kV | 2006-01-19 | 2013-06-08 | 7.389041 | 3.46 | 626 | 1583.7 | 9.79 | 1.95 | 1.27 | 0 | 13.01 | 0 | 0 | 0 | 2.529872
交流220kV | 2005-11-01 | 2013-04-01 | 7.419178 | 48.94 | 534.4 | 927.03 | 7.03 | 1.68 | 1.85 | 0 | 10.56 | 0.012 | 0.195 | 60.6 | 1.734712
交流220kV | 2004-11-16 | 2012-04-17 | 7.421918 | 4.26 | 1652.52 | 3703.83 | 7.49 | 7.29 | 3.49 | 0 | 18.27 | 0.006 | 0.1 | 56 | 2.241322
交流220kV | 2002-04-16 | 2009-09-16 | 7.424658 | 9.77 | 6.63 | 57.31 | 0.17 | 0 | 0 | 0 | 0.17 | 0.004 | 0.085 | 52 | 8.644042
交流220kV | 2004-01-08 | 2011-06-20 | 7.452055 | 3 | 559 | 3329 | 11.6 | 0 | 1.3 | 0 | 12.9 | 0.01 | 0 | 0 | 5.955277
交流220kV | 2005-09-26 | 2013-03-08 | 7.452055 | 44.75 | 468.05 | 2673.72 | 5.99 | 0.76 | 1.42 | 0 | 8.17 | 0.02 | 0.041 | 68 | 5.712467
交流220kV | 2005-06-20 | 2012-12-05 | 7.465753 | 9 | 521 | 3823.4 | 14.7 | 3.3 | 2.8 | 0 | 20.8 | 0 | 0 | 0 | 7.33858
交流220kV | 2005-06-20 | 2012-12-06 | 7.468493 | 15 | 730 | 3715 | 15 | 2 | 3 | 0 | 20 | 0 | 0 | 0 | 5.089041
交流220kV | 2004-04-23 | 2011-10-10 | 7.468493 | 32 | 1637 | 10120 | 35.7 | 6.1 | 7.8 | 0.7 | 50.3 | 0.029 | 0.001 | 40 | 6.18204
交流220kV | 2006-06-26 | 2013-12-13 | 7.471233 | 102 | 160.1 | 2770.5 | 50.7 | 46 | 16.7 | 0.1 | 113.5 | 0 | 0 | 0 | 17.30481
交流220kV | 2001-06-04 | 2008-11-22 | 7.473973 | 7.2 | 1080.2 | 2560.2 | 12.3 | 2.1 | 3.1 | 0 | 17.5 | 0.01 | 0.005 | 45.2 | 2.370117
交流220kV | 2001-06-04 | 2008-11-22 | 7.473973 | 7.2 | 1080.2 | 2560.2 | 12.3 | 2.1 | 3.1 | 0 | 17.5 | 0.008 | 0.005 | 45.2 | 2.370117
交流220kV | 2005-12-14 | 2013-06-05 | 7.479452 | 16 | 441 | 4822 | 12 | 1 | 4 | 0 | 17 | 0.001 | 0.1 | 45 | 10.93424
交流220kV | 2005-06-30 | 2012-12-21 | 7.482192 | 5.62 | 515.3 | 1428.6 | 7.15 | 1.21 | 2.26 | 0 | 10.62 | 0 | 0.045 | 52 | 2.772366
交流220kV | 2005-10-01 | 2013-03-27 | 7.490411 | 47 | 70 | 1411 | 3.72 | 0.38 | 1.47 | 0 | 5.57 | 0.011 | 0.6 | 72 | 20.15714
交流220kV | 2005-06-24 | 2012-12-20 | 7.49589 | 15.24 | 92.05 | 286.22 | 4.92 | 0.34 | 0.86 | 0 | 6.12 | 0 | 0 | 0 | 3.109397
交流220kV | 2006-06-19 | 2013-12-17 | 7.50137 | 54.2 | 108.4 | 2606.2 | 105.5 | 106.7 | 42.6 | 0 | 254.8 | 0.06 | 2 | 45 | 24.04244
交流220kV | 2006-06-14 | 2013-12-12 | 7.50137 | 12.6 | 677.8 | 5094.1 | 11.8 | 1.3 | 2.6 | 0 | 15.7 | 0 | 0 | 0 | 7.515639
交流220kV | 2005-09-21 | 2013-03-26 | 7.515068 | 88.56 | 1981.59 | 2813.68 | 20.7 | 4.76 | 3.18 | 0.47 | 29.11 | 0.015 | 0.001 | 66.7 | 1.41991
交流220kV | 2004-07-01 | 2012-01-05 | 7.517808 | 7.43 | 413.05 | 1911.5 | 4.56 | 1.28 | 0.73 | 0 | 6.57 | 0.001 | 0.04 | 70 | 4.627769
交流220kV | 2006-06-06 | 2013-12-17 | 7.536986 | 37.2 | 198.4 | 648.1 | 6.9 | 0 | 0.2 | 0 | 7.1 | 0.06 | 1.9 | 44 | 3.266633
交流220kV | 2006-06-06 | 2013-12-17 | 7.536986 | 19 | 654 | 506 | 11 | 0 | 2 | 0 | 13 | 0 | 0 | 0 | 0.7737003
交流220kV | 2006-03-15 | 2013-09-29 | 7.547945 | 7.24 | 747.35 | 2062.4 | 8.82 | 1.53 | 1.94 | 0 | 12.29 | 0.013 | 0.001 | 50.7 | 2.759617
交流220kV | 2005-06-11 | 2012-12-27 | 7.550685 | 11 | 798 | 2328 | 7.5 | 1.2 | 2.4 | 0 | 11.1 | 0.003 | 0.086 | 57 | 2.917293
交流220kV | 2003-07-03 | 2011-01-19 | 7.553425 | 8.42 | 914.32 | 1290.12 | 13.8 | 2.2 | 4.96 | 0 | 20.96 | 0.01 | 0.004 | 52.3 | 1.411016
交流220kV | 2005-11-28 | 2013-06-19 | 7.561644 | 3.5 | 158.5 | 758 | 3.6 | 0.5 | 0.7 | 0 | 4.8 | 0.01 | 0.11 | 62 | 4.782334
交流220kV | 2006-06-19 | 2014-01-09 | 7.564384 | 147.9 | 132.9 | 266.9 | 126.9 | 110.2 | 40.6 | 0 | 277.7 | 0 | 0 | 0 | 2.008277
交流220kV | 2003-06-26 | 2011-01-20 | 7.575342 | 4.61 | 389 | 1047 | 11 | 3.32 | 2.94 | 0 | 17.26 | 0.022 | 0.563 | 50.9 | 2.691517
交流220kV | 2005-08-18 | 2013-03-14 | 7.575342 | 2 | 103 | 1046 | 4.69 | 1.33 | 1.84 | 0 | 7.86 | 0.003 | 0.185 | 74.1 | 10.15534
交流220kV | 2005-08-18 | 2013-03-14 | 7.575342 | 7 | 698 | 2039 | 6.33 | 4.61 | 1.21 | 0 | 12.15 | 0.003 | 0.119 | 73.6 | 2.921203
交流220kV | 2005-08-18 | 2013-03-14 | 7.575342 | 8 | 699 | 2235 | 7.51 | 4.58 | 1.36 | 0 | 13.45 | 0.003 | 0.213 | 72.1 | 3.197425
交流220kV | 2005-05-16 | 2012-12-11 | 7.578082 | 4.9 | 408.6 | 4271.9 | 5.4 | 1.8 | 1.7 | 0 | 8.9 | 0 | 0 | 0 | 10.45497
交流220kV | 2006-06-19 | 2014-01-15 | 7.580822 | 168.1 | 148.7 | 2814.2 | 147.3 | 128.1 | 48 | 0 | 323.4 | 0 | 0 | 0 | 18.92535
交流220kV | 2003-11-03 | 2011-06-01 | 7.580822 | 7.03 | 801 | 1948 | 8.6 | 0.73 | 2.01 | 0 | 11.34 | 0.032 | 0.05 | 60.4 | 2.43196
交流220kV | 2001-03-15 | 2008-10-11 | 7.580822 | 8.66 | 340.47 | 1656.15 | 15.96 | 5.11 | 7.08 | 0 | 28.15 | 0.025 | 0.003 | 57.4 | 4.864305
交流220kV | 2005-08-15 | 2013-03-13 | 7.580822 | 3 | 147 | 1481 | 4.41 | 0.62 | 0.55 | 0 | 5.58 | 0.003 | 0.191 | 72.1 | 10.07483
交流220kV | 2005-08-15 | 2013-03-13 | 7.580822 | 6 | 178 | 1395 | 2.92 | 0.52 | 0.46 | 0 | 3.9 | 0.003 | 0.113 | 74.5 | 7.837079
交流220kV | 2005-08-15 | 2013-03-13 | 7.580822 | 3 | 190 | 1600 | 4.07 | 0.62 | 0.57 | 0 | 5.26 | 0.003 | 0.137 | 72.8 | 8.421053
交流220kV | 2006-06-19 | 2014-01-20 | 7.594521 | 231.6 | 175.9 | 3277.8 | 167.6 | 148.5 | 56.5 | 0 | 372.6 | 0 | 0 | 0 | 18.63445
交流220kV | 2005-05-10 | 2012-12-14 | 7.60274 | 162.38 | 263.03 | 2065.01 | 480.2 | 461.02 | 223.61 | 0 | 1164.83 | 0.003 | 0.025 | 48 | 7.850854
交流220kV | 2004-11-11 | 2012-06-18 | 7.605479 | 8.29 | 1364.31 | 8918.53 | 19.74 | 23.22 | 7.22 | 0 | 50.18 | 0.018 | 0.125 | 52.4 | 6.537026
交流220kV | 2002-09-28 | 2010-05-13 | 7.627397 | 2.6 | 818.68 | 1630.9 | 9.66 | 0.82 | 2.06 | 0 | 12.54 | 0.005 | 0.132 | 51.7 | 1.992109
交流220kV | 2006-03-19 | 2013-11-13 | 7.660274 | 26.51 | 96.86 | 1910.1 | 4.55 | 0.49 | 4.1 | 0 | 9.14 | 0.008 | 0.12 | 63 | 19.72021
交流220kV | 2005-12-28 | 2013-08-30 | 7.676712 | 13.18 | 113.69 | 989.51 | 7.85 | 6.58 | 2.31 | 0.13 | 16.87 | 0.008 | 0.001 | 56 | 8.70358
交流220kV | 2006-04-01 | 2013-12-04 | 7.682192 | 17.6 | 780 | 5379 | 17.9 | 6 | 5.1 | 0 | 29 | 0.04 | 0.44 | 45 | 6.896154
交流220kV | 2004-07-06 | 2012-03-15 | 7.69589 | 15.57 | 654.62 | 1526.61 | 6.47 | 0.74 | 2.09 | 0.1 | 9.4 | 0.011 | 0.063 | 52 | 2.332055
交流220kV | 2004-10-08 | 2012-06-18 | 7.69863 | 12.48 | 835.34 | 4907.61 | 9.25 | 15.22 | 3.28 | 0 | 27.75 | 0.018 | 0.113 | 56.8 | 5.874985
交流220kV | 2006-07-08 | 2014-03-27 | 7.723288 | 17 | 48 | 356 | 6.17 | 0 | 0 | 0 | 6.17 | 0.008 | 0.002 | 50 | 7.416667
交流220kV | 2005-09-04 | 2013-06-05 | 7.756164 | 30.1 | 560.3 | 3567 | 12.2 | 1.9 | 2.7 | 0 | 16.8 | 0.014 | 0 | 59.1 | 6.366232
交流220kV | 2004-06-21 | 2012-03-28 | 7.772603 | 6.64 | 754.41 | 3710.78 | 12.07 | 1.38 | 2.83 | 0 | 16.28 | 0 | 0 | 0 | 4.918784
交流220kV | 2005-08-23 | 2013-05-30 | 7.772603 | 11.41 | 169.11 | 1054.63 | 9.36 | 1.04 | 2.13 | 0 | 12.53 | 0.003 | 0.25 | 51 | 6.236355
交流220kV | 2001-10-09 | 2009-07-18 | 7.778082 | 8.98 | 609.82 | 1908.78 | 9.98 | 1.15 | 1.77 | 0 | 12.9 | 0.016 | 0.001 | 45.9 | 3.130071
交流220kV | 2003-12-11 | 2011-09-29 | 7.805479 | 23 | 1018 | 2896 | 9.5 | 2.5 | 1.2 | 0.2 | 13.4 | 0.067 | 0.029 | 51 | 2.844794
交流220kV | 2005-12-16 | 2013-10-14 | 7.832877 | 8.1 | 21 | 1403 | 1.5 | 0.3 | 0 | 0 | 1.8 | 0.016 | 0.001 | 49 | 66.80952
交流220kV | 2002-05-17 | 2010-03-18 | 7.841096 | 9 | 439 | 196 | 10.86 | 4.04 | 2.29 | 0 | 17.19 | 0.001 | 0.03 | 50 | 0.4464692
交流220kV | 2005-12-25 | 2013-10-29 | 7.849315 | 4.74 | 271.46 | 1114.68 | 4.7 | 0.54 | 0.46 | 0 | 5.7 | 0.012 | 0.222 | 62 | 4.10624
交流220kV | 2005-12-25 | 2013-10-29 | 7.849315 | 4.56 | 253.01 | 1084.17 | 4.79 | 0.47 | 0.47 | 0 | 5.73 | 0.009 | 0.1 | 58.6 | 4.285088
交流220kV | 2005-12-25 | 2013-10-29 | 7.849315 | 7.54 | 391.28 | 1056.11 | 4.8 | 5.39 | 2.09 | 0 | 12.28 | 0.008 | 0.007 | 60.4 | 2.699116
交流220kV | 2005-12-25 | 2013-10-29 | 7.849315 | 5.06 | 286.42 | 1067.92 | 4.42 | 3.55 | 2.29 | 0 | 10.26 | 0.011 | 0.006 | 62 | 3.728511
交流220kV | 2005-12-20 | 2013-10-25 | 7.852055 | 2.14 | 875.49 | 1658.35 | 12.82 | 3.04 | 3.18 | 0 | 19.04 | 0.011 | 0.214 | 60.2 | 1.894196
交流220kV | 2005-04-08 | 2013-02-19 | 7.873973 | 13.35 | 1219.12 | 3221.11 | 10.99 | 1.13 | 1.65 | 0 | 13.77 | 0.011 | 0.067 | 52 | 2.64216
交流220kV | 2004-07-10 | 2012-05-24 | 7.876712 | 2.64 | 824.49 | 1387.45 | 39.75 | 1.22 | 5.67 | 0 | 46.64 | 0.005 | 0.1 | 56 | 1.682798
交流220kV | 2005-04-27 | 2013-03-21 | 7.90411 | 24 | 315 | 950 | 27.97 | 1.1 | 5.9 | 0 | 34.97 | 0.001 | 0.05 | 50.5 | 3.015873
220 | 2005-04-27 | 2013-03-22 | 7.906849 | 4.87 | 377.83 | 1277.8 | 6.86 | 0.41 | 1.28 | 0 | 8.55 | 0.013 | 0.024 | 59.5 | 3.381944
220 | 2006-04-16 | 2014-03-12 | 7.909589 | 2.06 | 412.94 | 3180.23 | 9.32 | 0.85 | 2.5 | 0 | 12.67 | 0.012 | 0.018 | 57.9 | 7.701434
交流220kV | 2002-04-16 | 2010-03-17 | 7.923288 | 49.02 | 96.15 | 304.97 | 2.19 | 0.27 | 0.97 | 0 | 3.43 | 0.02 | 0.23 | 49 | 3.171815
交流220kV | 2002-04-16 | 2010-03-17 | 7.923288 | 16.75 | 398.1 | 1596.61 | 9.02 | 7.88 | 3.31 | 0 | 20.21 | 0.01 | 0.362 | 51 | 4.010575
交流220kV | 2005-04-03 | 2013-03-07 | 7.931507 | 20 | 424 | 499 | 22.16 | 3.77 | 5.18 | 0 | 31.11 | 0.001 | 0.08 | 50 | 1.176887
交流220kV | 2004-01-08 | 2011-12-13 | 7.934247 | 2.28 | 638.19 | 3856.56 | 12.36 | 0.75 | 1.97 | 0 | 15.08 | 0.02 | 0 | 0 | 6.042965
交流220kV | 2003-11-03 | 2011-10-10 | 7.939726 | 11.87 | 1103 | 2515 | 10.94 | 1.24 | 2.14 | 0 | 14.32 | 0.021 | 0.054 | 56.3 | 2.280145
交流220kV | 2004-12-15 | 2012-11-21 | 7.939726 | 7.7 | 571.4 | 1161 | 6.1 | 0.9 | 2.1 | 0.1 | 9.2 | 0.01 | 0.058 | 57.6 | 2.031852
交流220kV | 2005-10-18 | 2013-09-24 | 7.939726 | 15.73 | 314.04 | 4438.16 | 14.88 | 0.86 | 4.08 | 0 | 19.82 | 0.03 | 0.001 | 66 | 14.13247
交流220kV | 2005-12-14 | 2013-11-21 | 7.942466 | 15.66 | 461.67 | 4650.81 | 11.83 | 1.19 | 3.35 | 0 | 16.37 | 0.003 | 0.25 | 51 | 10.07388
交流220kV | 2005-11-15 | 2013-10-25 | 7.947945 | 2 | 705.37 | 1524.92 | 10.02 | 1.18 | 2 | 0 | 13.2 | 0.012 | 0.082 | 64.4 | 2.161872
交流220kV | 2005-10-18 | 2013-09-27 | 7.947945 | 47.78 | 548.27 | 5978.74 | 18.75 | 0.73 | 4.41 | 0 | 23.89 | 0.01 | 0.001 | 77 | 10.90474
交流220kV | 2006-01-19 | 2013-12-30 | 7.950685 | 6.7 | 800.82 | 1772.87 | 7.94 | 2.29 | 1.26 | 0 | 11.49 | 0 | 0 | 0 | 2.213818
交流220kV | 2006-03-11 | 2014-02-19 | 7.950685 | 6.25 | 147.64 | 1120.99 | 8.74 | 0.99 | 1.2 | 0 | 10.93 | 0.009 | 0.3 | 53 | 7.592726
交流220kV | 2005-06-24 | 2013-06-06 | 7.956164 | 45.85 | 257.85 | 753.71 | 6.69 | 0.86 | 0.3 | 0 | 7.85 | 0 | 0 | 0 | 2.923056
交流220kV | 2005-06-20 | 2013-06-05 | 7.964384 | 15.9 | 681 | 6479.5 | 19.4 | 4.9 | 4.6 | 0 | 28.9 | 0.028 | 0 | 61 | 9.514684
交流220kV | 2005-06-30 | 2013-06-20 | 7.978082 | 6.1 | 431 | 1573 | 5.9 | 0.4 | 0.8 | 0 | 7.1 | 0 | 0 | 0 | 3.649652
交流220kV | 2003-06-18 | 2011-06-09 | 7.980822 | 24 | 780 | 3738 | 9.8 | 0.9 | 3.5 | 0 | 14.2 | 0.008 | 0.003 | 53 | 4.792308
交流220kV | 2004-10-26 | 2012-10-17 | 7.980822 | 14.87 | 217.42 | 781.99 | 3.75 | 0.68 | 0.65 | 0 | 5.08 | 0.008 | 0.003 | 56 | 3.596679
交流220kV | 2004-10-26 | 2012-10-17 | 7.980822 | 14.87 | 234.68 | 530.45 | 4.02 | 0.61 | 0.6 | 0 | 5.23 | 0.011 | 0.002 | 60 | 2.260312
交流220kV | 2004-12-05 | 2012-11-27 | 7.983562 | 2.8 | 133.7 | 960.1 | 1.9 | 0.8 | 0.2 | 0.1 | 3 | 0.02 | 0.096 | 57.2 | 7.181002
交流220kV | 2003-12-20 | 2011-12-13 | 7.986301 | 3.74 | 529.21 | 3007.96 | 9.12 | 0 | 1.62 | 0 | 10.74 | 0.01 | 0 | 0 | 5.683868
交流220kV | 2004-07-28 | 2012-07-23 | 7.991781 | 2.46 | 414.34 | 781.94 | 5.45 | 1.42 | 0.89 | 0 | 7.76 | 0.011 | 0.003 | 60 | 1.887194
交流220kV | 2004-07-28 | 2012-07-23 | 7.991781 | 5.83 | 397.59 | 1051.81 | 5.52 | 1.24 | 0.76 | 0 | 7.52 | 0.008 | 0.002 | 62 | 2.645464
交流220kV | 2005-09-01 | 2013-08-30 | 8 | 12.72 | 449.97 | 2179.7 | 7.44 | 0.91 | 2.05 | 0 | 10.4 | 0.01 | 0.001 | 56 | 4.844101
交流220kV | 2005-09-01 | 2013-08-30 | 8 | 9.27 | 349.25 | 1112.29 | 8.73 | 1.73 | 2.06 | 0 | 12.52 | 0.003 | 0.001 | 57 | 3.184796
交流220kV | 2005-06-13 | 2013-06-15 | 8.010959 | 87.53 | 161.41 | 2626.45 | 7.27 | 1.55 | 2.62 | 0 | 11.44 | 0 | 0 | 50 | 16.27192
交流220kV | 2001-06-04 | 2009-06-12 | 8.027397 | 6.2 | 1102.1 | 2953.1 | 12.3 | 1.6 | 2.9 | 0.7 | 17.5 | 0.01 | 0.001 | 52.7 | 2.679521
交流220kV | 2001-06-04 | 2009-06-12 | 8.027397 | 6.18 | 1102.12 | 2953.07 | 12.34 | 1.58 | 2.89 | 0.7 | 17.51 | 0.008 | 0.001 | 52.7 | 2.679445
交流220kV | 2004-10-06 | 2012-10-18 | 8.038356 | 7.33 | 353.56 | 1119.78 | 9.09 | 7.02 | 3.07 | 0 | 19.18 | 0.009 | 0.002 | 61 | 3.167157
交流220kV | 2005-05-10 | 2013-05-24 | 8.043836 | 94.49 | 68.35 | 1183.92 | 130.15 | 132.28 | 63.14 | 0 | 325.57 | 0.003 | 0.25 | 53 | 17.32143
交流220kV | 2005-06-20 | 2013-07-05 | 8.046575 | 15 | 796 | 4305 | 16 | 2 | 3 | 0 | 21 | 0.074 | 0.21 | 52 | 5.408291
交流220kV | 2004-10-28 | 2012-11-15 | 8.054795 | 16 | 555 | 1766 | 6.48 | 0.88 | 0.94 | 0.67 | 8.97 | 0.029 | 0.014 | 72 | 3.181982
交流220kV | 2006-02-21 | 2014-03-13 | 8.060274 | 10.44 | 878.59 | 3979.1 | 7.44 | 1.47 | 1.64 | 0.08 | 10.63 | 0.009 | 0.001 | 49.2 | 4.528961
交流220kV | 2003-05-30 | 2011-06-21 | 8.065753 | 8.9 | 389.2 | 6191.9 | 23.9 | 0 | 3.8 | 0 | 27.7 | 0.01 | 0 | 60.4 | 15.9093
交流220kV | 2004-11-12 | 2012-12-07 | 8.073973 | 17.17 | 959.53 | 1952.73 | 31.66 | 49.2 | 8.1 | 4.47 | 93.43 | 0.001 | 0.1 | 40 | 2.03509
交流220kV | 2001-10-09 | 2009-11-03 | 8.073973 | 9.73 | 636.81 | 3054.44 | 10.16 | 1.17 | 1.94 | 0 | 13.27 | 0.011 | 0.001 | 46.4 | 4.79647
交流220kV | 2006-02-18 | 2014-03-21 | 8.090411 | 11.92 | 625.46 | 2915.2 | 16.9 | 6.6 | 3.83 | 0 | 27.33 | 0.012 | 0.079 | 58.6 | 4.66089
交流220kV | 2006-02-20 | 2014-03-24 | 8.093151 | 4.06 | 493.74 | 1491.49 | 9.74 | 0.79 | 1.5 | 0 | 12.03 | 0.016 | 0.42 | 58 | 3.0208
交流220kV | 2004-04-21 | 2012-05-24 | 8.09589 | 2.84 | 719.24 | 1698.95 | 43.92 | 3.56 | 6.49 | 0 | 53.97 | 0.005 | 0.1 | 56 | 2.362146
交流220kV | 2005-05-10 | 2013-06-18 | 8.112329 | 94.49 | 68.35 | 1183.92 | 130.15 | 132.28 | 63.14 | 0 | 325.57 | 0.003 | 0.25 | 49 | 17.32143
交流220kV | 2005-05-16 | 2013-06-25 | 8.115068 | 4.4 | 436.7 | 6848.1 | 6.3 | 2.7 | 2.4 | 0 | 11.4 | 0.016 | 0 | 36.4 | 15.68147
交流220kV | 2003-06-26 | 2011-08-10 | 8.128767 | 4.44 | 419 | 1504 | 13.07 | 4.52 | 2.6 | 0 | 20.19 | 0.027 | 0.673 | 51.2 | 3.589499
交流220kV | 2005-06-02 | 2013-07-18 | 8.131507 | 14.2 | 1235.6 | 9203.5 | 9.7 | 83.7 | 2.2 | 0 | 95.6 | 0.009 | 0.09 | 52.3 | 7.448608
交流220kV | 2002-11-15 | 2011-01-21 | 8.189041 | 7.97 | 351.28 | 539.67 | 11.38 | 3.64 | 3.13 | 0 | 18.15 | 0.011 | 0.004 | 52.5 | 1.536296
交流220kV | 2001-12-24 | 2010-03-03 | 8.194521 | 21.84 | 270.69 | 1499.27 | 18.2 | 6.26 | 9.43 | 0.19 | 34.08 | 0.016 | 0.18 | 48 | 5.538697
交流220kV | 2003-12-12 | 2012-02-21 | 8.2 | 25 | 1166 | 3657 | 23.93 | 16.96 | 9.04 | 0 | 49.93 | 0.001 | 0.001 | 56.3 | 3.136364
交流220kV | 2005-12-21 | 2014-03-03 | 8.20274 | 20.87 | 458.4 | 2050.65 | 27.2 | 3.69 | 7.29 | 0 | 38.18 | 0.012 | 0.099 | 52.6 | 4.473495
交流220kV | 2005-04-14 | 2013-06-26 | 8.205479 | 2.1 | 97.8 | 221.2 | 4.1 | 0.5 | 0.7 | 0.3 | 5.6 | 0.006 | 0.005 | 58.6 | 2.261759
交流220kV | 2004-11-11 | 2013-01-23 | 8.205479 | 9.3 | 1603.59 | 8835.15 | 23.6 | 24.85 | 8.17 | 0 | 56.62 | 0.018 | 0.111 | 57.2 | 5.509607
交流220kV | 2006-01-06 11:08 | 2014-03-24 | 8.215167 | 16 | 205 | 564 | 28.05 | 9.97 | 50.87 | 0 | 88.89 | 0.001 | 0.031 | 50 | 2.75122
交流220kV | 2004-11-21 | 2013-02-06 | 8.216438 | 3 | 154.8 | 1075.8 | 40.3 | 6.2 | 6.5 | 0 | 53 | 0.008 | 0.148 | 66.7 | 6.949612
交流220kV | 2004-12-20 | 2013-03-07 | 8.216438 | 124.61 | 232.19 | 911.2 | 14.17 | 9.22 | 32.24 | 0 | 55.63 | 0.027 | 0.052 | 64 | 3.924372
交流220kV | 2004-04-25 | 2012-07-19 | 8.238356 | 14.74 | 69.91 | 585.22 | 1.92 | 0.61 | 0 | 0 | 2.53 | 0.021 | 0.001 | 60 | 8.371048
交流220kV | 2005-07-31 | 2013-10-25 | 8.241096 | 4.61 | 688.22 | 2389.91 | 8.63 | 0.91 | 0.93 | 0 | 10.47 | 0.006 | 0.063 | 59 | 3.472596
交流220kV | 2005-12-30 | 2014-03-27 | 8.243836 | 27.41 | 406.01 | 729.75 | 6.68 | 1.08 | 1.05 | 0 | 8.81 | 0.004 | 0.001 | 58.7 | 1.79737
交流220kV | 2005-12-28 | 2014-03-26 | 8.246575 | 5.46 | 147.82 | 895.16 | 3.81 | 3.16 | 0.98 | 0.06 | 8.01 | 0.004 | 0.001 | 59.2 | 6.055743
交流220kV | 2005-12-25 | 2014-03-24 | 8.249315 | 5.36 | 312.58 | 1934.91 | 6.29 | 0.82 | 1.67 | 0 | 8.78 | 0.006 | 0.015 | 60 | 6.190127
交流220kV | 2005-07-31 | 2013-10-28 | 8.249315 | 4.62 | 617.94 | 2246.4 | 7.31 | 0.98 | 0.82 | 0 | 9.11 | 0.007 | 0.028 | 60 | 3.635304
交流220kV | 2005-08-23 | 2013-11-21 | 8.252055 | 22.12 | 418.75 | 1736.07 | 10.53 | 1.02 | 2.13 | 0 | 13.68 | 0.003 | 0.25 | 51 | 4.145839
交流220kV | 2005-09-04 | 2013-12-04 | 8.254795 | 28.7 | 677.1 | 2589.3 | 13.8 | 1.8 | 2.6 | 0 | 18.2 | 0 | 0 | 0 | 3.824103
交流220kV | 2003-06-30 | 2011-09-30 | 8.257534 | 15 | 557 | 5634 | 12.4 | 1.6 | 4.1 | 0 | 18.1 | 0.003 | 0.001 | 62 | 10.1149
交流220kV | 2004-10-08 | 2013-01-23 | 8.29863 | 6.36 | 755.84 | 5012.27 | 10.39 | 15.49 | 3.68 | 0 | 29.56 | 0.018 | 0.104 | 53.2 | 6.63139
交流220kV | 2003-07-07 | 2011-10-26 | 8.309589 | 17 | 978 | 4386 | 7.8 | 1.7 | 1.9 | 0 | 11.4 | 0.003 | 0.01 | 60 | 4.484663
交流220kV | 2004-06-28 | 2012-10-18 | 8.312329 | 4.22 | 271.94 | 1081.57 | 6.26 | 1.55 | 3.18 | 0 | 10.99 | 0.006 | 0.002 | 60 | 3.977238
交流220kV | 2005-06-02 | 2013-09-24 | 8.317808 | 12.9 | 1151.8 | 9026.8 | 11.1 | 66.1 | 2.4 | 0 | 79.6 | 0 | 0 | 0 | 7.837125
交流220kV | 2005-11-28 | 2014-03-25 | 8.326027 | 10.2 | 743.8 | 1161.9 | 9.1 | 1.5 | 1.7 | 0.1 | 12.4 | 0.001 | 0.06 | 55.8 | 1.562113
交流220kV | 2005-11-28 | 2014-03-25 | 8.326027 | 3.7 | 178.3 | 588.3 | 3.7 | 0.4 | 0.6 | 0 | 4.7 | 0.002 | 0.09 | 63.3 | 3.299495
交流220kV | 2005-11-28 | 2014-03-25 | 8.326027 | 8.7 | 572.5 | 1189.9 | 6.8 | 1.6 | 1 | 2.8 | 12.2 | 0.002 | 0.06 | 60.5 | 2.078428
交流220kV | 2004-07-06 | 2012-11-02 | 8.331507 | 8.3 | 683.1 | 1282 | 7 | 0 | 0 | 0 | 7 | 0.015 | 0.084 | 54.2 | 1.876738
220 | 2004-11-24 | 2013-03-28 | 8.345205 | 2 | 313 | 183 | 13.8 | 0 | 0 | 0 | 13.8 | 0.008 | 0.001 | 52 | 0.5846645
交流220kV | 2003-12-20 | 2012-04-24 | 8.350685 | 3 | 544.56 | 3090.12 | 9.45 | 0 | 0 | 0 | 9.45 | 0.011 | 0 | 0 | 5.674526
交流220kV | 2004-12-29 | 2013-05-04 | 8.350685 | 16 | 1200.2 | 3297.2 | 9.6 | 1 | 1.7 | 0.2 | 12.5 | 0.01 | 0.08 | 57 | 2.747209
交流220kV | 2005-07-30 | 2013-12-03 | 8.350685 | 23 | 50 | 3418 | 10.76 | 1.14 | 1.91 | 0.28 | 14.09 | 0.03 | 0.216 | 75 | 68.36
交流220kV | 2005-01-16 | 2013-05-23 | 8.353425 | 36.35 | 122.36 | 825.43 | 9.34 | 1.08 | 1.86 | 0 | 12.28 | 0 | 0.007 | 61.5 | 6.745914
交流220kV | 2005-07-27 | 2013-12-09 | 8.375342 | 14 | 42 | 2625 | 8 | 0.8 | 1.5 | 0.2 | 10.5 | 0.025 | 0.004 | 65 | 62.5
交流220kV | 2005-11-11 | 2014-03-28 | 8.380822 | 103.6 | 349.4 | 1150.4 | 7 | 0.4 | 2.4 | 0 | 9.8 | 0.009 | 0 | 56.4 | 3.292501
交流220kV | 2003-11-03 | 2012-03-20 | 8.383562 | 6.42 | 888 | 1152 | 9.85 | 0.14 | 1.7 | 0.88 | 12.57 | 0.021 | 0.048 | 55.2 | 1.297297
交流220kV | 2001-06-04 | 2009-10-22 | 8.389041 | 6.5 | 1052.6 | 3294.1 | 14.8 | 2 | 4.4 | 0.8 | 22 | 0.01 | 0.003 | 54.6 | 3.129489
交流220kV | 2001-06-04 | 2009-10-22 | 8.389041 | 6.53 | 1052.58 | 3294.09 | 14.76 | 2.02 | 4.35 | 0.81 | 21.94 | 0.01 | 0.003 | 54.6 | 3.129539
交流220kV | 1998-06-30 | 2006-11-22 | 8.40274 | 3.1 | 148.9 | 961.2 | 6 | 1.2 | 0.7 | 0.3 | 8.2 | 0 | 0.16 | 47 | 6.455339
交流220kV | 2004-01-08 | 2012-06-07 | 8.419178 | 4.09 | 765.57 | 5095.31 | 14.27 | 0 | 0 | 0 | 14.27 | 0.012 | 0.064 | 0 | 6.655577
交流220kV | 2005-07-01 | 2013-12-02 | 8.427397 | 4.8 | 733 | 2951 | 13.7 | 0.7 | 2.3 | 0 | 16.7 | 0.03 | 0.5 | 50 | 4.025921
交流220kV | 2003-09-29 | 2012-03-02 | 8.430137 | 76.59 | 557.41 | 2624.03 | 10.81 | 1.12 | 1.49 | 0 | 13.42 | 0.01 | 0.212 | 49.5 | 4.70754
交流220kV | 2005-07-01 | 2013-12-04 | 8.432877 | 11.2 | 507.9 | 1655.2 | 9.2 | 5.5 | 1.5 | 0 | 16.2 | 0 | 0 | 0 | 3.258909
交流220kV | 2005-06-30 | 2013-12-03 | 8.432877 | 3.4 | 461 | 1760 | 6.9 | 0.4 | 1.1 | 0 | 8.4 | 0.03 | 0.62 | 50 | 3.817787
交流220kV | 2005-06-25 | 2013-12-05 | 8.452055 | 25.9 | 460.5 | 1638.4 | 11 | 0.8 | 1.7 | 0 | 13.5 | 0 | 0 | 0 | 3.557872
交流220kV | 2005-06-20 | 2013-12-05 | 8.465753 | 9.4 | 579.6 | 4362.8 | 17.7 | 5.3 | 3.6 | 0 | 26.6 | 0 | 0 | 0 | 7.52726
交流220kV | 2003-11-02 | 2012-04-18 | 8.465753 | 31 | 445 | 180 | 12.4 | 4.9 | 3.9 | 0 | 21.2 | 0.009 | 0.002 | 54 | 0.4044944
交流220kV | 2003-09-15 | 2012-03-02 | 8.468493 | 25.2 | 458.87 | 2452.63 | 11.92 | 1.23 | 1.36 | 0 | 14.51 | 0.011 | 0.301 | 50.9 | 5.344934
交流220kV | 2004-10-31 | 2013-04-24 | 8.484932 | 14.39 | 313.24 | 5182.72 | 17.83 | 26.51 | 7.83 | 0 | 52.17 | 0.012 | 0.083 | 55.1 | 16.54552
交流220kV | 2005-06-24 | 2013-12-20 | 8.49589 | 9.81 | 98.2 | 310.49 | 5.01 | 0.27 | 0 | 0 | 5.28 | 0 | 0 | 67.9 | 3.161813
交流220kV | 2005-06-20 | 2013-12-18 | 8.50137 | 14 | 724 | 4009 | 14 | 2 | 3 | 0 | 19 | 0 | 0 | 0 | 5.537293
交流220kV | 2003-06-18 | 2011-12-16 | 8.50137 | 11 | 659 | 2037 | 6.2 | 1.9 | 1.1 | 0 | 9.2 | 0.003 | 0.002 | 67 | 3.091047
交流220kV | 2003-06-18 | 2011-12-16 | 8.50137 | 15 | 851 | 2650 | 8 | 2.2 | 1.4 | 0 | 11.6 | 0.003 | 0.003 | 58 | 3.113984
交流220kV | 2003-06-18 | 2011-12-16 | 8.50137 | 7 | 622 | 1984 | 5.9 | 1.2 | 1 | 0 | 8.1 | 0.003 | 0.002 | 53 | 3.189711
交流220kV | 2004-11-12 | 2013-05-16 | 8.512329 | 10.18 | 832.92 | 1889.84 | 28.91 | 45.31 | 6.61 | 4.14 | 84.97 | 0.003 | 0.025 | 53 | 2.268933
交流220kV | 2004-06-10 | 2012-12-12 | 8.512329 | 30 | 261 | 449 | 1.2 | 0.3 | 0.2 | 0 | 1.7 | 0.015 | 0.1 | 58 | 1.720307
交流220kV | 2002-08-21 | 2011-02-28 | 8.528767 | 5.27 | 287.95 | 3348.62 | 18.37 | 20.97 | 8.42 | 0 | 47.76 | 0.005 | 0.269 | 52.4 | 11.62917
交流220kV | 2005-06-02 | 2013-12-13 | 8.536986 | 10.4 | 1124.4 | 8590 | 11.4 | 63.5 | 2.4 | 0 | 77.3 | 0 | 0 | 0 | 7.63963
交流220kV | 2003-08-07 | 2012-02-20 | 8.545205 | 3.23 | 480.2 | 1101.2 | 5.1 | 0.4 | 1.2 | 0 | 6.7 | 0.007 | 0.233 | 58 | 2.293211
交流220kV | 2004-12-24 | 2013-07-10 | 8.547945 | 41.07 | 132.7 | 537.24 | 3.22 | 0.89 | 1.06 | 0 | 5.17 | 0.003 | 0.004 | 61.4 | 4.048531
交流220kV | 2005-05-10 | 2013-11-26 | 8.553425 | 46.37 | 83.21 | 1429.66 | 143.63 | 136.5 | 65.61 | 0 | 345.74 | 0.002 | 0.1 | 42 | 17.18135
交流220kV | 2003-05-30 | 2011-12-20 | 8.564384 | 6.2 | 270.5 | 0 | 11.6 | 1.6 | 2.9 | 0 | 16.1 | 0 | 0 | 0 | 0
220 | 2005-04-15 | 2013-11-07 | 8.569863 | 43.56 | 431.08 | 956.47 | 9.92 | 0.37 | 1.08 | 0 | 11.37 | 0.027 | 0.618 | 46 | 2.218776
交流220kV | 2005-09-01 | 2014-03-26 | 8.569863 | 6.66 | 342.31 | 2064.53 | 8.23 | 0.98 | 2.14 | 0 | 11.35 | 0.011 | 0.001 | 59.1 | 6.031171
交流220kV | 2005-09-01 | 2014-03-26 | 8.569863 | 10.51 | 240.93 | 814.77 | 7.13 | 0.4 | 1.49 | 0 | 9.02 | 0.003 | 0.001 | 59.3 | 3.381771
交流220kV | 2005-05-16 | 2013-12-12 | 8.580822 | 10.8 | 970.4 | 10875.2 | 10.7 | 4.6 | 3.9 | 0 | 19.2 | 0 | 0 | 0 | 11.20692
交流220kV | 2003-09-29 | 2012-04-28 | 8.586301 | 4.11 | 779.83 | 2154.95 | 11.46 | 1.31 | 2.81 | 0 | 15.58 | 0.009 | 0.14 | 51 | 2.763359
交流220kV | 2001-10-09 | 2010-05-18 | 8.610959 | 7.33 | 631.99 | 2927.8 | 10.23 | 1.29 | 2.28 | 0 | 13.8 | 0.014 | 0.001 | 53.4 | 4.632668
交流220kV | 2004-04-23 | 2012-12-08 | 8.632877 | 26 | 356 | 721 | 2.3 | 0.4 | 0.2 | 0 | 2.9 | 0.023 | 0.154 | 56 | 2.025281
交流220kV | 2001-10-09 | 2010-05-27 | 8.635616 | 1.75 | 97.47 | 776.88 | 3.47 | 5.01 | 0.42 | 0 | 8.9 | 0.015 | 0.002 | 55.8 | 7.970452
交流220kV | 2003-12-11 | 2012-09-28 | 8.805479 | 20 | 984 | 3239 | 10.1 | 2.8 | 1.4 | 0.3 | 14.6 | 0.062 | 0.035 | 51 | 3.291667
交流220kV | 2004-06-21 | 2013-04-10 | 8.808219 | 6.49 | 862.41 | 4626.62 | 13.61 | 1.51 | 3.45 | 0 | 18.57 | 0 | 0.003 | 52.4 | 5.364757
交流220kV | 2004-04-23 | 2013-02-18 | 8.830137 | 2.2 | 246.7 | 1617.3 | 5.3 | 0.5 | 1 | 0 | 6.8 | 0.016 | 0.075 | 69.8 | 6.555736
220 | 2005-04-27 | 2014-02-28 | 8.846575 | 9.28 | 389.66 | 1386.82 | 6.2 | 0.4 | 1.4 | 0 | 8 | 0.038 | 0.045 | 59 | 3.559051
交流220kV | 2002-07-18 | 2011-05-24 | 8.854795 | 2.81 | 548.43 | 3084.08 | 24.85 | 4.77 | 2.8 | 0.11 | 32.53 | 0.01 | 0.006 | 54 | 5.623471
交流220kV | 2004-07-08 | 2013-05-28 | 8.893151 | 23.3 | 1351.9 | 15428.5 | 39.7 | 43.6 | 0 | 0 | 83.3 | 0.017 | 0.174 | 0 | 11.41246
交流220kV | 2005-04-27 | 2014-03-20 | 8.90137 | 36 | 303 | 1140 | 31.46 | 1.31 | 7.33 | 0 | 40.1 | 0.001 | 0.07 | 50 | 3.762376
220 | 2004-12-29 | 2013-11-27 | 8.917808 | 22.29 | 424.85 | 2159.79 | 13.29 | 1.14 | 2.98 | 0 | 17.41 | 0.007 | 0.077 | 62.4 | 5.083653
交流220kV | 2004-01-08 | 2012-12-10 | 8.928767 | 2.79 | 714.27 | 4200.22 | 13.97 | 0 | 1.86 | 0 | 15.83 | 0 | 0 | 0 | 5.880437
交流220kV | 2002-05-17 | 2011-04-22 | 8.936986 | 6 | 422 | 258 | 13.76 | 3.94 | 2.61 | 0 | 20.31 | 0.001 | 0.03 | 50 | 0.6113744
交流220kV | 2005-04-03 | 2014-03-18 | 8.961644 | 19 | 341 | 1106 | 49.74 | 2.87 | 10.27 | 0 | 62.88 | 0.001 | 0.06 | 50 | 3.243402
交流220kV | 2003-12-20 | 2012-12-07 | 8.972603 | 8.24 | 790.51 | 3769.54 | 16.74 | 0 | 0 | 0 | 16.74 | 0 | 0 | 0 | 4.768491
交流220kV | 2002-07-07 | 2011-06-28 | 8.980822 | 8.8 | 418.9 | 1891.3 | 18.2 | 1.1 | 3.8 | 0 | 23.1 | 0.01 | 0.18 | 62 | 4.51492
交流220kV | 2002-12-17 | 2011-12-21 | 9.016438 | 0.18 | 446.73 | 815.02 | 3.92 | 0 | 0.56 | 0 | 4.48 | 0 | 0 | 0 | 1.824413
交流220kV | 2002-06-30 | 2011-07-08 | 9.027397 | 1.8 | 351.9 | 1899.5 | 10 | 2.3 | 2.2 | 0 | 14.5 | 0.01 | 0.002 | 50 | 5.39784
交流220kV | 2004-10-26 | 2013-11-06 | 9.035616 | 4.24 | 500.46 | 1541.35 | 7.87 | 2.47 | 1.07 | 0 | 11.41 | 0.008 | 0.201 | 60 | 3.079867
交流220kV | 2004-10-26 | 2013-11-06 | 9.035616 | 6.34 | 381 | 1020.33 | 5.83 | 1.63 | 0.68 | 0 | 8.14 | 0.009 | 0.173 | 67 | 2.678031
交流220kV | 2004-11-12 | 2013-11-26 | 9.043836 | 10.82 | 960.67 | 2203.83 | 31.95 | 49.99 | 5.48 | 3.71 | 91.13 | 0.002 | 0.1 | 41 | 2.294055
交流220kV | 2002-07-28 | 2011-08-24 | 9.079452 | 2 | 145.89 | 963.26 | 11.32 | 0.55 | 4.59 | 0 | 16.46 | 0.007 | 0.002 | 59 | 6.602646
交流220kV | 2001-03-15 | 2010-04-13 | 9.084932 | 5.51 | 330.88 | 1407.21 | 16.07 | 4.83 | 7.45 | 0 | 28.35 | 0.009 | 0.002 | 56.4 | 4.252932
交流220kV | 2002-12-15 | 2012-01-16 | 9.093151 | 4.65 | 694.45 | 1771.24 | 26.7 | 3.72 | 2.96 | 0 | 33.38 | 0.011 | 0.005 | 52.8 | 2.550565
交流220kV | 2002-04-16 | 2011-05-24 | 9.109589 | 1.7 | 626.9 | 3503.1 | 14.6 | 3.6 | 2 | 0 | 20.2 | 0.01 | 0.007 | 59 | 5.587973
交流220kV | 2003-09-29 | 2012-11-06 | 9.112329 | 9.6 | 475.5 | 1247.1 | 9.3 | 0 | 1 | 0.1 | 10.4 | 0.015 | 0.089 | 57.7 | 2.622713
交流220kV | 2003-09-01 11:18 | 2012-10-11 | 9.116518 | 8.93 | 268.09 | 659.68 | 18.41 | 8.31 | 0.77 | 0 | 27.49 | 0.011 | 0.021 | 52.2 | 2.460666
交流220kV | 2004-04-22 | 2013-06-08 | 9.134247 | 4.84 | 698.56 | 1109.4 | 8 | 1.48 | 1.07 | 0 | 10.55 | 0 | 0 | 0 | 1.588124
交流220kV | 2001-06-04 | 2010-07-22 | 9.136986 | 24.4 | 738.6 | 3094.8 | 16.2 | 3 | 5.8 | 0 | 25 | 0.01 | 0.005 | 61.8 | 4.190089
交流220kV | 2001-06-04 | 2010-07-22 | 9.136986 | 24.4 | 738.6 | 3094.8 | 16.2 | 3 | 5.8 | 0 | 25 | 0.009 | 0.005 | 61.8 | 4.190089
交流220kV | 2003-09-15 | 2012-11-06 | 9.150685 | 10.9 | 391.3 | 1226.2 | 10.5 | 0 | 1.6 | 0.1 | 12.2 | 0.012 | 0.084 | 52.7 | 3.133657
220 | 2003-01-01 | 2012-03-07 | 9.186301 | 8.46 | 1325.46 | 11258.36 | 124.56 | 264.78 | 45.26 | 0 | 434.6 | 0.019 | 0.095 | 50 | 8.493927
交流220kV | 2002-12-28 | 2012-03-16 | 9.221918 | 21.21 | 1143.5 | 4689.3 | 26.18 | 110.03 | 51.5 | 0 | 187.71 | 0.006 | 0.001 | 55 | 4.100831
交流220kV | 2004-11-21 | 2014-02-11 | 9.230137 | 2.6 | 144.8 | 1118.4 | 37.9 | 6.7 | 7 | 0 | 51.6 | 0.008 | 0.094 | 63 | 7.723757
交流220kV | 2002-10-16 | 2012-01-09 | 9.238356 | 8.47 | 1217.92 | 1058.14 | 21.41 | 9.9 | 3.67 | 0 | 34.98 | 0.01 | 0.063 | 53 | 0.8688091
交流220kV | 2000-12-16 | 2010-03-11 | 9.238356 | 18 | 622 | 2504 | 18.66 | 16.51 | 5.97 | 0.09 | 41.23 | 0.021 | 0.18 | 50 | 4.025723
交流220kV | 2004-07-28 | 2013-10-21 | 9.238356 | 3.28 | 524.07 | 879.37 | 6.24 | 1.93 | 1.05 | 0 | 9.22 | 0.008 | 0.024 | 58 | 1.677963
交流220kV | 2004-07-28 | 2013-10-21 | 9.238356 | 0.56 | 344.59 | 797.77 | 4.57 | 1.03 | 0.56 | 0 | 17.21 | 0.006 | 0.024 | 56 | 2.315128
交流220kV | 2002-12-15 | 2012-03-22 | 9.273973 | 9.73 | 366.29 | 662.23 | 31.99 | 5.79 | 11.69 | 0 | 49.47 | 0.015 | 0.071 | 55 | 1.807939
交流220kV | 2002-12-20 | 2012-03-28 | 9.276712 | 3.6 | 107.5 | 432.5 | 4.4 | 2.4 | 1 | 0 | 7.8 | 0.01 | 0.25 | 52.8 | 4.023256
交流220kV | 2003-12-12 | 2013-03-22 | 9.282192 | 13 | 904 | 3847 | 23.92 | 16.92 | 10.77 | 0 | 51.61 | 0.001 | 0.5 | 50.4 | 4.255531
交流220kV | 2002-03-25 | 2011-07-06 | 9.287671 | 7.61 | 1698.7 | 4032.13 | 6.43 | 3 | 1.9 | 0 | 11.33 | 0 | 0 | 0 | 2.373656
220 | 2004-12-12 | 2014-03-26 | 9.290411 | 143.77 | 116.93 | 4038.14 | 24.58 | 32.65 | 6.86 | 0.5 | 64.59 | 0.054 | 0.002 | 46.8 | 34.53468
交流220kV | 2003-12-19 | 2013-04-02 | 9.293151 | 64.6 | 161.9 | 2436.4 | 8.7 | 0.5 | 5.9 | 0 | 15.1 | 0.003 | 0.39 | 54 | 15.0488
220 | 2001-12-21 | 2011-04-18 | 9.328767 | 10.44 | 582.25 | 1203.69 | 33.41 | 12.73 | 16.66 | 0.45 | 63.25 | 0.001 | 0.001 | 55 | 2.067308
交流220kV | 2004-07-06 | 2013-11-04 | 9.336986 | 12.34 | 593.71 | 1135.82 | 13.21 | 0.32 | 1.34 | 0 | 14.87 | 0.009 | 0.016 | 69 | 1.913089
交流220kV | 2000-11-07 | 2010-03-09 | 9.339726 | 5.33 | 283.49 | 1848.82 | 7.26 | 1.18 | 1.62 | 0 | 10.06 | 0.041 | 0.978 | 48 | 6.521641
交流220kV | 2003-05-26 | 2012-09-24 | 9.339726 | 3.6 | 1296.18 | 5118.68 | 15.43 | 20.27 | 5.23 | 0 | 40.93 | 0.012 | 0.003 | 62 | 3.94905
220 | 2002-10-31 | 2012-03-13 | 9.372603 | 1.06 | 85.31 | 48.75 | 4.78 | 1.13 | 3.22 | 0 | 9.13 | 0.01 | 0 | 60 | 0.5714453
交流220kV | 2004-11-12 | 2014-04-03 | 9.394521 | 10.72 | 903.3 | 1954.29 | 29.6 | 47.27 | 0 | 3.35 | 80.22 | 0.002 | 0.1 | 44 | 2.1635
交流220kV | 2002-01-25 | 2011-06-21 | 9.408219 | 3.5 | 554.3 | 6119.8 | 16.7 | 1.1 | 3 | 0 | 20.8 | 0.01 | 0 | 63.6 | 11.04059
交流220kV | 2003-10-08 | 2013-03-07 | 9.419178 | 29 | 179 | 1013 | 5.46 | 0.52 | 1.43 | 0 | 7.41 | 0.014 | 0.4 | 52 | 5.659218
交流220kV | 2004-07-08 | 2013-12-10 | 9.430137 | 5.9 | 855.58 | 13147.48 | 0 | 36.44 | 6.88 | 0 | 43.32 | 0 | 0 | 0 | 15.36675
交流220kV | 2004-10-01 | 2014-03-07 | 9.435616 | 26 | 508 | 2490 | 5.68 | 0.91 | 0.78 | 0 | 7.47 | 0.023 | 0.334 | 56 | 4.901575
交流220kV | 2001-10-09 | 2011-03-17 | 9.441096 | 3.01 | 63.61 | 1147.67 | 1.33 | 2.79 | 0 | 0 | 4.12 | 0.013 | 0.001 | 61.9 | 18.04229
交流220kV | 2003-12-20 | 2013-06-06 | 9.468493 | 10 | 872 | 4918.5 | 19.2 | 0 | 0 | 0 | 19.2 | 0.012 | 0.118 | 0 | 5.640482
交流220kV | 2003-07-28 | 2013-01-17 | 9.482192 | 5 | 454 | 1620 | 6.41 | 0.99 | 0.67 | 0 | 8.07 | 0.03 | 0.793 | 69 | 3.568282
交流220kV | 2003-07-28 | 2013-01-17 | 9.482192 | 4 | 492 | 1402 | 6.33 | 1.07 | 0.81 | 0 | 8.21 | 0.03 | 0.753 | 49 | 2.849593
交流220kV | 2003-07-28 | 2013-01-17 | 9.482192 | 4 | 530 | 1903 | 6.98 | 0.89 | 0.66 | 0 | 8.53 | 0.04 | 0.168 | 72 | 3.590566
交流220kV | 2002-01-13 | 2011-07-07 | 9.484932 | 4.8 | 227.7 | 5056.2 | 4.1 | 6 | 1.7 | 0 | 11.8 | 0 | 0 | 0 | 22.20553
交流220kV | 2001-12-17 | 2011-06-14 | 9.49589 | 3.5 | 481.3 | 4304.6 | 17.1 | 0 | 2.7 | 0 | 19.8 | 0.02 | 0 | 61.5 | 8.943694
交流220kV | 2003-11-02 | 2013-05-09 | 9.523288 | 31 | 698 | 283 | 20.4 | 0 | 0 | 0 | 20.4 | 0.006 | 0.076 | 54 | 0.4054441
交流220kV | 2003-05-30 | 2012-12-05 | 9.526027 | 6.7 | 243.7 | 2463.3 | 12.4 | 1.6 | 3.2 | 0 | 17.2 | 0 | 0 | 0 | 10.10792
交流220kV | 2002-12-17 | 2012-06-24 | 9.526027 | 2.52 | 475.27 | 2196.9 | 6.54 | 0 | 0 | 0 | 6.54 | 0.03 | 0.317 | 60 | 4.622425
交流220kV | 2003-08-07 | 2013-03-05 | 9.583562 | 4.1 | 607.1 | 1075.7 | 7.3 | 0.6 | 1.8 | 0 | 9.7 | 0.009 | 0.197 | 60.4 | 1.771866
交流220kV | 2002-09-24 | 2012-04-28 | 9.6 | 7.72 | 892.29 | 1938.62 | 18.91 | 1.62 | 3.3 | 0 | 23.83 | 0.004 | 0.15 | 51 | 2.172634
交流220kV | 2001-11-28 | 2011-07-07 | 9.610959 | 21.6 | 823.8 | 3039.1 | 10.4 | 1.1 | 3.5 | 0 | 15 | 0 | 0 | 0 | 3.689124
交流220kV | 2002-03-06 | 2011-10-14 | 9.613699 | 17 | 1349 | 5528 | 15.1 | 7.1 | 3.9 | 0.1 | 26.2 | 0.015 | 0.001 | 75 | 4.09785
交流220kV | 2002-03-06 | 2011-10-14 | 9.613699 | 26 | 1078 | 5940 | 8.3 | 9.2 | 2.3 | 0 | 19.8 | 0.015 | 0.001 | 75 | 5.510204
交流220kV | 2003-05-19 | 2012-12-27 | 9.616438 | 2.18 | 432.45 | 3471.47 | 12.63 | 10.3 | 3.14 | 0 | 26.07 | 0.009 | 0.003 | 60 | 8.027448
交流220kV | 2001-12-28 | 2011-08-10 | 9.621918 | 4.76 | 65 | 535 | 3.09 | 0.43 | 0.23 | 0 | 3.75 | 0.027 | 0.345 | 59.6 | 8.230769
交流220kV | 2004-04-22 | 2013-12-30 | 9.69589 | 3.51 | 366.11 | 578.45 | 5.65 | 1.79 | 0.95 | 0 | 8.39 | 0 | 0 | 0 | 1.57999
交流220kV | 2002-03-25 | 2011-12-17 | 9.736986 | 6.55 | 885.47 | 1971.95 | 6.72 | 1.18 | 1.55 | 0 | 9.45 | 0 | 0 | 0 | 2.227009
交流220kV | 2003-06-18 | 2013-03-14 | 9.745205 | 11 | 882 | 2726 | 7.26 | 2.49 | 1.33 | 0 | 11.08 | 0.003 | 0.301 | 74.1 | 3.090703
交流220kV | 2003-06-18 | 2013-03-14 | 9.745205 | 12 | 921 | 2832 | 7.66 | 2.5 | 1.58 | 0 | 11.74 | 0.023 | 0.211 | 64.3 | 3.074919
交流220kV | 2003-06-18 | 2013-03-14 | 9.745205 | 7 | 822 | 2722 | 7.53 | 1.71 | 1.29 | 0 | 10.53 | 0.003 | 0.317 | 74.9 | 3.311436
交流220kV | 2002-06-26 | 2012-03-28 | 9.761644 | 3.16 | 1146.45 | 5428.82 | 11.01 | 1.66 | 4.5 | 0 | 17.17 | 0.008 | 0.16 | 52 | 4.735331
交流220kV | 2002-05-17 | 2012-02-22 | 9.775342 | 4 | 403 | 100 | 14.57 | 3.45 | 2.5 | 0 | 20.52 | 0.001 | 0.001 | 64.8 | 0.248139
220 | 2001-12-24 | 2011-10-10 | 9.8 | 12 | 318 | 814 | 19 | 8 | 6.8 | 0 | 33.8 | 0.008 | 0.001 | 53 | 2.559748
交流220kV | 2003-09-01 11:18 | 2013-06-18 | 9.80145 | 6.83 | 270.12 | 396.83 | 18.89 | 12.21 | 1.26 | 0 | 32.36 | 0.011 | 0.012 | 52.3 | 1.469088
交流220kV | 2003-05-01 | 2013-02-16 | 9.805479 | 37.47 | 382.85 | 2728.61 | 5.74 | 2.71 | 1.74 | 0.06 | 10.25 | 0.009 | 0.052 | 49 | 7.127099
交流220kV | 2004-04-23 | 2014-02-13 | 9.816438 | 2.4 | 301.7 | 1951.2 | 6.1 | 0.8 | 1.1 | 0 | 8 | 0.017 | 0.329 | 47.7 | 6.467352
交流220kV | 2001-06-04 | 2011-03-29 | 9.821918 | 6.31 | 1323.86 | 3580.94 | 15.74 | 2.88 | 3.59 | 0.3 | 22.51 | 0.01 | 0.005 | 62.1 | 2.704923
交流220kV | 2001-12-25 | 2011-10-20 | 9.824658 | 10 | 1220 | 7789 | 23.9 | 2.5 | 4.9 | 0.2 | 31.5 | 0.047 | 0.005 | 66 | 6.384426
交流220kV | 2001-12-25 | 2011-10-20 | 9.824658 | 13 | 1209 | 6057 | 22.4 | 2.2 | 4.8 | 0.4 | 29.8 | 0.045 | 0.006 | 61.2 | 5.009926
220 | 2001-12-28 | 2011-11-03 | 9.854795 | 21.55 | 311.85 | 2830.97 | 17.53 | 0.99 | 5.64 | 0 | 24.16 | 0.009 | 0.032 | 56.8 | 9.077986
交流220kV | 2002-01-13 | 2011-11-24 | 9.868493 | 1.47 | 18.87 | 161.29 | 0.72 | 0 | 0 | 0 | 0.72 | 0 | 0 | 0 | 8.54743
交流220kV | 2001-07-29 | 2011-06-16 | 9.887671 | 1.4 | 378.8 | 3615 | 18.5 | 5.6 | 4.1 | 0 | 28.2 | 0.02 | 0 | 62.8 | 9.543295
交流220kV | 2002-01-25 | 2011-12-20 | 9.906849 | 6.1 | 633.4 | 3349 | 10.6 | 2.4 | 3.1 | 0 | 16.1 | 0 | 0 | 0 | 5.287338
交流220kV | 1998-12-26 | 2008-11-27 | 9.928767 | 7.58 | 238.62 | 1928.05 | 4.2 | 2.24 | 3.54 | 0 | 9.98 | 0.02 | 0.09 | 57 | 8.080002
交流220kV | 2002-12-20 | 2012-11-24 | 9.936986 | 4.4 | 121.4 | 453.5 | 5 | 2.3 | 1.5 | 0.1 | 8.9 | 0.03 | 0.213 | 59.6 | 3.735585
交流220kV | 2002-01-13 | 2011-12-20 | 9.939726 | 0.78 | 18.45 | 136.77 | 0.69 | 0 | 0 | 0 | 0.69 | 0 | 0 | 35.6 | 7.413008
交流220kV | 2002-07-18 | 2012-06-27 | 9.950685 | 10.47 | 775.43 | 2360.48 | 25.75 | 2.71 | 5.54 | 0 | 34 | 0.027 | 0 | 59 | 3.044092
交流220kV | 2002-12-28 | 2012-12-10 | 9.958904 | 7.71 | 1283.82 | 5874.01 | 14.36 | 5.54 | 3.27 | 0.43 | 23.6 | 0.027 | 0.29 | 49 | 4.575416
交流220kV | 2003-05-26 | 2013-05-08 | 9.958904 | 4.16 | 1271.15 | 5001.35 | 17.4 | 23.39 | 6.02 | 0 | 46.81 | 0.015 | 0.132 | 50.4 | 3.934508
交流220kV | 2002-09-30 | 2012-09-19 | 9.978082 | 6.89 | 1038.26 | 2583.16 | 16.39 | 12.57 | 4.03 | 0 | 32.99 | 0.012 | 0.042 | 56.3 | 2.48797
交流220kV | 2003-12-20 | 2013-12-12 | 9.986301 | 2.7 | 610.1 | 3634.5 | 11.8 | 0 | 0 | 0 | 11.8 | 0 | 0 | 0 | 5.95722
交流220kV | 2003-05-30 | 2013-05-22 | 9.986301 | 3.3 | 108.9 | 3041.3 | 8.5 | 1.7 | 3.3 | 0 | 13.5 | 0.013 | 0 | 65.5 | 27.92746
交流220kV | 2001-07-17 | 2011-07-11 | 9.989041 | 8.4 | 1018.9 | 4162.2 | 13 | 3 | 5.9 | 0 | 21.9 | 0.01 | 0.5 | 61 | 4.084994
交流220kV | 2001-06-25 | 2011-06-21 | 9.994521 | 3.1 | 470.5 | 10894 | 24.9 | 1.1 | 5.7 | 0 | 31.7 | 0.01 | 0 | 64.2 | 23.15409
交流220kV | 2001-12-17 | 2011-12-16 | 10.00274 | 31 | 414 | 3698 | 8.6 | 1.4 | 2.4 | 0 | 12.4 | 0 | 0 | 0 | 8.932367
交流220kV | 2002-12-17 | 2012-12-18 | 10.01096 | 27.71 | 475.18 | 2060.78 | 6.58 | 0 | 0 | 0 | 6.58 | 0.007 | 0.32 | 60 | 4.336841
交流220kV | 2004-02-20 | 2014-03-04 | 10.0411 | 5.2 | 827.4 | 2312.7 | 21.8 | 4.6 | 5.6 | 0 | 32 | 0.006 | 0.001 | 48 | 2.795141
交流220kV | 2001-11-28 | 2011-12-22 | 10.07123 | 18.51 | 717.04 | 1460.15 | 10.46 | 2.69 | 0.71 | 0 | 13.86 | 0 | 0 | 36.8 | 2.036358
交流220kV | 2003-09-29 | 2013-10-28 | 10.08767 | 7.17 | 492 | 2193.41 | 10.61 | 3.55 | 2.22 | 0 | 16.38 | 0.006 | 0.009 | 59 | 4.45815
交流220kV | 2002-09-12 | 2012-10-12 | 10.09041 | 6.48 | 613.32 | 1281.85 | 9.39 | 0.83 | 2.05 | 0 | 12.27 | 0.01 | 0.04 | 49 | 2.090018
220 | 2003-11-06 | 2013-12-09 | 10.09863 | 2.24 | 220.55 | 1007.07 | 4.28 | 1.05 | 0.72 | 0 | 6.05 | 0.031 | 0.078 | 54 | 4.566175
交流220kV | 2001-03-15 | 2011-04-20 | 10.10411 | 5.7 | 334.26 | 1230.21 | 17.8 | 4.68 | 7.64 | 0 | 30.12 | 0.01 | 0.004 | 52.8 | 3.680398
交流220kV | 2003-09-15 | 2013-10-28 | 10.12603 | 3.9 | 315.79 | 1811.41 | 9.79 | 1.44 | 1.41 | 0 | 12.64 | 0.008 | 0.018 | 60 | 5.736122
交流220kV | 2002-07-28 | 2012-09-09 | 10.12603 | 5.84 | 781.51 | 3961.39 | 20.69 | 5.44 | 6.44 | 0 | 32.57 | 0.006 | 0.002 | 62 | 5.068892
交流220kV | 2002-07-28 | 2012-09-09 | 10.12603 | 3.09 | 369.27 | 2122.42 | 13 | 0.54 | 6.03 | 0 | 19.57 | 0.011 | 0.003 | 62 | 5.74761
交流220kV | 2001-02-28 | 2011-04-15 | 10.13151 | 4.4 | 360.6 | 1270 | 7 | 1.6 | 1.3 | 0 | 9.9 | 0.003 | 0.09 | 51 | 3.521908
交流220kV | 2001-11-28 | 2012-01-16 | 10.13973 | 8.56 | 1009.12 | 3088.23 | 11.85 | 1 | 2.7 | 0 | 15.55 | 0.01 | 0.005 | 53.2 | 3.06032
交流220kV | 2002-10-15 | 2012-12-07 | 10.15342 | 8.03 | 1043.19 | 4088.46 | 20.23 | 9.05 | 4.51 | 0.33 | 34.12 | 0.018 | 0.015 | 52 | 3.91919
交流220kV | 2003-01-20 | 2013-03-27 | 10.18904 | 36.79 | 184.21 | 1128.54 | 10.21 | 4.5 | 5.13 | 0 | 19.84 | 0.01 | 0.17 | 51 | 6.126378
交流220kV | 2001-03-31 | 2011-06-09 | 10.19726 | 11 | 605 | 3402 | 12 | 1 | 3.6 | 0 | 16.6 | 0.008 | 0.004 | 49 | 5.62314
220 | 2003-01-01 | 2013-03-15 | 10.20822 | 10.71 | 1396.64 | 12114.49 | 141.84 | 329.6 | 51.82 | 0.22 | 523.48 | 0.019 | 0.074 | 46 | 8.674025
交流220kV | 2002-01-13 | 2012-04-06 | 10.23562 | 4.07 | 30.69 | 221.93 | 1.1 | 0 | 0 | 0 | 1.1 | 0 | 0 | 0 | 7.231346
交流220kV | 2001-05-31 | 2011-08-24 | 10.23836 | 1.85 | 207.57 | 1691.9 | 9.59 | 0.55 | 2.69 | 0 | 12.83 | 0.002 | 0.001 | 62 | 8.150985
交流220kV | 2002-04-16 | 2012-07-10 | 10.2411 | 10.35 | 871.71 | 4287.93 | 15.47 | 2.06 | 4.34 | 0 | 21.87 | 0.006 | 0.001 | 59 | 4.918987
交流220kV | 2002-12-18 | 2013-03-21 | 10.26301 | 5.6 | 886.9 | 5328.6 | 14.5 | 1.8 | 3.5 | 0.2 | 20 | 0.006 | 0.06 | 55 | 6.008118
交流220kV | 2001-12-28 | 2012-04-01 | 10.26575 | 2.77 | 181.23 | 293 | 2.26 | 0.31 | 0.35 | 0.84 | 3.76 | 0.031 | 0.097 | 59 | 1.61673
交流220kV | 2002-11-20 | 2013-02-23 | 10.26849 | 2.18 | 652.63 | 4614.86 | 13.93 | 1.93 | 3.15 | 0 | 19.01 | 0.027 | 0.21 | 55 | 7.071174
交流220kV | 2000-02-26 | 2010-06-02 | 10.27123 | 4.59 | 636.82 | 1688.35 | 20.92 | 2.99 | 15.77 | 0 | 39.68 | 0.004 | 0.406 | 64.8 | 2.65122
交流220kV | 2003-12-12 | 2014-03-19 | 10.27397 | 10 | 1009 | 3874 | 25.7 | 14.64 | 8.6 | 0 | 48.94 | 0.001 | 0.03 | 50 | 3.839445
220 | 2001-12-24 | 2012-04-09 | 10.29863 | 4 | 155 | 79 | 4 | 0.4 | 0.2 | 0 | 4.6 | 0.006 | 0.051 | 53 | 0.5096774
交流220kV | 2001-05-07 | 2011-08-24 | 10.30411 | 11.52 | 110.65 | 1311.02 | 11.52 | 0.81 | 3.11 | 0 | 15.44 | 0.003 | 0.002 | 48 | 11.84835
交流220kV | 2001-12-09 | 2012-04-01 | 10.31781 | 6.6 | 1207.32 | 4144.89 | 26.02 | 1.87 | 8.44 | 0 | 36.33 | 0.008 | 0.118 | 55 | 3.433133
交流220kV | 2001-08-19 | 2011-12-13 | 10.32329 | 5.64 | 1050.87 | 4166.18 | 12.69 | 14.5 | 4.19 | 0 | 31.38 | 0.003 | 0.02 | 49 | 3.964506
交流220kV | 2002-03-25 | 2012-07-19 | 10.32603 | 7.74 | 966.41 | 2533.72 | 10.48 | 2.03 | 3.57 | 0 | 16.08 | 0.029 | 0.018 | 56.5 | 2.621786
交流220kV | 1998-12-26 | 2009-04-23 | 10.33151 | 12.06 | 314.94 | 2351.06 | 5.32 | 3.38 | 1.1 | 0 | 9.8 | 0.013 | 0.07 | 49 | 7.465104
交流220kV | 2001-11-28 | 2012-03-27 | 10.33425 | 17.69 | 989.38 | 1752.88 | 10.71 | 3.52 | 0.76 | 0 | 14.99 | 0 | 0 | 0 | 1.771695
交流220kV | 2001-08-28 | 2011-12-27 | 10.33699 | 8 | 384 | 1796 | 4 | 0 | 0 | 0 | 4 | 0 | 0 | 0 | 4.677083
交流220kV | 2002-01-27 | 2012-06-08 | 10.36986 | 5.22 | 535.55 | 4928.23 | 12.38 | 6.3 | 2.6 | 0 | 21.28 | 0.004 | 0.034 | 65.7 | 9.202185
交流220kV | 2001-11-10 | 2012-03-23 | 10.3726 | 1.44 | 57.1 | 239.2 | 5.21 | 1.97 | 1.09 | 0 | 8.27 | 0.016 | 0.086 | 53 | 4.189142
交流220kV | 2001-07-29 | 2011-12-16 | 10.38904 | 6.3 | 362 | 4054 | 10.5 | 4.3 | 2.9 | 0 | 17.7 | 0 | 0 | 0 | 11.1989
交流220kV | 2001-03-08 | 2011-08-09 | 10.4274 | 270 | 969 | 3880 | 54 | 1.6 | 12 | 0 | 67.6 | 0 | 0 | 0 | 4.004128
交流220kV | 2000-08-03 | 2011-01-07 | 10.43562 | 2.54 | 1181.49 | 3102.31 | 15.35 | 4.97 | 4.08 | 0 | 24.4 | 0.011 | 0.004 | 53.5 | 2.625761
交流220kV | 2001-10-09 | 2012-03-17 | 10.44384 | 5.04 | 79.3 | 1040.57 | 1.65 | 0.37 | 0.6 | 0 | 2.62 | 0.011 | 0.001 | 49.4 | 13.12194
交流220kV | 2001-06-28 | 2011-12-08 | 10.45205 | 9 | 673 | 1856 | 6.1 | 0.7 | 1.2 | 0 | 8 | 0.01 | 0.001 | 55 | 2.757801
交流220kV | 2001-04-18 | 2011-09-30 | 10.45753 | 8 | 254 | 2375 | 3.8 | 0.9 | 1.1 | 0 | 5.8 | 0.003 | 0.001 | 62 | 9.350394
交流220kV | 2003-05-19 | 2013-11-01 | 10.46301 | 1.46 | 364.88 | 2895.97 | 14.01 | 10.66 | 3.39 | 0 | 28.06 | 0.012 | 0.049 | 60 | 7.936774
交流220kV | 2002-12-17 | 2013-06-06 | 10.47671 | 1.63 | 474.02 | 2229.04 | 5.93 | 0 | 0 | 0 | 5.93 | 0.006 | 0.32 | 45 | 4.702418
交流220kV | 2001-06-25 | 2011-12-20 | 10.49315 | 3.7 | 903.7 | 5812 | 21.4 | 4.8 | 5.2 | 0 | 31.4 | 0 | 0 | 0 | 6.431338
交流220kV | 2003-08-30 | 2014-03-04 | 10.51781 | 4.4 | 924.2 | 2249 | 30.4 | 24.3 | 9.9 | 0 | 64.6 | 0.006 | 0.001 | 61.8 | 2.433456
交流220kV | 2003-06-01 | 2013-12-05 | 10.52055 | 23.4 | 208.3 | 3547.5 | 20.2 | 1.9 | 4.3 | 0 | 26.4 | 0 | 0 | 0 | 17.03072
交流220kV | 2003-05-30 | 2013-12-10 | 10.53973 | 6.9 | 283 | 4190.3 | 14.5 | 2.2 | 4.1 | 0 | 20.8 | 0 | 0 | 0 | 14.80671
交流220kV | 2001-03-08 | 2011-09-26 | 10.5589 | 442 | 1293 | 4391 | 67.6 | 2 | 16 | 0 | 85.6 | 0 | 0 | 0 | 3.395978
交流220kV | 2000-12-04 | 2011-06-28 | 10.56986 | 20.5 | 847.9 | 2871.6 | 11.5 | 11.9 | 0 | 0 | 23.4 | 0 | 0 | 0 | 3.38672
交流220kV | 2001-08-19 | 2012-03-16 | 10.58082 | 9.9 | 1201.02 | 4671.87 | 14.13 | 16.51 | 4.85 | 0.47 | 35.96 | 0.003 | 0.2 | 41 | 3.889919
交流220kV | 2003-05-26 | 2013-12-23 | 10.5863 | 3.08 | 992.95 | 3254.64 | 14.42 | 18.82 | 4.76 | 0 | 38 | 0.015 | 0.087 | 58 | 3.277748
交流220kV | 2001-01-19 | 2011-08-24 | 10.6 | 18.73 | 196.36 | 1719.36 | 14.53 | 1.19 | 3.71 | 0 | 19.43 | 0.004 | 0.002 | 61 | 8.756162
交流220kV | 2001-11-28 | 2012-07-03 | 10.60274 | 18.2 | 1018.76 | 1889.22 | 12.81 | 0.84 | 7.23 | 0 | 20.88 | 0.001 | 0 | 63.8 | 1.854431
交流220kV | 2001-03-15 | 2011-10-26 | 10.62192 | 14 | 902 | 3673 | 7.2 | 2.5 | 1.4 | 0.4 | 11.5 | 0.048 | 0.081 | 70.2 | 4.072062
交流220kV | 2002-12-28 | 2013-08-19 | 10.64932 | 14.12 | 1053.89 | 5284.46 | 29.2 | 101.62 | 46.9 | 0 | 177.72 | 0.005 | 0.001 | 56 | 5.014242
交流220kV | 2001-07-29 | 2012-03-28 | 10.67123 | 3.6 | 223.9 | 1780 | 7.4 | 2.6 | 2 | 0 | 12 | 0.012 | 0 | 67 | 7.949978
交流220kV | 2001-06-21 | 2012-02-23 | 10.68219 | 11.67 | 1379.77 | 4617.77 | 28.85 | 8.04 | 8.08 | 0.18 | 45.15 | 0.021 | 0.003 | 64.8 | 3.346768
交流220kV | 2000-08-23 | 2011-05-23 | 10.75342 | 38.68 | 298.51 | 465.36 | 23.26 | 5.23 | 5.78 | 0 | 34.27 | 0.01 | 0.001 | 58 | 1.558943
交流220kV | 2001-08-28 | 2012-05-31 | 10.76438 | 8 | 335 | 1813 | 4.53 | 0.47 | 1.03 | 0 | 6.03 | 0.043 | 0.095 | 53 | 5.41194
交流220kV | 2001-03-08 | 2011-12-14 | 10.77534 | 381 | 1152 | 3551 | 75 | 1.7 | 14.2 | 0 | 90.9 | 0.016 | 0 | 0 | 3.082465
交流220kV | 2002-03-25 | 2012-12-31 | 10.77808 | 5.3 | 818.89 | 1850.92 | 7.2 | 2.03 | 1.85 | 0 | 11.08 | 0 | 0 | 0 | 2.260279
220 | 2003-01-01 | 2013-10-15 | 10.79452 | 0.4 | 0.4 | 186.43 | 1.35 | 3.73 | 1.2 | 0 | 6.28 | 0.026 | 0.153 | 56 | 466.075
交流220kV | 2000-05-17 | 2011-03-02 | 10.79726 | 12 | 1498 | 4397 | 16.3 | 2.6 | 5.2 | 0 | 24.1 | 0.007 | 0.001 | 49 | 2.935247
交流220kV | 2001-06-04 | 2012-03-28 | 10.82192 | 4.69 | 564.49 | 1937.78 | 16.21 | 12.91 | 5.71 | 0.28 | 35.11 | 0.001 | 0.005 | 56 | 3.432798
交流220kV | 2002-12-28 | 2013-10-24 | 10.83014 | 9.83 | 1590.18 | 7653.05 | 18.35 | 6.59 | 3.94 | 0.53 | 29.41 | 0.028 | 0.13 | 43 | 4.812694
交流220kV | 2002-03-06 | 2012-12-31 | 10.83014 | 6 | 158 | 258 | 0.3 | 0.2 | 0.1 | 0 | 0.6 | 0.032 | 0.21 | 56 | 1.632911
交流220kV | 2002-03-06 | 2012-12-31 | 10.83014 | 9 | 154 | 245 | 0.2 | 0.1 | 0.2 | 0 | 0.5 | 0.015 | 0.14 | 56 | 1.590909
交流220kV | 2002-05-17 | 2013-03-21 | 10.85205 | 5 | 371 | 140 | 15.08 | 3.39 | 2.99 | 0 | 21.46 | 0.006 | 0.15 | 50 | 0.3773585
交流220kV | 2002-07-18 | 2013-05-24 | 10.85753 | 8.63 | 637.77 | 2973.03 | 26.91 | 2.84 | 5.35 | 0 | 35.1 | 0.06 | 0.001 | 60 | 4.661602
交流220kV | 2002-01-25 | 2012-12-05 | 10.86849 | 7.4 | 791.9 | 4820.6 | 14.8 | 3.2 | 3.9 | 0 | 21.9 | 0 | 0 | 0 | 6.087385
交流220kV | 2002-01-27 | 2012-12-10 | 10.87671 | 4.8 | 567.48 | 2042.96 | 13.24 | 5.59 | 2.27 | 0 | 21.1 | 0 | 0 | 0 | 3.600056
交流220kV | 2001-07-10 | 2012-05-23 | 10.87671 | 6.96 | 606.88 | 1985.21 | 16.7 | 4.56 | 10.41 | 0 | 31.67 | 0.015 | 0.341 | 56.2 | 3.271174
交流220kV | 2002-04-07 | 2013-03-03 | 10.91233 | 13.04 | 204.13 | 650.38 | 18.23 | 5.75 | 0 | 0 | 23.98 | 0.007 | 0.005 | 46.8 | 3.186107
交流220kV | 2002-01-13 | 2012-12-20 | 10.94247 | 2.18 | 26.88 | 169.2 | 3.7 | 0.23 | 0.44 | 0 | 4.37 | 0 | 0 | 0 | 6.294643
交流220kV | 2002-07-16 | 2013-06-28 | 10.9589 | 5 | 587.9 | 7581.2 | 25.8 | 7.3 | 5.5 | 0 | 38.6 | 0.003 | 0.09 | 51.3 | 12.89539
交流220kV | 2001-12-17 | 2012-12-11 | 10.99178 | 5.3 | 425.9 | 2766.3 | 10.1 | 0.7 | 2.6 | 0 | 13.4 | 0 | 0 | 0 | 6.495187
交流220kV | 1995-10-14 | 2006-10-10 | 10.99726 | 28.1 | 1427 | 10665.1 | 16.5 | 32.1 | 5 | 0 | 53.6 | 0.009 | 0.119 | 56 | 7.473791
交流220kV | 2001-03-08 | 2012-03-07 | 11.00548 | 386 | 1166 | 3500 | 74.7 | 1.6 | 13.4 | 0 | 89.7 | 0 | 0 | 0 | 3.001715
交流220kV | 2000-12-11 | 2011-12-21 | 11.03288 | 7.84 | 756.47 | 3263.69 | 15.67 | 0.73 | 0.51 | 0 | 16.91 | 0 | 0.006 | 52 | 4.314368
交流220kV | 1999-12-22 | 2011-01-10 | 11.06027 | 28.22 | 527 | 1598 | 17.67 | 7.69 | 5 | 0.19 | 30.55 | 0.035 | 0.479 | 47.7 | 3.032258
交流220kV | 2002-10-15 | 2013-11-05 | 11.06575 | 9.93 | 1102.01 | 4667.34 | 20.27 | 9.04 | 4.56 | 0.34 | 34.21 | 0.021 | 0.28 | 49 | 4.235297
交流220kV | 2001-11-28 | 2012-12-20 | 11.06849 | 9.95 | 251.63 | 569.87 | 7.36 | 0.55 | 2.17 | 0 | 10.08 | 0 | 0 | 0 | 2.264714
交流220kV | 2001-03-15 | 2012-04-09 | 11.07671 | 4.2 | 250.2 | 1184.3 | 17.8 | 5.6 | 7.7 | 0 | 31.1 | 0.008 | 0.003 | 58.2 | 4.733413
交流220kV | 2001-03-15 | 2012-04-17 | 11.09863 | 3.8 | 222.4 | 1214.9 | 13.3 | 3.7 | 6.6 | 0 | 23.6 | 0.01 | 0.003 | 59.2 | 5.46268
交流220kV | 2002-04-16 | 2013-05-23 | 11.10959 | 6.92 | 764.23 | 3931.72 | 16.59 | 2.44 | 4.39 | 0 | 23.42 | 0.06 | 0.001 | 59 | 5.144682
交流220kV | 2002-03-06 | 2013-04-15 | 11.11781 | 16 | 680 | 4873 | 5.9 | 10.6 | 1.8 | 0 | 18.3 | 0.015 | 0.001 | 74 | 7.166176
交流220kV | 2000-08-01 | 2011-09-15 | 11.12877 | 27 | 1490 | 7492 | 16.1 | 5.4 | 3.2 | 0 | 24.7 | 0.004 | 0.002 | 74.8 | 5.028188
交流220kV | 2001-03-31 | 2012-05-22 | 11.15068 | 7 | 170 | 2734 | 5.4 | 1.6 | 6 | 0 | 13 | 0.014 | 0.002 | 48 | 16.08235
交流220kV | 2000-08-01 | 2011-09-30 | 11.16986 | 10 | 312 | 2257 | 4.4 | 0.9 | 1.1 | 0 | 6.4 | 0.003 | 0.001 | 49.9 | 7.233974
交流220kV | 2001-11-10 | 2013-01-11 | 11.17808 | 10.57 | 52.3 | 2834.37 | 5.2 | 5.3 | 4.85 | 0 | 15.35 | 0.02 | 0.181 | 53 | 54.19446
交流220kV | 2000-01-20 | 2011-03-25 | 11.18356 | 16 | 956 | 4238 | 13 | 2.6 | 0.8 | 0 | 16.4 | 0.005 | 0.001 | 49 | 4.433054
交流220kV | 2002-03-25 | 2013-06-06 | 11.20822 | 5.87 | 1051.7 | 2347.9 | 14.19 | 2.54 | 2.12 | 0 | 18.85 | 0 | 0 | 0 | 2.232481
交流220kV | 2002-07-28 | 2013-10-15 | 11.22466 | 1.91 | 303.91 | 1782.27 | 13.68 | 0.55 | 6.36 | 0 | 20.59 | 0.012 | 0.051 | 63.5 | 5.864466
交流220kV | 1999-10-20 | 2011-01-10 | 11.23288 | 12.13 | 1602 | 3594 | 20.65 | 8.69 | 5.43 | 0.13 | 34.9 | 0.031 | 0.512 | 57.8 | 2.243446
交流220kV | 2001-03-08 | 2012-06-01 | 11.2411 | 304.22 | 1254.03 | 4350.08 | 71.02 | 1.74 | 14.12 | 0 | 86.88 | 0.018 | 0.136 | 0 | 3.46888
交流220kV | 2002-12-20 | 2014-03-17 | 11.24658 | 44.4 | 113.9 | 756 | 6.4 | 2.3 | 1.9 | 0 | 10.6 | 0.003 | 0.26 | 52 | 6.637401
220 | 2001-12-24 | 2013-03-28 | 11.26575 | 4 | 190 | 787 | 13 | 6 | 6.1 | 0 | 25.1 | 0.007 | 0.001 | 51 | 4.142105
交流220kV | 2000-12-16 | 2012-03-23 | 11.27397 | 7 | 284 | 1423 | 21.49 | 22.51 | 8.96 | 0.11 | 53.07 | 0.001 | 0.001 | 46.7 | 5.010563
交流220kV | 2001-08-28 | 2012-12-05 | 11.27945 | 7 | 442 | 2216 | 4 | 1 | 1 | 0 | 6 | 0 | 0 | 0 | 5.013575
交流220kV | 2001-01-17 | 2012-04-26 | 11.27945 | 5.25 | 699.21 | 3860.72 | 24.66 | 1.25 | 6.98 | 0 | 32.89 | 0.026 | 0.086 | 54 | 5.521546
交流220kV | 2001-05-31 | 2012-09-09 | 11.28493 | 2.13 | 674.68 | 4343.86 | 11.96 | 1.35 | 3.26 | 0.14 | 16.71 | 0.008 | 0.001 | 63 | 6.4384
交流220kV | 2000-11-29 | 2012-03-14 | 11.29589 | 6 | 475 | 1224 | 15.93 | 2.98 | 3.85 | 0 | 22.76 | 0.021 | 0.057 | 52.8 | 2.576842
交流220kV | 2001-05-07 | 2012-08-24 | 11.30685 | 19.8 | 375.5 | 1989 | 14.9 | 0 | 4.1 | 0 | 19 | 0.015 | 0.132 | 55.7 | 5.296937
交流220kV | 2001-06-01 | 2012-09-24 | 11.32329 | 5.25 | 340.1 | 2919.23 | 4.09 | 13.6 | 2.16 | 0 | 19.85 | 0.009 | 0.002 | 62 | 8.583446
交流220kV | 2000-12-04 | 2012-03-31 | 11.32877 | 12.8 | 635.7 | 1737.1 | 7.6 | 7.1 | 0 | 0 | 14.7 | 0 | 0 | 0 | 2.732578
交流220kV | 2001-08-19 | 2012-12-14 | 11.32877 | 10.06 | 1006.4 | 3997.53 | 12.78 | 14.63 | 3.85 | 0.5 | 31.76 | 0.003 | 0.2 | 40 | 3.972109
交流220kV | 2002-01-27 | 2013-06-04 | 11.3589 | 4.94 | 583.96 | 2329.22 | 12.83 | 6.14 | 2.39 | 0 | 21.36 | 0.002 | 0.047 | 62 | 3.988664
交流220kV | 2001-04-21 | 2012-08-27 | 11.3589 | 4.09 | 1102.39 | 2996.55 | 12.7 | 6.52 | 2.36 | 0 | 21.58 | 0.008 | 0.003 | 45 | 2.71823
交流220kV | 2001-12-28 | 2013-05-10 | 11.3726 | 7.91 | 226.73 | 1120.39 | 10.53 | 1.32 | 1.39 | 2.7 | 15.94 | 0.058 | 0.219 | 54 | 4.941516
交流220kV | 2001-07-29 | 2012-12-11 | 11.37808 | 4.3 | 375.5 | 2514.3 | 10.9 | 2.9 | 2.4 | 0 | 16.2 | 0 | 0 | 0 | 6.695872
交流220kV | 2001-12-28 | 2013-05-13 | 11.38082 | 7.91 | 314.2 | 1120.39 | 2.54 | 1.32 | 1.39 | 3.1 | 8.35 | 0.058 | 0.219 | 53 | 3.56585
交流220kV | 2002-01-13 | 2013-06-06 | 11.40274 | 41.36 | 85.4 | 564.51 | 7.07 | 0 | 0.36 | 0 | 7.43 | 0 | 0 | 0 | 6.610187
交流220kV | 2000-11-01 | 2012-03-29 | 11.4137 | 3.41 | 104.29 | 721.22 | 18.86 | 0.73 | 0.58 | 0 | 20.17 | 0.009 | 0.05 | 58 | 6.915524
交流220kV | 2002-01-25 | 2013-06-25 | 11.42192 | 6.5 | 645 | 6747.5 | 13.4 | 4.1 | 4.2 | 0 | 21.7 | 0.012 | 0 | 63.4 | 10.46124
交流220kV | 2002-07-12 | 2013-12-12 | 11.4274 | 11.1 | 1074.15 | 4210.1 | 16.67 | 7.74 | 3.3 | 1.15 | 28.86 | 0.007 | 0.1 | 60 | 3.919471
交流220kV | 2001-12-09 | 2013-05-14 | 11.43562 | 6.12 | 1061.3 | 4102.1 | 31.91 | 1.98 | 9.87 | 0 | 43.76 | 0.006 | 0.165 | 57 | 3.865165
交流220kV | 2000-12-16 | 2012-05-22 | 11.43836 | 18 | 651 | 2472 | 22.16 | 19.31 | 6.46 | 0.13 | 48.06 | 0.001 | 0.001 | 50 | 3.797235
交流220kV | 2001-06-25 | 2012-12-05 | 11.45479 | 3.9 | 949.1 | 5256.4 | 22.7 | 4.5 | 4.6 | 0 | 31.8 | 0 | 0 | 0 | 5.538299
交流220kV | 2000-05-17 | 2011-11-02 | 11.46849 | 14 | 1405 | 4218 | 16.8 | 3.1 | 5.7 | 0 | 25.6 | 0.008 | 0.001 | 50 | 3.002135
交流220kV | 2001-08-28 | 2013-02-20 | 11.49041 | 7 | 397 | 1682 | 5 | 1 | 1 | 0 | 7 | 0 | 0 | 0 | 4.236776
交流220kV | 1999-09-27 | 2011-03-22 | 11.49041 | 11 | 168.36 | 1606.85 | 2.95 | 2.39 | 1.31 | 0 | 6.65 | 0.004 | 0.001 | 53.6 | 9.544132
交流220kV | 1996-01-04 | 2007-07-02 | 11.49863 | 23.02 | 132.26 | 468.16 | 9.18 | 14.81 | 3.58 | 0 | 27.57 | 0.011 | 0.037 | 60.9 | 3.539695
交流220kV | 2001-06-28 | 2012-12-27 | 11.50685 | 8 | 798 | 2340 | 7.32 | 0.81 | 1.66 | 0 | 9.79 | 0.004 | 0.153 | 52 | 2.932331
交流220kV | 2001-12-17 | 2013-06-21 | 11.51781 | 6.9 | 454.3 | 4969.5 | 11.3 | 0.9 | 3.6 | 0 | 15.8 | 0.036 | 0 | 55.3 | 10.93881
交流220kV | 2001-11-28 | 2013-06-06 | 11.52877 | 15.33 | 715.84 | 1458.29 | 10.25 | 2.24 | 0.61 | 0 | 13.1 | 0 | 0 | 0 | 2.037173
交流220kV | 2000-12-11 | 2012-06-21 | 11.53425 | 8.73 | 488.46 | 3910.29 | 7.84 | 4.04 | 0.84 | 0 | 12.72 | 0 | 0 | 0 | 8.005343
交流220kV | 2001-09-22 | 2013-04-10 | 11.55616 | 7 | 519 | 2021 | 3.66 | 24.54 | 1.55 | 0.49 | 30.24 | 0.008 | 0.3 | 71 | 3.894027
交流220kV | 2001-01-19 | 2012-08-24 | 11.60274 | 26.5 | 570.4 | 2448 | 16 | 0 | 3.9 | 0 | 19.9 | 0.015 | 0.116 | 53.6 | 4.291725
交流220kV | 1999-12-22 | 2011-08-01 | 11.61644 | 13.06 | 523 | 2208 | 17.47 | 7.08 | 5.72 | 0 | 30.27 | 0.034 | 0.482 | 57.3 | 4.221797
交流220kV | 2002-03-06 | 2013-10-25 | 11.64658 | 15 | 532 | 4084 | 6.5 | 12.9 | 2.1 | 0 | 21.5 | 0.021 | 0.009 | 68 | 7.676692
交流220kV | 2001-03-15 | 2012-11-25 | 11.70685 | 3.1 | 169.2 | 1854.4 | 11.2 | 3.2 | 5.9 | 0 | 20.3 | 0.013 | 0.002 | 59.8 | 10.95981
交流220kV | 2001-11-28 | 2013-08-13 | 11.71507 | 6.47 | 903.21 | 4343.41 | 12.17 | 0.83 | 2.66 | 0 | 15.66 | 0.01 | 0.078 | 54.6 | 4.80886
交流220kV | 2000-07-03 | 2012-03-22 | 11.72603 | 8.49 | 635.49 | 1721.8 | 21.78 | 3.6 | 3.44 | 0 | 28.82 | 0.007 | 0.001 | 54.3 | 2.709405
交流220kV | 2000-06-20 | 2012-03-13 | 11.73699 | 4 | 275 | 317 | 62.62 | 3.4 | 10.66 | 0 | 76.68 | 0.012 | 0.12 | 51.4 | 1.152727
交流220kV | 1997-03-06 | 2008-12-03 | 11.75342 | 3 | 250 | 1825 | 4.66 | 2.67 | 1.07 | 0 | 8.4 | 0.02 | 0.11 | 48 | 7.3
交流220kV | 2000-08-23 | 2012-05-24 | 11.7589 | 66.42 | 469.11 | 1212.47 | 34.18 | 5.72 | 6.54 | 0 | 46.44 | 0.003 | 0.001 | 58 | 2.584618
交流220kV | 2001-03-08 | 2012-12-11 | 11.76986 | 328 | 1260 | 3971 | 69.8 | 1.9 | 14 | 0 | 85.7 | 0 | 0 | 0 | 3.151587
交流220kV | 2001-08-19 | 2013-05-24 | 11.76986 | 29.16 | 375.25 | 4224.16 | 6.61 | 10.18 | 2.77 | 0.37 | 19.93 | 0.003 | 0.25 | 56 | 11.25692
交流220kV | 2002-03-25 | 2013-12-30 | 11.77534 | 5.94 | 992.64 | 2140.97 | 10.41 | 2.73 | 2.51 | 0 | 15.65 | 0 | 0 | 0 | 2.156844
交流220kV | 1999-10-20 | 2011-08-01 | 11.78904 | 27.86 | 1008 | 3592 | 13.48 | 4.67 | 3.81 | 0 | 21.96 | 0.033 | 0.547 | 55.4 | 3.563492
220 | 2001-06-01 | 2013-03-15 | 11.79452 | 8.58 | 395.67 | 1540.24 | 39.6 | 14.66 | 13.91 | 0 | 68.17 | 0.003 | 1.7 | 49.7 | 3.892739
交流220kV | 2000-06-01 | 2012-03-16 | 11.79726 | 10.07 | 724.59 | 1061.11 | 7.28 | 1.23 | 1.49 | 0 | 10 | 0.005 | 0.001 | 54 | 1.464428
交流220kV | 1998-06-24 | 2010-04-14 | 11.8137 | 2.98 | 261.48 | 1137.58 | 5.22 | 0.95 | 1.31 | 0 | 7.48 | 0.016 | 0.775 | 46 | 4.350543
交流220kV | 2001-07-29 | 2013-05-22 | 11.82192 | 4.1 | 374.5 | 5121.8 | 12.8 | 3.8 | 3.6 | 0 | 20.2 | 0.02 | 0 | 66.7 | 13.67637
交流220kV | 2001-08-28 | 2013-07-03 | 11.85479 | 9 | 514 | 2529 | 5 | 1 | 1 | 0 | 7 | 0.045 | 0.034 | 51 | 4.920233
交流220kV | 2002-05-17 | 2014-03-24 | 11.86027 | 3 | 356 | 185 | 16.72 | 4.3 | 3.74 | 0 | 24.76 | 0.001 | 0.07 | 50 | 0.5196629
交流220kV | 2000-12-06 | 2012-10-18 | 11.87397 | 21.82 | 186.88 | 1471.18 | 14.27 | 1.38 | 10.66 | 0 | 26.31 | 0.018 | 0.18 | 64 | 7.872324
交流220kV | 2002-01-27 | 2013-12-10 | 11.87671 | 4.34 | 645.22 | 2721.22 | 13.65 | 5.79 | 2.29 | 0 | 21.73 | 0 | 0 | 0 | 4.217507
交流220kV | 2000-12-04 | 2012-10-19 | 11.88219 | 13.5 | 545.3 | 2133.1 | 11.4 | 7.4 | 2.1 | 0 | 20.9 | 0 | 0 | 0 | 3.911792
交流220kV | 2000-12-04 | 2012-10-19 | 11.88219 | 13.54 | 545.25 | 2133.07 | 11.39 | 7.36 | 2.06 | 0 | 20.81 | 0 | 0 | 0 | 3.912095
交流220kV | 2002-01-25 | 2013-12-11 | 11.88493 | 5.7 | 781.4 | 5488.2 | 15.5 | 3.2 | 4.4 | 0 | 23.1 | 0 | 0 | 0 | 7.023547
交流220kV | 2001-06-04 | 2013-04-24 | 11.89589 | 5.7 | 1467.9 | 3972.5 | 23 | 14.9 | 6.4 | 0 | 44.3 | 0.012 | 0.004 | 52.4 | 2.706247
交流220kV | 2001-06-04 | 2013-04-26 | 11.90137 | 5.9 | 1351.2 | 3664.9 | 21.3 | 13.8 | 5.8 | 0.2 | 41.1 | 0.001 | 0.001 | 60.2 | 2.71233
交流220kV | 2001-06-25 | 2013-05-21 | 11.91233 | 1.6 | 404.8 | 6261.7 | 15.1 | 4.6 | 5.2 | 0 | 24.9 | 0.017 | 0 | 65.4 | 15.46863
交流220kV | 2002-01-13 | 2013-12-19 | 11.93973 | 1.46 | 7.08 | 48.36 | 5.95 | 0 | 0 | 0 | 5.95 | 0 | 0 | 55.3 | 6.830508
交流220kV | 2000-12-25 | 2012-11-30 | 11.93973 | 11.14 | 135 | 1473 | 5 | 3.21 | 3.42 | 0.11 | 11.74 | 0.012 | 0.002 | 42 | 10.91111
交流220kV | 2001-06-01 | 2013-05-08 | 11.94247 | 2.16 | 211.96 | 3355.62 | 4.27 | 17.62 | 2.94 | 0 | 24.83 | 0.015 | 0.104 | 52.2 | 15.83138
交流220kV | 2001-12-17 | 2013-12-10 | 11.98904 | 18.2 | 267.5 | 1431.8 | 3.6 | 0.5 | 0.5 | 0 | 4.6 | 0 | 0 | 0 | 5.352523
交流220kV | 2001-01-17 | 2013-01-10 | 11.98904 | 4.38 | 677.25 | 3718.52 | 25.75 | 1.28 | 6.66 | 0 | 33.69 | 0.028 | 0.093 | 53 | 5.490616
交流220kV | 1999-12-25 | 2011-12-19 | 11.99178 | 2.17 | 1042.23 | 3540.99 | 25.88 | 53.95 | 9.67 | 0 | 89.5 | 0.003 | 0.02 | 44 | 3.397513
交流220kV | 2000-03-31 | 2012-03-28 | 12 | 7.3 | 595.7 | 935.1 | 7.8 | 2 | 1.9 | 0.1 | 11.8 | 0.01 | 0.2 | 50.8 | 1.56975
交流220kV | 2000-04-28 | 2012-05-03 | 12.02192 | 28.97 | 1370.62 | 4166.12 | 15.7 | 26.12 | 3.06 | 0 | 44.88 | 0.005 | 0.001 | 55.5 | 3.039588
交流220kV | 2000-08-20 | 2012-08-27 | 12.0274 | 2.56 | 736.38 | 2831.19 | 14.59 | 1.21 | 15.31 | 0 | 31.11 | 0.011 | 0.002 | 62 | 3.84474
交流220kV | 2000-12-11 | 2012-12-21 | 12.03562 | 5.8 | 536.33 | 3637.02 | 6.52 | 4.35 | 1.74 | 0 | 12.61 | 0 | 0.255 | 46 | 6.78131
交流220kV | 2001-11-30 | 2013-12-10 | 12.03562 | 4.09 | 887.45 | 3526.1 | 13.22 | 1.29 | 1.8 | 0 | 16.31 | 0 | 0 | 0 | 3.973294
交流220kV | 2001-03-15 | 2013-03-27 | 12.0411 | 7.4 | 312.2 | 1282.4 | 14 | 3.9 | 7.7 | 0 | 25.6 | 0.01 | 0.002 | 57.7 | 4.107623
交流220kV | 2001-11-28 | 2013-12-19 | 12.06575 | 13.63 | 173.99 | 342.72 | 9.35 | 0.52 | 2.5 | 0 | 12.37 | 0 | 0 | 49.6 | 1.969768
交流220kV | 1999-09-27 | 2011-10-20 | 12.07123 | 30 | 1237 | 4569 | 22.3 | 8.8 | 4.6 | 0 | 35.7 | 0.05 | 0.178 | 61 | 3.693614
交流220kV | 1999-09-27 | 2011-10-20 | 12.07123 | 30 | 1237 | 4569 | 22.3 | 8.8 | 4.6 | 0 | 35.7 | 0.05 | 0.018 | 61.2 | 3.693614
交流220kV | 1999-09-27 | 2011-10-20 | 12.07123 | 30 | 183 | 1740 | 5.1 | 2.8 | 1.3 | 0 | 9.2 | 0.047 | 0.008 | 74.7 | 9.508197
交流220kV | 2001-03-24 | 2013-04-25 | 12.09589 | 4.9 | 762.6 | 2908.5 | 13 | 2.8 | 3 | 0 | 18.8 | 0.003 | 0.05 | 54.8 | 3.813926
交流220kV | 2001-10-09 | 2013-11-11 | 12.09863 | 9.91 | 228.91 | 2058.68 | 3.39 | 1.54 | 0.9 | 0 | 5.83 | 0.01 | 0.001 | 52.3 | 8.993404
交流220kV | 1999-05-25 | 2011-07-01 | 12.10959 | 3.03 | 1120.42 | 1679.95 | 21.48 | 3.38 | 4.35 | 0 | 29.21 | 0 | 0 | 0 | 1.499393
交流220kV | 1999-10-20 | 2011-11-30 | 12.12055 | 25.01 | 573.08 | 2109.14 | 22.15 | 27.46 | 5.4 | 0.18 | 55.19 | 0.002 | 0.03 | 48 | 3.680359
交流220kV | 2001-01-11 | 2013-02-23 | 12.12603 | 2.04 | 115.05 | 299.23 | 1.35 | 0.72 | 1.74 | 0 | 3.81 | 0.021 | 0.19 | 58 | 2.600869
交流220kV | 1999-10-20 | 2011-12-12 | 12.15342 | 4.87 | 477.57 | 2125.63 | 21.28 | 26.04 | 6.8 | 0 | 54.12 | 0.003 | 0.02 | 51 | 4.450929
交流220kV | 1999-07-12 | 2011-09-20 | 12.2 | 5.72 | 1047.95 | 2359.01 | 83.84 | 148.07 | 35.4 | 0.15 | 267.46 | 0.011 | 0.04 | 49.7 | 2.251071
交流220kV | 2000-12-25 | 2013-03-11 | 12.21644 | 17.8 | 134 | 2285 | 5.2 | 3.2 | 3.1 | 0.17 | 11.67 | 0.01 | 0 | 50.5 | 17.05224
交流220kV | 2000-01-20 | 2012-04-09 | 12.2274 | 16 | 956 | 4238 | 13 | 0.8 | 2.6 | 0 | 16.4 | 0.005 | 0.001 | 49 | 4.433054
交流220kV | 2001-03-08 | 2013-06-03 | 12.24658 | 231.6 | 1047.3 | 4096.5 | 58.4 | 1.4 | 12.7 | 0 | 72.5 | 0.02 | 0 | 0 | 3.911487
交流220kV | 2000-12-16 | 2013-03-15 | 12.25205 | 6 | 520 | 2251 | 22.42 | 19.91 | 6.98 | 0.05 | 49.36 | 0.008 | 0.05 | 51.3 | 4.328846
交流220kV | 2001-08-19 | 2013-11-26 | 12.27945 | 3.19 | 454.04 | 4112.34 | 6.82 | 10.44 | 2.57 | 0.27 | 20.1 | 0.002 | 0.1 | 41 | 9.05722
交流220kV | 1997-03-06 | 2009-06-17 | 12.29041 | 4 | 339 | 1677 | 5.75 | 5.24 | 1.56 | 0 | 12.55 | 0.01 | 0.13 | 49 | 4.946903
交流220kV | 1999-12-25 | 2012-04-12 | 12.30685 | 4.79 | 1031.52 | 3538.73 | 25.04 | 52.76 | 9.36 | 0 | 87.16 | 0.001 | 0.1 | 41 | 3.430598
交流220kV | 2001-08-28 | 2013-12-17 | 12.31233 | 8 | 492 | 2240 | 5 | 1 | 0 | 0 | 6 | 0 | 0 | 0 | 4.552846
交流220kV | 2000-08-01 | 2012-11-21 | 12.31507 | 8.9 | 30 | 413 | 2.88 | 0.13 | 0.46 | 0 | 3.47 | 0.015 | 0 | 43.3 | 13.76667
交流220kV | 1999-02-11 | 2011-06-09 | 12.33151 | 15 | 1215 | 5468 | 24 | 3.7 | 4.7 | 0 | 32.4 | 0.007 | 0.003 | 48 | 4.500412
交流220kV | 1999-08-10 | 2011-12-08 | 12.33699 | 10 | 1132 | 4724 | 11.4 | 4.6 | 2.8 | 0.1 | 18.9 | 0.013 | 0.001 | 46 | 4.173145
交流220kV | 2001-07-29 | 2013-12-10 | 12.37534 | 3.4 | 409.9 | 4714 | 15.3 | 2.9 | 3.7 | 0 | 21.9 | 0 | 0 | 0 | 11.50037
交流220kV | 1998-11-27 | 2011-04-12 | 12.38082 | 7 | 1260 | 5278 | 22.6 | 5.8 | 5.4 | 0 | 33.8 | 0.01 | 0.001 | 53 | 4.188889
交流220kV | 1998-12-23 | 2011-05-13 | 12.39452 | 3 | 312 | 1043 | 10.67 | 1.66 | 1.57 | 0.24 | 14.14 | 0.005 | 0.08 | 60 | 3.342949
交流220kV | 1999-07-14 | 2011-12-16 | 12.43288 | 9.5 | 261.7 | 0 | 10.5 | 1.7 | 3.7 | 0 | 15.9 | 0 | 0 | 0 | 0
交流220kV | 1999-10-20 | 2012-03-26 | 12.4411 | 6.76 | 505.75 | 2207.82 | 20.81 | 25.67 | 6.68 | 0 | 53.16 | 0.002 | 0.2 | 49 | 4.365437
交流220kV | 2001-09-10 | 2014-02-17 | 12.44658 | 7.8 | 418.5 | 4290.6 | 19.1 | 2.8 | 5.7 | 0 | 27.6 | 0.006 | 0.001 | 44.8 | 10.25233
交流220kV | 2001-05-07 | 2013-10-16 | 12.45205 | 13.72 | 398.28 | 3093.35 | 15.7 | 1.08 | 4.05 | 0 | 20.83 | 0.009 | 0.029 | 63 | 7.766772
交流220kV | 2001-06-25 | 2013-12-10 | 12.46849 | 5.8 | 1116 | 8398.3 | 26.9 | 5.3 | 5.8 | 0 | 38 | 0 | 0 | 0 | 7.525358
交流220kV | 1997-11-25 | 2010-05-12 | 12.46849 | 36.84 | 557.46 | 1230.99 | 14.01 | 3.65 | 4.95 | 0.21 | 22.82 | 0.007 | 0.618 | 61.4 | 2.208212
交流220kV | 2000-12-04 | 2013-05-23 | 12.47397 | 13.9 | 502.4 | 2595.9 | 20.8 | 12.1 | 1.7 | 0 | 34.6 | 0 | 0 | 0 | 5.166998
交流220kV | 1999-09-10 | 2012-03-07 | 12.49863 | 21.88 | 198.18 | 1700.16 | 4.78 | 0.52 | 1.12 | 0.09 | 6.51 | 0.018 | 0.151 | 50.8 | 8.578868
交流220kV | 1999-09-10 | 2012-03-07 | 12.49863 | 28.13 | 254.16 | 1819.62 | 35.37 | 48.57 | 5.64 | 0.67 | 90.25 | 0.02 | 0.142 | 48.9 | 7.159348
交流220kV | 1996-01-04 | 2008-07-02 | 12.50137 | 23 | 132.3 | 468.2 | 9.2 | 14.8 | 3.6 | 0 | 27.6 | 0.01 | 0.037 | 60.9 | 3.538927
交流220kV | 2001-04-21 | 2013-10-18 | 12.50137 | 5.08 | 742.07 | 2256.19 | 17.83 | 1.2 | 3.6 | 0 | 22.63 | 0.009 | 0.086 | 60.1 | 3.040401
交流220kV | 1999-06-17 | 2011-12-27 | 12.53699 | 6 | 1203 | 1829 | 14 | 2 | 0 | 0 | 16 | 0 | 0 | 0 | 1.520366
交流220kV | 1998-12-15 | 2011-06-28 | 12.54247 | 10.8 | 946.2 | 5526.3 | 7 | 3.3 | 2 | 0 | 12.3 | 0.01 | 0.05 | 61 | 5.84052
交流220kV | 2000-12-11 | 2013-06-27 | 12.55068 | 4.5 | 385 | 3598 | 6.8 | 3.3 | 1.7 | 0 | 11.8 | 0 | 0 | 0 | 9.345455
交流220kV | 2001-06-04 | 2013-12-20 | 12.55342 | 15.51 | 1215.77 | 3081.35 | 31.46 | 26.72 | 8.55 | 0.22 | 66.95 | 0.009 | 0.005 | 56.7 | 2.534484
交流220kV | 1999-04-06 | 2011-10-26 | 12.56438 | 8 | 1169 | 5240 | 13.7 | 3.4 | 3.9 | 0 | 21 | 0.003 | 0.002 | 61 | 4.482464
交流220kV | 2001-06-01 | 2013-12-23 | 12.56986 | 8.16 | 429.91 | 2607.66 | 5.9 | 16.13 | 2.44 | 0 | 24.47 | 0.015 | 0.018 | 56 | 6.065595
交流220kV | 1999-05-25 | 2011-12-17 | 12.5726 | 4.4 | 775.84 | 1224.71 | 13.45 | 2.64 | 3.49 | 0 | 19.58 | 0 | 0 | 0 | 1.57856
交流220kV | 2000-11-01 | 2013-06-05 | 12.6 | 106.02 | 109.8 | 1278.7 | 19.12 | 0.7 | 0.24 | 0 | 20.06 | 0.02 | 0.076 | 59 | 11.64572
交流220kV | 1994-03-20 | 2006-10-25 | 12.60822 | 9.6 | 1985.9 | 15297.8 | 28.9 | 49.5 | 8.6 | 0.4 | 87.4 | 0.01 | 1.65 | 46 | 7.703208
交流220kV | 2000-08-01 | 2013-03-21 | 12.64384 | 19.9 | 30 | 338 | 2.7 | 0.26 | 0.51 | 0 | 3.47 | 0.016 | 0 | 49 | 11.26667
交流220kV | 1999-07-12 | 2012-02-29 | 12.64384 | 1.81 | 897.22 | 1660.64 | 81.97 | 155.13 | 34.92 | 0.13 | 272.15 | 0.012 | 0.078 | 50.2 | 1.850873
交流220kV | 2000-01-08 | 2012-08-27 | 12.64384 | 4.52 | 1445.84 | 9139.77 | 13.18 | 5.31 | 4.45 | 0 | 22.94 | 0.012 | 0.003 | 63 | 6.321426
交流220kV | 1999-08-08 | 2012-03-28 | 12.64658 | 7.6 | 524.5 | 1319 | 10.4 | 0 | 2.2 | 0 | 12.6 | 0 | 0 | 0 | 2.514776
交流220kV | 2000-08-23 | 2013-04-28 | 12.68767 | 67.3 | 482.83 | 678.9 | 38.73 | 6.21 | 8.04 | 0 | 52.98 | 0.07 | 0.001 | 59 | 1.406085
交流220kV | 2001-01-19 | 2013-10-16 | 12.74795 | 20.48 | 648.13 | 4048 | 18.2 | 1.27 | 4.3 | 0 | 23.77 | 0.008 | 0.031 | 62 | 6.245661
220 | 1999-07-09 | 2012-04-10 | 12.76438 | 5 | 130 | 54 | 1.5 | 0.3 | 0.1 | 0 | 1.9 | 0.008 | 0.057 | 50 | 0.4153846
交流220kV | 2000-12-06 | 2013-09-10 | 12.76986 | 32.77 | 237.23 | 1620.2 | 17.72 | 1.44 | 10.99 | 0 | 30.15 | 0.016 | 0.15 | 53 | 6.829659
交流220kV | 2001-03-08 | 2013-12-12 | 12.7726 | 210.3 | 1122.6 | 3951.2 | 66.3 | 1.9 | 14.5 | 0 | 82.7 | 0 | 0 | 0 | 3.519686
交流220kV | 2000-05-26 | 2013-03-02 | 12.77534 | 19.89 | 237.41 | 1960.73 | 13.61 | 7.14 | 7.67 | 0 | 28.42 | 0.007 | 0.1 | 46 | 8.258835
交流220kV | 1999-12-13 | 2012-09-19 | 12.77808 | 6.2 | 817 | 7435.2 | 23.5 | 9 | 6.3 | 0 | 38.8 | 0.006 | 0.11 | 51.3 | 9.100612
交流220kV | 1999-12-13 | 2012-09-19 | 12.77808 | 6.9 | 954.5 | 7107.4 | 22.2 | 16.6 | 7 | 0 | 45.8 | 0.006 | 0.09 | 51 | 7.446202
交流220kV | 1999-06-17 | 2012-03-29 | 12.79178 | 6 | 1054 | 1993 | 14.4 | 1.4 | 2.1 | 0 | 17.9 | 0 | 0 | 0 | 1.890892
交流220kV | 1999-10-20 | 2012-08-06 | 12.80548 | 8.91 | 624.54 | 3120.52 | 23.99 | 28.47 | 7.58 | 0 | 60.04 | 0.003 | 0.2 | 43 | 4.996509
交流220kV | 1998-11-20 | 2011-09-10 | 12.8137 | 12.3 | 920.4 | 2944.3 | 13.5 | 6.3 | 5 | 0 | 24.8 | 0 | 0 | 0 | 3.198935
交流220kV | 1996-10-26 | 2009-08-21 | 12.8274 | 1.16 | 23.47 | 280.14 | 2.1 | 3.37 | 1.52 | 0 | 6.99 | 0.032 | 0.629 | 62 | 11.93609
交流220kV | 2001-05-23 | 2014-03-21 | 12.83562 | 9.33 | 406.9 | 3203.54 | 10.7 | 9.12 | 2.58 | 0.14 | 22.54 | 0.011 | 0.082 | 62 | 7.87304
交流220kV | 1999-07-14 | 2012-05-16 | 12.84932 | 11.6 | 370.5 | 2336.3 | 16.2 | 2.8 | 4.8 | 0 | 23.8 | 0.006 | 0 | 52.9 | 6.305803
交流220kV | 2000-08-03 | 2013-06-25 | 12.90137 | 3.78 | 1080.18 | 4736.81 | 18.12 | 4.33 | 4.6 | 0 | 27.05 | 0.014 | 0.122 | 55.6 | 4.385204
交流220kV | 1998-11-27 | 2011-10-25 | 12.91781 | 5 | 1134 | 4562 | 22 | 5.6 | 5.6 | 0 | 33.2 | 0.01 | 0.001 | 53 | 4.022928
交流220kV | 2000-03-31 | 2013-03-04 | 12.93425 | 5.3 | 565.6 | 816.5 | 7.5 | 2.1 | 1.4 | 0.1 | 11.1 | 0.01 | 0.32 | 58.8 | 1.4436
交流220kV | 1998-06-05 | 2011-05-11 | 12.93973 | 7.38 | 764.14 | 2118.02 | 23.68 | 7.17 | 6.55 | 0 | 37.4 | 0.01 | 0.001 | 57 | 2.77177
交流220kV | 1998-12-28 | 2011-12-14 | 12.96986 | 5.02 | 867.62 | 2895.07 | 22.46 | 11.24 | 6.56 | 0 | 40.26 | 0 | 0 | 0 | 3.336795
交流220kV | 1999-06-17 | 2012-06-05 | 12.97808 | 6 | 1113 | 2240 | 12 | 2 | 2 | 0 | 16 | 0.059 | 0.1 | 52 | 2.012579
交流220kV | 1999-12-25 | 2012-12-13 | 12.97808 | 5.6 | 1021.74 | 3568.84 | 26.22 | 56.65 | 9.36 | 0 | 92.23 | 0.001 | 0.2 | 42 | 3.492904
交流220kV | 2000-12-11 | 2013-12-02 | 12.98356 | 5.5 | 622 | 5566 | 13 | 5.9 | 3.4 | 0 | 22.3 | 0.04 | 0.34 | 48 | 8.948553
交流220kV | 1998-07-19 | 2011-07-12 | 12.98904 | 1.7 | 174 | 1385 | 5.1 | 0.8 | 1.3 | 0 | 7.2 | 0 | 0 | 0 | 7.95977
交流220kV | 1999-12-13 | 2012-12-20 | 13.03014 | 4.8 | 657.6 | 6775.3 | 20.9 | 8.4 | 5.9 | 0 | 35.2 | 0.006 | 0.11 | 51.3 | 10.30307
交流220kV | 1998-12-15 | 2011-12-27 | 13.0411 | 5 | 943 | 1856 | 15 | 6 | 3 | 0.43 | 24.43 | 0 | 0 | 0 | 1.968187
交流220kV | 2000-12-04 | 2013-12-17 | 13.04384 | 11.5 | 536.8 | 2130.5 | 21.7 | 8.5 | 6.4 | 0 | 36.6 | 0.07 | 0.8 | 47 | 3.96889
交流220kV | 1999-05-25 | 2012-07-06 | 13.12603 | 24.6 | 1126.7 | 1772.5 | 26.13 | 4.51 | 7.82 | 0 | 38.46 | 0 | 0 | 0 | 1.573178
交流220kV | 1999-05-25 | 2012-07-06 | 13.12603 | 5.03 | 851.33 | 1415.5 | 20.08 | 3.54 | 5.98 | 0 | 29.6 | 0 | 0 | 0 | 1.662692
交流220kV | 1999-05-25 | 2012-07-06 | 13.12603 | 12.58 | 630.53 | 1122 | 15.23 | 2.85 | 3.6 | 0 | 21.68 | 0 | 0 | 0 | 1.779455
交流220kV | 1998-12-25 | 2012-02-22 | 13.16986 | 14.81 | 445.95 | 5068.89 | 21.64 | 6.02 | 4.27 | 0 | 31.93 | 0.011 | 0.045 | 64.8 | 11.3665
交流220kV | 2000-08-20 | 2013-10-18 | 13.16986 | 2.36 | 1162.62 | 2234.94 | 13.62 | 7.95 | 2.47 | 0 | 24.04 | 0.006 | 1.236 | 49 | 1.922331
交流220kV | 2000-06-01 | 2013-08-19 | 13.22466 | 10.01 | 1095.43 | 2513.13 | 13.68 | 1.41 | 2.4 | 0 | 17.49 | 0.003 | 0.001 | 54 | 2.294195
交流220kV | 1998-07-05 | 2011-09-29 | 13.24384 | 4 | 573 | 3610 | 9.7 | 1.5 | 3.6 | 0 | 14.8 | 0.053 | 0.003 | 54.4 | 6.300175
交流220kV | 1996-01-04 | 2009-04-03 | 13.25479 | 5.4 | 272.5 | 1481.1 | 9.4 | 17.3 | 3.9 | 0 | 30.6 | 0.01 | 0.029 | 59.1 | 5.435229
交流220kV | 1996-01-04 | 2009-04-03 | 13.25479 | 5.38 | 272.45 | 1481.11 | 9.4 | 17.26 | 3.93 | 0 | 30.59 | 0.014 | 0.029 | 59.1 | 5.436264
交流220kV | 1998-12-28 | 2012-03-28 | 13.25753 | 5.68 | 817.08 | 3559.03 | 26.17 | 17.27 | 7.69 | 0 | 51.13 | 0 | 0 | 0 | 4.355791
交流220kV | 1997-02-24 | 2010-06-02 | 13.27671 | 4.35 | 478.21 | 1686.56 | 8.95 | 8.25 | 7.21 | 0.11 | 24.52 | 0.005 | 0.414 | 67 | 3.526819
交流220kV | 2000-12-16 | 2014-03-25 | 13.27945 | 9 | 575 | 2162 | 22.94 | 19.64 | 6.94 | 0.06 | 49.58 | 0.001 | 0.05 | 50 | 3.76
交流220kV | 1999-02-11 | 2012-05-22 | 13.28493 | 12 | 996 | 4335 | 23 | 6.7 | 9 | 0 | 38.7 | 0.013 | 0.002 | 44 | 4.35241
交流220kV | 1998-06-28 | 2011-10-10 | 13.29315 | 9 | 1015 | 4555 | 15.9 | 22.9 | 4.5 | 0 | 43.3 | 0.048 | 0.002 | 57 | 4.487685
交流220kV | 1998-10-29 | 2012-02-17 | 13.31233 | 4.47 | 457.43 | 3506.55 | 15.27 | 9 | 6.32 | 0 | 30.59 | 0.005 | 0.1 | 56 | 7.665763
交流220kV | 1998-12-10 | 2012-04-06 | 13.33151 | 3.12 | 852.62 | 5273.88 | 15.83 | 6.33 | 2.89 | 0 | 25.05 | 0.021 | 0.21 | 60 | 6.185499
交流220kV | 1998-08-23 | 2011-12-21 | 13.33699 | 4.02 | 380.12 | 1028.47 | 5.6 | 0.23 | 0.55 | 0 | 6.38 | 0 | 0.004 | 53 | 2.705646
交流220kV | 1999-11-18 | 2013-03-22 | 13.35068 | 1.06 | 100.04 | 2345.68 | 9.8 | 2.36 | 7.2 | 0 | 19.36 | 0.002 | 0.15 | 60 | 23.44742
交流220kV | 1999-11-18 | 2013-03-25 | 13.3589 | 11.06 | 400.04 | 3597.75 | 19.8 | 3.36 | 7.2 | 0 | 30.36 | 0.002 | 0.15 | 60 | 8.993476
交流220kV | 1990-11-02 | 2004-03-10 | 13.36164 | 31.5 | 1244.8 | 6275.9 | 46.5 | 82.6 | 14.6 | 0 | 143.7 | 0.004 | 0.224 | 50 | 5.041693
交流220kV | 1998-11-20 | 2012-03-29 | 13.36438 | 12.96 | 1137.72 | 3019.96 | 14.54 | 6.28 | 5.91 | 0 | 26.73 | 0 | 0 | 0 | 2.654397
交流220kV | 1998-12-23 | 2012-05-07 | 13.38082 | 4 | 327 | 1295 | 12.6 | 2.06 | 2.8 | 0.23 | 17.69 | 0.005 | 0.08 | 60 | 3.960245
交流220kV | 2000-11-04 | 2014-03-20 | 13.38082 | 9.24 | 150.69 | 1113.65 | 9.32 | 1.22 | 2.01 | 0 | 12.55 | 0.009 | 0.094 | 60 | 7.390338
交流220kV | 1998-11-23 | 2012-04-13 | 13.39726 | 13 | 670 | 4289 | 11.4 | 1.2 | 2.8 | 0 | 15.4 | 0.008 | 0.002 | 58 | 6.401493
交流220kV | 1999-11-18 | 2013-04-15 | 13.41644 | 2.92 | 729.55 | 8359.98 | 10.95 | 40.36 | 5.23 | 0 | 56.54 | 0.003 | 0.16 | 60 | 11.45909
交流220kV | 1999-07-14 | 2012-12-11 | 13.42192 | 10.5 | 340.6 | 2044.8 | 13.2 | 2.3 | 4.1 | 0 | 19.6 | 0 | 0 | 0 | 6.003523
交流220kV | 1998-01-18 | 2011-06-18 | 13.42192 | 20.69 | 1121.39 | 6336.11 | 20.81 | 5.32 | 3.89 | 0.21 | 30.23 | 0.003 | 0.02 | 48 | 5.650229
交流220kV | 1998-12-15 | 2012-05-17 | 13.43014 | 5 | 827 | 2186 | 15 | 6 | 3 | 0.5 | 24.5 | 0.043 | 0 | 50 | 2.643289
交流220kV | 1999-12-25 | 2013-05-30 | 13.43836 | 6.39 | 401.8 | 2502.6 | 22.26 | 43.8 | 6.38 | 0 | 72.44 | 0.003 | 0.25 | 51 | 6.228472
交流220kV | 1998-07-19 | 2011-12-27 | 13.44932 | 2 | 322 | 1772 | 6 | 3 | 4 | 0 | 13 | 0 | 0 | 0 | 5.503106
交流220kV | 1998-07-01 | 2011-12-16 | 13.46849 | 5.3 | 687 | 2351 | 10.7 | 2 | 2.9 | 0 | 15.6 | 0 | 0 | 0 | 3.422125
交流220kV | 1999-06-17 | 2012-12-05 | 13.47945 | 7 | 1133 | 2016 | 14 | 2 | 2 | 0 | 18 | 0 | 0 | 0 | 1.779347
交流220kV | 1999-10-20 | 2013-04-10 | 13.48219 | 5.98 | 456.41 | 2664.66 | 17.95 | 20.69 | 4.98 | 0 | 43.62 | 0.002 | 0.1 | 40 | 5.838303
交流220kV | 1999-11-18 | 2013-05-10 | 13.48493 | 1.26 | 33.1 | 959.52 | 1.28 | 2.11 | 0.24 | 0.37 | 4 | 0.003 | 0.16 | 60 | 28.98852
交流220kV | 2000-01-14 | 2013-07-15 | 13.50959 | 8.99 | 856.2 | 3876.7 | 8.9 | 7.7 | 0 | 0 | 16.6 | 0.034 | 0 | 51 | 4.527797
交流220kV | 2000-01-12 | 2013-07-15 | 13.51507 | 21.1 | 698.5 | 3292.4 | 14.2 | 1.4 | 0 | 0 | 15.6 | 0.032 | 0 | 52 | 4.713529
交流220kV | 1999-10-16 | 2013-05-13 | 13.58356 | 4.61 | 480.41 | 1918.37 | 9.22 | 5.85 | 4.92 | 0 | 19.99 | 0.011 | 0.372 | 57 | 3.993193
交流220kV | 1998-12-15 | 2012-07-18 | 13.6 | 4.9 | 1446.7 | 5900.8 | 7.3 | 4.1 | 2.2 | 0 | 13.6 | 0.01 | 0.02 | 60 | 4.0788
交流220kV | 1999-05-25 | 2012-12-31 | 13.6137 | 3.08 | 829.88 | 1300.6 | 12.49 | 3.04 | 3.52 | 0 | 19.05 | 0 | 0 | 0 | 1.567215
交流220kV | 1999-05-25 | 2012-12-31 | 13.6137 | 2.22 | 571.49 | 914.36 | 8.77 | 2.24 | 2.64 | 0 | 13.65 | 0 | 0 | 0 | 1.599958
交流220kV | 1999-05-25 | 2012-12-31 | 13.6137 | 3.18 | 836.18 | 1289.44 | 12.23 | 2.96 | 3.47 | 0 | 18.66 | 0 | 0 | 0 | 1.54206
交流220kV | 2000-08-01 | 2014-03-11 | 13.61644 | 21.5 | 50.5 | 524 | 6.16 | 0 | 0.98 | 0 | 7.14 | 0.016 | 0 | 50 | 10.37624
交流220kV | 2000-05-17 | 2014-01-09 | 13.65753 | 7 | 1222 | 4214 | 15.5 | 4.4 | 5.4 | 0 | 25.3 | 0.02 | 0.1 | 59 | 3.448445
220 | 2000-03-31 | 2013-12-03 | 13.68493 | 21.6 | 844.16 | 7844.82 | 18.74 | 2.17 | 4.04 | 0.3 | 25.25 | 0.007 | 0.067 | 71.6 | 9.293049
交流220kV | 1998-01-18 | 2011-09-22 | 13.68493 | 20.66 | 1121.98 | 6334.23 | 20.12 | 5.03 | 3.69 | 0.19 | 29.03 | 0.003 | 0.02 | 49 | 5.645582
交流220kV | 1997-10-25 | 2011-07-01 | 13.69041 | 9.09 | 550.86 | 14480.19 | 10.58 | 112.23 | 5.95 | 4.09 | 132.85 | 0 | 0 | 0 | 26.28652
220 | 1999-07-09 | 2013-03-22 | 13.71233 | 10 | 366 | 539 | 10.5 | 3.9 | 3.1 | 0 | 17.5 | 0.007 | 0.001 | 50 | 1.472678
交流220kV | 1999-09-27 | 2013-06-18 | 13.73425 | 27 | 56 | 2071 | 8.93 | 3.45 | 2.83 | 0 | 15.21 | 0.026 | 0.033 | 67 | 36.98214
交流220kV | 1997-12-20 | 2011-09-16 | 13.74795 | 17 | 877 | 2231 | 14.2 | 3.6 | 2.8 | 0 | 20.6 | 0.058 | 0.036 | 75 | 2.5439
220 | 1998-01-14 | 2011-10-13 | 13.75342 | 18.81 | 780 | 1286.35 | 27.8 | 0.5 | 13.82 | 0 | 42.12 | 0.003 | 0.001 | 60 | 1.649167
交流220kV | 2000-07-03 | 2014-04-01 | 13.75342 | 5.44 | 583.09 | 2052.16 | 22.13 | 3.79 | 4.45 | 0 | 30.37 | 0.008 | 0.001 | 59.7 | 3.519457
交流220kV | 1997-10-03 | 2011-07-06 | 13.76438 | 5.48 | 1089.95 | 4842.2 | 15.9 | 15.59 | 2.73 | 1.32 | 35.54 | 0 | 0 | 0 | 4.442589
交流220kV | 2000-05-26 | 2014-03-02 | 13.77534 | 19.15 | 280.44 | 2317.29 | 12.43 | 7.19 | 7.46 | 0 | 27.08 | 0.007 | 0.05 | 42 | 8.263051
交流220kV | 2000-01-20 | 2013-10-30 | 13.7863 | 1.4 | 19.3 | 373.4 | 0.6 | 0.3 | 0.2 | 0 | 1.1 | 0 | 0 | 0 | 19.34715
交流220kV | 2000-01-20 | 2013-11-05 | 13.80274 | 1.2 | 23.7 | 431.5 | 0.7 | 0.3 | 0.3 | 0 | 1.3 | 0 | 0 | 0 | 18.20675
交流220kV | 1998-08-23 | 2012-06-21 | 13.83836 | 5.77 | 390.05 | 2334.72 | 6.28 | 1.85 | 0.31 | 0 | 8.44 | 0 | 0 | 0 | 5.985694
交流220kV | 1999-09-27 | 2013-08-01 | 13.85479 | 29 | 56 | 2083 | 8.37 | 3.83 | 3.23 | 0 | 15.43 | 0.022 | 0.171 | 53 | 37.19643
交流220kV | 1999-09-27 | 2013-08-01 | 13.85479 | 17 | 833 | 4643 | 24.48 | 8.74 | 6.91 | 0 | 40.13 | 0.026 | 0.759 | 60 | 5.57383
220 | 1998-05-01 | 2012-03-07 | 13.86027 | 10.23 | 895.46 | 9365.78 | 24.28 | 4.95 | 7.52 | 0 | 36.75 | 0.017 | 0.355 | 57 | 10.45918
交流220kV | 1998-12-28 | 2012-11-05 | 13.86575 | 7.85 | 967.27 | 3797.18 | 33.48 | 17.63 | 13.16 | 0 | 64.27 | 0 | 0.002 | 57.2 | 3.925667
交流220kV | 1998-07-19 | 2012-05-31 | 13.87671 | 3 | 362 | 2481 | 8.5 | 2.5 | 2.5 | 0 | 13.5 | 0.02 | 0.493 | 50 | 6.853591
220 | 1999-12-28 | 2013-11-12 | 13.88493 | 4.32 | 1439.67 | 4167.43 | 33.33 | 25 | 7.44 | 0 | 65.77 | 0.033 | 0.149 | 56 | 2.894712
交流220kV | 1999-07-14 | 2013-06-06 | 13.90685 | 10.8 | 297.6 | 2846.9 | 13.6 | 2.9 | 4.9 | 0 | 21.4 | 0.011 | 0 | 65.9 | 9.566196
交流220kV | 1999-12-25 | 2013-11-21 | 13.91781 | 1.75 | 939.02 | 3751.56 | 23.91 | 53.96 | 5.75 | 0 | 83.62 | 0.003 | 0.25 | 51 | 3.995186
交流220kV | 1998-01-18 | 2011-12-19 | 13.92603 | 10.85 | 1345.58 | 7170.55 | 21.15 | 6.54 | 5.08 | 0.24 | 33.01 | 0.003 | 0.01 | 45 | 5.328966
交流220kV | 1998-11-12 | 2012-10-12 | 13.92603 | 14.06 | 591.3 | 2639.53 | 85.53 | 1.5 | 15.67 | 0 | 102.7 | 0.016 | 0.12 | 44 | 4.463944
交流220kV | 2000-01-07 | 2013-12-10 | 13.93425 | 4 | 614.28 | 1954 | 11.84 | 2.94 | 1.78 | 0 | 16.56 | 0 | 0 | 0 | 3.18096
交流220kV | 2000-01-14 | 2013-12-17 | 13.93425 | 16.5 | 1271.4 | 4962.4 | 12.9 | 8.7 | 1.6 | 0 | 23.2 | 0.06 | 1.4 | 44 | 3.903099
交流220kV | 2000-04-28 | 2014-04-01 | 13.93425 | 25.46 | 1407.36 | 4878.93 | 19.37 | 27.13 | 3.5 | 0 | 50 | 0.007 | 0.001 | 59 | 3.466725
交流220kV | 1999-08-08 | 2013-07-12 | 13.93699 | 16.3 | 910.5 | 3063.4 | 15.4 | 0 | 2.9 | 0 | 18.3 | 0.035 | 2.1 | 52 | 3.364525
交流220kV | 2000-01-12 | 2013-12-17 | 13.93973 | 18.9 | 628.1 | 2563.9 | 13.4 | 1 | 0.2 | 0 | 14.6 | 0.05 | 1.6 | 46 | 4.081993
交流220kV | 1999-08-10 | 2013-07-15 | 13.93973 | 11.1 | 1192.9 | 6453.9 | 9.5 | 3.5 | 0 | 0 | 13 | 0.028 | 0 | 52 | 5.410261
交流220kV | 1998-01-09 | 2011-12-20 | 13.95342 | 9.2 | 590.6 | 4170 | 10 | 4.4 | 2.6 | 0 | 17 | 0 | 0 | 0 | 7.060616
交流220kV | 1999-08-10 | 2013-07-22 | 13.9589 | 6 | 115 | 4869 | 13.66 | 4.78 | 5.22 | 0.07 | 23.73 | 0.025 | 0.006 | 42 | 42.33913
交流220kV | 1998-07-19 | 2012-07-02 | 13.96438 | 3 | 306 | 2070 | 9 | 2 | 3 | 0 | 14 | 0 | 0 | 0 | 6.764706
交流220kV | 2000-03-31 | 2014-03-17 | 13.96986 | 44.2 | 537.3 | 1014.2 | 7.7 | 2.5 | 1.4 | 0 | 11.6 | 0.003 | 0.2 | 60.4 | 1.887586
交流220kV | 1998-07-19 | 2012-07-05 | 13.9726 | 3 | 311 | 2291 | 9 | 2 | 3 | 0 | 14 | 0 | 0 | 0 | 7.366559
交流220kV | 1998-12-15 | 2012-12-05 | 13.98356 | 5 | 843 | 1871 | 10 | 4 | 2 | 0 | 16 | 0 | 0 | 0 | 2.219454
交流220kV | 1999-05-25 | 2013-06-09 | 14.05205 | 3 | 851.26 | 1517.9 | 21.94 | 5.01 | 13 | 0 | 39.95 | 0 | 0 | 0 | 1.783121
交流220kV | 1998-07-19 | 2012-08-03 | 14.05205 | 3 | 292 | 2135 | 8 | 2 | 2 | 0 | 12 | 0 | 0 | 0 | 7.311644
交流220kV | 1999-05-25 | 2013-06-09 | 14.05205 | 20.59 | 756.09 | 1339.6 | 21.13 | 4.39 | 6.68 | 0 | 32.2 | 0 | 0 | 0 | 1.771747
交流220kV | 1999-06-17 | 2013-07-02 | 14.05205 | 9 | 1235 | 2535 | 15 | 2 | 5 | 0 | 22 | 0.055 | 0.06 | 54 | 2.052632
交流220kV | 1999-05-25 | 2013-06-09 | 14.05205 | 2.2 | 809.05 | 1463.9 | 16.55 | 3.83 | 4.12 | 0 | 24.5 | 0 | 0 | 0 | 1.809406
交流220kV | 1997-12-26 | 2012-01-13 | 14.05753 | 18 | 71 | 3842 | 25.3 | 31.6 | 10.9 | 0 | 67.8 | 0.034 | 0.46 | 46 | 54.11268
交流220kV | 1997-10-25 | 2011-11-25 | 14.09315 | 18.39 | 363.6 | 11639.61 | 7.44 | 97.27 | 4.96 | 3.59 | 113.26 | 0 | 0 | 0 | 32.01213
交流220kV | 1997-11-20 | 2011-12-21 | 14.09315 | 2.55 | 231.15 | 1671.09 | 3.35 | 1.29 | 0 | 0 | 4.64 | 0 | 0 | 0 | 7.229461
交流220kV | 1999-10-20 | 2013-11-27 | 14.11507 | 4.79 | 726.15 | 6229.19 | 26.72 | 21.38 | 6.51 | 0 | 54.61 | 0.003 | 0.25 | 51 | 8.578379
交流220kV | 1999-01-27 | 2013-03-06 | 14.11507 | 7.12 | 447.02 | 3514.23 | 4.07 | 8.64 | 2.15 | 0 | 14.86 | 0.003 | 0.003 | 52 | 7.86146
交流220kV | 1998-06-05 | 2012-07-18 | 14.12877 | 16.57 | 938.09 | 3087.27 | 27.93 | 7.05 | 8.09 | 0 | 43.07 | 0.005 | 0.001 | 59 | 3.291017
交流220kV | 1999-10-28 | 2013-12-13 | 14.13699 | 3 | 236.4 | 1775.7 | 6.6 | 1.5 | 1 | 0 | 9.1 | 0 | 0 | 0 | 7.511421
交流220kV | 1997-10-25 | 2011-12-17 | 14.15342 | 10.11 | 335.98 | 11422.17 | 6.74 | 91.75 | 5.09 | 3.09 | 106.67 | 0 | 0 | 0 | 33.99658
交流220kV | 1997-04-28 | 2011-07-07 | 14.2 | 3.3 | 436.3 | 9462.1 | 20 | 3.6 | 0 | 0 | 23.6 | 0 | 0 | 0 | 21.68714
交流220kV | 1998-12-22 | 2013-03-02 | 14.20274 | 9.21 | 190 | 1967.07 | 13.27 | 10.83 | 7.79 | 0 | 31.89 | 0.005 | 0.12 | 46.8 | 10.353
交流220kV | 1998-07-05 | 2012-09-28 | 14.24384 | 6 | 697 | 4747 | 14.1 | 2 | 4 | 0 | 20.1 | 0.042 | 0.03 | 55 | 6.810617
交流220kV | 1997-12-26 | 2012-04-01 | 14.27397 | 3.46 | 185.21 | 299.86 | 4.1 | 0.69 | 1.23 | 0 | 6.02 | 0.021 | 0.988 | 57 | 1.619027
交流220kV | 1998-01-18 | 2012-04-25 | 14.27671 | 66.85 | 9456.68 | 47635.21 | 65.9 | 21.46 | 16.84 | 0.91 | 105.11 | 0.001 | 0.1 | 42 | 5.037202
220 | 1996-12-27 | 2011-04-18 | 14.31507 | 8.11 | 649.6 | 4167.04 | 25.56 | 12.23 | 13.88 | 0.13 | 51.8 | 0.001 | 0.028 | 55 | 6.414778
交流220kV | 1998-08-23 | 2012-12-20 | 14.33699 | 5.35 | 461.12 | 2104.15 | 5.27 | 1.95 | 0.83 | 0.24 | 8.29 | 0 | 0.313 | 47 | 4.563129
交流220kV | 1998-12-10 | 2013-04-08 | 14.33699 | 3.84 | 322.51 | 2301.64 | 2.42 | 5.06 | 0.33 | 0 | 7.81 | 0.019 | 0.17 | 45 | 7.136647
交流220kV | 1998-11-27 | 2013-03-28 | 14.34247 | 4 | 1217 | 4733 | 22.6 | 5.9 | 5.8 | 0 | 34.3 | 0.015 | 0.1 | 57 | 3.889071
交流220kV | 1999-08-10 | 2013-12-17 | 14.36438 | 9.2 | 924.4 | 4496 | 8.3 | 2.9 | 0.3 | 0 | 11.5 | 0.05 | 1.08 | 44 | 4.863695
交流220kV | 1999-08-08 | 2013-12-17 | 14.36986 | 14.9 | 837.9 | 2545.1 | 14.9 | 0.9 | 0.5 | 0 | 16.3 | 0.05 | 1.5 | 46 | 3.037475
交流220kV | 1998-11-12 | 2013-03-28 | 14.38356 | 13.16 | 626.46 | 2685.39 | 87.73 | 1.98 | 14.96 | 0 | 104.67 | 0.017 | 0.32 | 57 | 4.28661
交流220kV | 1997-10-25 | 2012-03-12 | 14.38904 | 4.25 | 263.64 | 9757.2 | 6.24 | 88.35 | 4.63 | 3.22 | 102.44 | 0 | 0 | 0 | 37.00956
交流220kV | 1998-07-19 | 2012-12-05 | 14.39178 | 4 | 349 | 2330 | 10 | 2 | 3 | 0 | 15 | 0 | 0 | 0 | 6.676218
交流220kV | 1999-07-14 | 2013-12-04 | 14.40274 | 9.3 | 340.7 | 2334.3 | 14.2 | 3.2 | 4.9 | 0 | 22.3 | 0 | 0 | 0 | 6.851482
220 | 1998-11-28 | 2013-04-26 | 14.41918 | 4.85 | 596.04 | 6733.68 | 5.41 | 42.66 | 3.64 | 0 | 51.71 | 0.025 | 0.066 | 58.9 | 11.29736
交流220kV | 1998-07-01 | 2012-12-05 | 14.4411 | 7.5 | 948.4 | 3796.9 | 15.6 | 3.8 | 3.2 | 0 | 22.6 | 0 | 0 | 0 | 4.00348
220 | 1997-10-29 | 2012-04-10 | 14.45753 | 2 | 174 | 40 | 4.8 | 0.2 | 0.4 | 0 | 5.4 | 0.007 | 0.069 | 52 | 0.2298851
交流220kV | 1998-11-23 | 2013-05-09 | 14.46849 | 5 | 151 | 2172 | 7.8 | 0 | 0 | 0 | 7.8 | 0.002 | 0.005 | 58 | 14.38411
交流220kV | 1997-12-05 | 2012-06-02 | 14.50137 | 15.2 | 510.3 | 5211.6 | 13.3 | 4.5 | 3.9 | 0 | 21.7 | 0.012 | 0.208 | 54 | 10.21282
交流220kV | 1999-09-27 | 2014-03-26 | 14.50411 | 3.89 | 309.62 | 2309.01 | 5.42 | 8.99 | 1.97 | 0.05 | 16.43 | 0.003 | 0.001 | 59.2 | 7.457561
交流220kV | 1999-06-17 | 2013-12-17 | 14.51233 | 6 | 940 | 1689 | 10 | 2 | 2 | 0 | 14 | 0 | 0 | 0 | 1.796809
交流220kV | 1997-06-01 | 2011-12-08 | 14.52877 | 32 | 444 | 2734 | 18.7 | 4.3 | 2.6 | 0 | 25.6 | 0.013 | 0.001 | 42 | 6.157658
交流220kV | 1999-08-10 | 2014-02-26 | 14.5589 | 6 | 116 | 4118 | 13.77 | 4.65 | 5.28 | 0.06 | 23.76 | 0.026 | 0.618 | 45 | 35.5
交流220kV | 1998-12-15 | 2013-07-05 | 14.56438 | 5 | 946 | 2451 | 15 | 6 | 3 | 0.4 | 24.4 | 0.097 | 1 | 50 | 2.590909
交流220kV | 1997-10-14 | 2012-05-04 | 14.56438 | 22 | 323 | 1436 | 6.7 | 1.1 | 0 | 0 | 7.8 | 0.017 | 0.002 | 49 | 4.44582
交流220kV | 1997-11-20 | 2012-06-24 | 14.60274 | 5.74 | 253.87 | 5963.32 | 5.65 | 0.56 | 0.23 | 0 | 6.44 | 0.016 | 0.328 | 43 | 23.48966
交流220kV | 1999-05-25 | 2013-12-31 | 14.6137 | 5.17 | 892.64 | 1303.17 | 15.75 | 4.68 | 4.27 | 0 | 24.7 | 0 | 0 | 0 | 1.459905
交流220kV | 1999-05-25 | 2013-12-31 | 14.6137 | 4.25 | 836.86 | 1244.33 | 14.93 | 4.63 | 4.14 | 0 | 23.7 | 0 | 0 | 0 | 1.486903
交流220kV | 1999-05-25 | 2013-12-31 | 14.6137 | 3.51 | 811.68 | 1202.39 | 15.09 | 4.34 | 4.11 | 0 | 23.54 | 0 | 0 | 0 | 1.48136
交流220kV | 1998-11-20 | 2013-07-04 | 14.63014 | 12.8 | 1102.9 | 3997.7 | 15.5 | 6.6 | 5.6 | 0 | 27.7 | 0.036 | 0 | 52 | 3.624717
交流220kV | 1990-11-02 | 2005-06-24 | 14.65205 | 19.05 | 877.71 | 6929.48 | 39.63 | 71.45 | 17.59 | 0.5 | 129.17 | 0.005 | 0.141 | 50 | 7.894954
交流220kV | 1997-05-03 | 2011-12-27 | 14.66027 | 9 | 1199 | 2471 | 31 | 17 | 10 | 0 | 58 | 0 | 0 | 0 | 2.060884
交流220kV | 1997-04-28 | 2011-12-22 | 14.66027 | 2.47 | 401.21 | 5019.29 | 19.77 | 4.71 | 3.04 | 0 | 27.52 | 0 | 0 | 35.1 | 12.51038
交流220kV | 1995-08-15 | 2010-04-14 | 14.67397 | 3.46 | 1148.39 | 3725.13 | 10.5 | 5.08 | 4 | 0 | 19.58 | 0.013 | 0.074 | 50 | 3.243785
交流220kV | 1997-10-25 | 2012-07-06 | 14.70685 | 13.1 | 430.33 | 14080.28 | 8.09 | 130.9 | 6.63 | 3.43 | 149.05 | 0 | 0 | 0 | 32.71973
交流220kV | 1997-07-17 | 2012-03-29 | 14.70959 | 35.35 | 786.5 | 3284.21 | 21.13 | 8.24 | 4.05 | 0 | 33.42 | 0.009 | 0.086 | 57 | 4.175728
220 | 1999-07-09 | 2014-03-30 | 14.73425 | 20 | 593 | 523 | 13.2 | 0 | 0 | 0 | 13.2 | 0.007 | 0.001 | 48 | 0.8819562
交流220kV | 1997-10-03 | 2012-07-17 | 14.79726 | 8.73 | 891.53 | 3798.72 | 16.32 | 20.05 | 3.23 | 1.08 | 40.68 | 0.007 | 0.175 | 42.9 | 4.2609
交流220kV | 1996-06-22 | 2011-04-12 | 14.8137 | 9 | 608.7 | 6583.3 | 18.3 | 2.5 | 4.7 | 0.1 | 25.6 | 0.006 | 0.35 | 56.3 | 10.81534
交流220kV | 1998-08-23 | 2013-06-26 | 14.85205 | 6.3 | 600 | 3100 | 6.7 | 2.6 | 1.1 | 0 | 10.4 | 0 | 0 | 0 | 5.166667
220 | 1998-05-01 | 2013-03-15 | 14.88219 | 6.45 | 833.64 | 8996.88 | 22.58 | 3.78 | 6.28 | 0 | 32.64 | 0.016 | 0.072 | 57 | 10.79228
交流220kV | 1994-03-20 | 2009-02-10 | 14.90685 | 2.2 | 128 | 1270.4 | 2.4 | 21.4 | 0 | 0 | 23.8 | 0.02 | 0.211 | 52 | 9.925
交流220kV | 1998-01-18 | 2012-12-14 | 14.91507 | 17.85 | 1192.78 | 8801.41 | 22.38 | 7.79 | 5.6 | 0 | 35.77 | 0.001 | 0.1 | 42 | 7.378905
交流220kV | 1998-01-09 | 2012-12-05 | 14.91507 | 3.7 | 517.8 | 3422.2 | 9.4 | 5 | 2.8 | 0 | 17.2 | 0 | 0 | 0 | 6.609115
交流220kV | 1998-07-01 | 2013-05-28 | 14.91781 | 7.6 | 1003.7 | 4069.5 | 17.6 | 3.8 | 3.7 | 0 | 25.1 | 0.005 | 0 | 59 | 4.054498
交流220kV | 1997-04-28 | 2012-03-27 | 14.92329 | 4.49 | 487.5 | 5817.07 | 19.12 | 4.39 | 3.1 | 0 | 26.61 | 0 | 0 | 0 | 11.93245
交流220kV | 1998-07-19 | 2013-07-03 | 14.96712 | 1 | 318 | 2243 | 11 | 2 | 3 | 0 | 16 | 0.029 | 0.413 | 52 | 7.053459
交流220kV | 1998-03-18 | 2013-03-06 | 14.97808 | 10 | 1014 | 6393 | 15.35 | 3.19 | 5.38 | 0 | 23.92 | 0.018 | 0.046 | 53.6 | 6.304734
交流220kV | 1998-03-18 | 2013-03-06 | 14.97808 | 2 | 105 | 1449 | 1.31 | 0.44 | 0.35 | 0 | 2.1 | 0.019 | 0.067 | 52.8 | 13.8
交流220kV | 1998-06-05 | 2013-05-24 | 14.97808 | 10.72 | 550.07 | 2219.27 | 19.75 | 5.83 | 6.63 | 0 | 32.21 | 0.03 | 0.001 | 58 | 4.034523
交流220kV | 1996-01-04 | 2010-12-29 | 14.99452 | 3.82 | 321.31 | 2135.39 | 10.12 | 13.3 | 3.33 | 0 | 26.75 | 0.012 | 0.004 | 54.5 | 6.645887
交流220kV | 1996-01-04 | 2010-12-30 | 14.99726 | 3.8 | 321.3 | 2135.4 | 10.1 | 13.3 | 3.3 | 0 | 26.7 | 0.01 | 0.004 | 54.5 | 6.646125
交流220kV | 1998-12-15 | 2013-12-17 | 15.01644 | 6 | 1150 | 3364 | 22 | 8 | 5 | 0.36 | 35.36 | 0 | 0 | 0 | 2.925217
交流220kV | 1998-12-01 | 2013-12-11 | 15.03836 | 57.7 | 1157.9 | 27867 | 19.6 | 12.3 | 13.2 | 0 | 45.1 | 0 | 0 | 0 | 24.06685
交流220kV | 1998-03-01 | 2013-03-12 | 15.0411 | 8 | 363 | 1567 | 8.52 | 2.76 | 1.13 | 0 | 12.41 | 0.015 | 0.114 | 49.8 | 4.316804
交流220kV | 1997-05-03 | 2012-05-17 | 15.04932 | 6 | 999 | 2843 | 28 | 15 | 10 | 0 | 53 | 0.051 | 0 | 51 | 2.845846
交流220kV | 1996-12-13 | 2011-12-28 | 15.04932 | 6 | 417 | 1569 | 22 | 7 | 7 | 0 | 36 | 0 | 0 | 0 | 3.76259
交流220kV | 1998-11-20 | 2013-12-17 | 15.08493 | 13.1 | 1229 | 4021.2 | 15.8 | 6.1 | 5.3 | 0 | 27.2 | 0.05 | 1.4 | 46 | 3.271928
交流220kV | 1997-11-20 | 2012-12-18 | 15.08767 | 24.95 | 253.47 | 6860.96 | 5.11 | 1.26 | 0 | 0 | 6.37 | 0.009 | 0.33 | 60 | 27.06813
交流220kV | 1997-12-01 | 2013-01-03 | 15.10137 | 5.6 | 43.1 | 115.7 | 0.2 | 0 | 0 | 0 | 0.2 | 0.009 | 0.019 | 58 | 2.684455
交流220kV | 1998-07-19 | 2013-08-22 | 15.10411 | 9 | 445 | 3369 | 13 | 3 | 5 | 0 | 21 | 0 | 0 | 55 | 7.570787
交流220kV | 1998-10-31 | 2013-12-11 | 15.12329 | 2.8 | 192.3 | 1845.4 | 13.8 | 10.9 | 8.6 | 0 | 33.3 | 0 | 0 | 0 | 9.596464
交流220kV | 1998-12-25 | 2014-02-13 | 15.14795 | 6.93 | 551.36 | 5481.88 | 25.98 | 3.79 | 6.21 | 0 | 35.98 | 0.005 | 0.015 | 58.4 | 9.94247
交流220kV | 1995-01-25 | 2010-03-18 | 15.15342 | 14 | 612 | 2659 | 44.15 | 8.52 | 16.08 | 0 | 68.75 | 0.001 | 0.002 | 50 | 4.344771
交流220kV | 1997-12-01 | 2013-02-01 | 15.18082 | 2.9 | 563.4 | 665.1 | 10 | 6.5 | 4.6 | 0 | 21.1 | 0.009 | 0.486 | 57.7 | 1.180511
交流220kV | 1997-04-28 | 2012-07-03 | 15.19178 | 2.98 | 586.85 | 7761.48 | 24.45 | 3.7 | 5.01 | 0 | 33.16 | 0.001 | 0 | 68.5 | 13.22566
交流220kV | 1997-10-25 | 2012-12-31 | 15.19452 | 8.95 | 297.27 | 9846.4 | 5.35 | 86.66 | 4.37 | 3.42 | 99.8 | 0 | 0 | 0 | 33.12275
交流220kV | 1998-12-22 | 2014-03-02 | 15.20274 | 16.26 | 318.66 | 2296.41 | 20.43 | 16.27 | 7.18 | 0 | 43.88 | 0.007 | 0.43 | 46.4 | 7.206458
交流220kV | 1997-09-09 | 2012-12-05 | 15.24932 | 4.2 | 438.2 | 2756.1 | 4.1 | 19.2 | 1.8 | 0 | 25.1 | 0 | 0 | 0 | 6.289594
交流220kV | 1996-01-04 | 2011-04-12 | 15.27945 | 4.96 | 310.03 | 2135.26 | 9.27 | 12.5 | 3.11 | 0 | 24.88 | 0.022 | 0.004 | 52.7 | 6.887269
交流220kV | 1998-08-23 | 2013-12-03 | 15.29041 | 6.3 | 658 | 2966 | 8.3 | 4.5 | 1.5 | 0.2 | 14.5 | 0.03 | 0.29 | 46 | 4.507599
交流220kV | 1996-05-31 | 2011-10-10 | 15.36986 | 9 | 866 | 7025 | 23.3 | 23 | 10 | 0.1 | 56.4 | 0.047 | 0.002 | 62 | 8.112009
交流220kV | 1998-11-12 | 2014-03-24 | 15.3726 | 11.68 | 618.42 | 2677.76 | 88.06 | 1.58 | 15.1 | 0 | 104.74 | 0.015 | 1.2 | 50 | 4.330002
交流220kV | 1997-12-26 | 2013-05-08 | 15.37534 | 18.9 | 152.7 | 2334.5 | 10.71 | 4.08 | 8.82 | 0 | 23.61 | 0.007 | 0.045 | 51 | 15.28815
交流220kV | 1997-07-24 | 2012-12-05 | 15.37808 | 3.5 | 409.6 | 2896.6 | 7.5 | 28.5 | 6.5 | 0 | 42.5 | 0 | 0 | 0 | 7.071777
交流220kV | 1997-06-28 | 2012-11-19 | 15.40548 | 5.4 | 1316.82 | 4460.21 | 10.92 | 11.02 | 4.13 | 0 | 26.07 | 0.009 | 0.004 | 60 | 3.387107
交流220kV | 1997-06-28 | 2012-11-19 | 15.40548 | 3.87 | 984.1 | 4039.66 | 12.72 | 8.68 | 4.36 | 0 | 25.76 | 0.008 | 0.003 | 60 | 4.104928
220 | 1997-10-29 | 2013-03-28 | 15.42192 | 8 | 253 | 375 | 3 | 3.3 | 3 | 0 | 9.3 | 0.007 | 0.001 | 51 | 1.482213
交流220kV | 1998-01-18 | 2013-06-17 | 15.42192 | 15.14 | 1317.99 | 10688 | 0 | 6.36 | 6.16 | 0 | 12.52 | 0.003 | 0.1 | 43 | 8.109318
交流220kV | 1996-10-10 | 2012-03-09 | 15.42192 | 6.7 | 1856.29 | 9822.22 | 28.63 | 3.05 | 9.76 | 0 | 41.44 | 0.006 | 0.001 | 54 | 5.291318
交流220kV | 1998-07-19 | 2013-12-17 | 15.42466 | 4 | 358 | 2494 | 11 | 2 | 3 | 0 | 16 | 0 | 0 | 0 | 6.96648
交流220kV | 1998-07-01 | 2013-12-04 | 15.43836 | 6.5 | 983.3 | 3901.6 | 15.9 | 4.4 | 3.9 | 0 | 24.2 | 0 | 0 | 0 | 3.967863
交流220kV | 1997-10-06 | 2013-03-12 | 15.4411 | 21.23 | 123.9 | 1768.03 | 5.24 | 1.87 | 1.3 | 0 | 8.41 | 0.013 | 0.6 | 70.6 | 14.26981
交流220kV | 1998-01-09 | 2013-06-20 | 15.45479 | 9.9 | 754.7 | 7058.6 | 13.6 | 8.1 | 4.4 | 0 | 26.1 | 0.012 | 0 | 67.9 | 9.352855
交流220kV | 1996-12-13 | 2012-05-25 | 15.45753 | 6 | 461 | 2038 | 27 | 9 | 11 | 0 | 47 | 0.056 | 0 | 49 | 4.420824
交流220kV | 1997-11-20 | 2013-05-13 | 15.48767 | 10.28 | 239.12 | 1094.08 | 5 | 0 | 0 | 0 | 5 | 0.025 | 0.33 | 40 | 4.575443
交流220kV | 1990-11-02 | 2006-04-29 | 15.49863 | 21.84 | 971.76 | 6847.76 | 43.96 | 65.68 | 14.51 | 0 | 124.15 | 0.006 | 0.039 | 51.6 | 7.046761
交流220kV | 1996-06-16 | 2011-12-16 | 15.50959 | 3.6 | 1368.2 | 0 | 20.8 | 12.1 | 8 | 0 | 40.9 | 0 | 0 | 0 | 0
交流220kV | 1996-08-09 | 2012-02-14 | 15.52603 | 2.4 | 327.6 | 1609.2 | 8.6 | 3 | 2 | 0 | 13.6 | 0.014 | 0.979 | 65.4 | 4.912088
交流220kV | 1996-08-09 | 2012-02-14 | 15.52603 | 2.4 | 327.6 | 1609.2 | 8.6 | 2 | 3 | 0 | 13.6 | 0.014 | 0.979 | 65.4 | 4.912088
220 | 1997-01-13 | 2012-07-23 | 15.53425 | 111.48 | 1134.96 | 4145.59 | 40.32 | 1.83 | 6.65 | 0 | 48.8 | 0.015 | 0.168 | 59.2 | 3.652631
交流220kV | 1997-11-20 | 2013-06-06 | 15.55342 | 1.84 | 238.49 | 5719.54 | 1.97 | 1.48 | 1.76 | 0 | 5.21 | 0.013 | 0.33 | 55 | 23.98231
交流220kV | 1997-10-14 | 2013-05-04 | 15.56438 | 10 | 128 | 1136 | 7.8 | 0 | 0 | 0 | 7.8 | 0.006 | 0.034 | 54 | 8.875
交流220kV | 1996-02-28 | 2011-09-28 | 15.59178 | 10.42 | 184.92 | 3013.43 | 24.47 | 2.15 | 4.49 | 0 | 31.11 | 0 | 0 | 0 | 16.29586
交流220kV | 1997-05-03 | 2012-12-05 | 15.60274 | 7 | 1190 | 3081 | 32 | 16 | 9 | 0 | 57 | 0 | 0 | 0 | 2.589076
交流220kV | 1997-05-03 | 2012-12-05 | 15.60274 | 5 | 843 | 1871 | 10 | 4 | 2 | 0 | 16 | 0 | 0 | 0 | 2.219454
交流220kV | 1997-10-25 | 2013-06-08 | 15.63014 | 3.32 | 195.25 | 7423.2 | 4.93 | 81.48 | 4.09 | 4.07 | 94.57 | 0 | 0 | 14.64 | 38.01895
交流220kV | 1997-05-03 | 2012-12-17 | 15.63562 | 5 | 765 | 1746 | 21 | 11 | 6 | 0 | 38 | 0 | 0 | 0 | 2.282353
交流220kV | 1997-04-28 | 2012-12-20 | 15.65753 | 19.12 | 147.17 | 2056.44 | 17.66 | 4.17 | 4.57 | 0 | 26.4 | 0 | 0 | 0 | 13.97323
交流220kV | 1997-02-01 | 2012-09-29 | 15.66849 | 28.82 | 203.44 | 2287.44 | 10.46 | 5.97 | 2.78 | 0 | 19.21 | 0.026 | 0.18 | 55 | 11.24381
交流220kV | 1997-10-03 | 2013-06-08 | 15.69041 | 4.57 | 958.25 | 3647.7 | 15.6 | 21.59 | 3.27 | 0.74 | 41.2 | 0 | 0 | 0 | 3.806627
交流220kV | 1997-09-09 | 2013-06-05 | 15.74795 | 5 | 393.4 | 4497.8 | 4.2 | 23.9 | 1.8 | 0 | 29.9 | 0.01 | 0 | 69.4 | 11.43315
交流220kV | 1996-05-03 | 2012-02-14 | 15.79452 | 2.6 | 395.4 | 2108.7 | 9.2 | 3.1 | 2.3 | 0 | 14.6 | 0.012 | 0.123 | 65.7 | 5.33308
交流220kV | 1996-06-01 | 2012-03-14 | 15.79452 | 14.79 | 484.97 | 2803.36 | 5.85 | 2.34 | 1 | 0 | 9.19 | 0.033 | 0.001 | 55.3 | 5.780481
交流220kV | 1995-08-14 | 2011-06-09 | 15.83014 | 12 | 346 | 3893 | 5.4 | 4.5 | 1 | 0 | 10.9 | 0.007 | 0.009 | 41 | 11.25145
交流220kV | 1996-02-01 | 2011-12-27 | 15.91233 | 15 | 395 | 2009 | 5 | 4 | 0 | 0 | 9 | 0 | 0 | 0 | 5.086076
交流220kV | 1998-01-09 | 2013-12-11 | 15.93151 | 9.7 | 888.7 | 5830.3 | 14.8 | 8.1 | 4.2 | 0 | 27.1 | 0 | 0 | 0 | 6.560482
220 | 1998-04-10 | 2014-03-13 | 15.93425 | 8.3 | 630.9 | 1249.8 | 9.7 | 2.1 | 4.4 | 0 | 16.2 | 0.049 | 0.083 | 60.8 | 1.98098
交流220kV | 1997-01-07 | 2012-12-10 | 15.93425 | 13.09 | 584.35 | 5186.74 | 16.64 | 9.48 | 4.69 | 0.21 | 31.02 | 0.028 | 0.35 | 57 | 8.876085
交流220kV | 1996-12-13 | 2012-12-06 | 15.99178 | 6 | 471 | 2076 | 27 | 9 | 10 | 0 | 46 | 0 | 0 | 0 | 4.407643
220 | 1998-02-13 | 2014-03-10 | 16.07945 | 48.83 | 618.36 | 3183.98 | 106.55 | 11.93 | 25.47 | 0 | 143.95 | 0.054 | 0.045 | 57.1 | 5.149072
交流220kV | 1996-02-28 | 2012-03-29 | 16.09315 | 8.47 | 150.92 | 2584.87 | 21.67 | 1.86 | 1.11 | 0 | 24.64 | 0 | 0 | 0 | 17.12742
交流220kV | 1995-01-25 | 2011-02-24 | 16.09315 | 6 | 410 | 2669 | 38.67 | 7.65 | 16.57 | 0 | 62.89 | 0.001 | 0.001 | 50 | 6.509756
220 | 1997-01-13 | 2013-02-21 | 16.11781 | 1.43 | 8.76 | 461.43 | 0.07 | 1.59 | 0.3 | 0 | 1.96 | 0.017 | 0.051 | 58 | 52.67466
交流220kV | 1997-04-28 | 2013-06-06 | 16.11781 | 75.5 | 393.56 | 2415.35 | 24.71 | 4.97 | 4.19 | 0 | 33.87 | 0 | 0 | 0 | 6.137184
交流220kV | 1996-02-28 | 2012-04-18 | 16.14795 | 10.16 | 151.92 | 2901.36 | 21.68 | 1.87 | 1.24 | 0 | 24.79 | 0 | 0.001 | 59.8 | 19.09795
交流220kV | 1997-06-01 | 2013-07-22 | 16.15068 | 18 | 122 | 3016 | 21.38 | 5.45 | 5.97 | 0 | 32.8 | 0.046 | 0.005 | 41 | 24.72131
交流220kV | 1997-05-03 | 2013-07-05 | 16.18356 | 5 | 984 | 3055 | 26 | 15 | 8 | 0 | 49 | 0.083 | 0.064 | 53 | 3.104675
交流220kV | 1997-10-25 | 2013-12-27 | 16.18356 | 6.88 | 296.95 | 10366.77 | 5.85 | 119.98 | 5.44 | 2.91 | 134.18 | 0 | 0 | 0 | 34.91083
交流220kV | 1987-12-28 | 2004-03-10 | 16.21096 | 34.6 | 1365.5 | 7291.9 | 38.3 | 23.8 | 14.2 | 0 | 76.3 | 0.004 | 0.599 | 50 | 5.340095
交流220kV | 1996-12-18 | 2013-03-08 | 16.23014 | 12 | 697 | 3590 | 12.18 | 7.47 | 3.84 | 0 | 23.49 | 0.023 | 0.099 | 52.4 | 5.150646
交流220kV | 1997-09-09 | 2013-12-04 | 16.24658 | 9.9 | 662.1 | 3672.1 | 5.2 | 26.5 | 1.6 | 0 | 33.3 | 0 | 0 | 0 | 5.546141
交流220kV | 1997-10-03 | 2013-12-30 | 16.25205 | 5.7 | 1015.82 | 4051.3 | 14.01 | 26.33 | 3.93 | 0.58 | 44.85 | 0 | 0 | 0 | 3.988207
220 | 1997-01-18 | 2013-04-24 | 16.27397 | 5.32 | 521.01 | 5795.78 | 7.71 | 70.66 | 7.5 | 0 | 85.87 | 0.026 | 0.102 | 63 | 11.12412
交流220kV | 1995-08-24 | 2011-12-15 | 16.32055 | 16.6 | 2077.9 | 5825.7 | 24.3 | 8.3 | 6.3 | 0 | 38.9 | 0 | 0 | 0 | 2.803648
交流220kV | 1995-01-17 | 2011-05-11 | 16.32329 | 15.91 | 556.21 | 2630.12 | 7.57 | 1.83 | 8.25 | 1.31 | 18.96 | 0.01 | 0.001 | 59 | 4.728646
交流220kV | 1996-02-01 | 2012-05-31 | 16.33973 | 25.6 | 369.7 | 2177.3 | 5.3 | 5.4 | 1.4 | 0 | 12.1 | 0.049 | 0.059 | 42 | 5.88937
交流220kV | 1996-01-04 | 2012-05-10 | 16.3589 | 7.5 | 403.67 | 3046.24 | 11.04 | 11.42 | 3.55 | 0 | 26.01 | 0.02 | 0.001 | 53.9 | 7.546362
交流220kV | 1995-10-10 | 2012-02-17 | 16.36712 | 11 | 201 | 657 | 3.1 | 0.4 | 0 | 0 | 3.5 | 0.014 | 0.001 | 46 | 3.268657
交流220kV | 1997-07-24 | 2013-12-04 | 16.37534 | 7.6 | 512.6 | 3591.9 | 8.6 | 40.1 | 6.6 | 0 | 55.3 | 0 | 0 | 0 | 7.007218
交流220kV | 1996-10-21 | 2013-03-08 | 16.38904 | 2.24 | 171.78 | 1081.22 | 4.97 | 5.81 | 3.71 | 0 | 14.49 | 0.01 | 0.145 | 65 | 6.294214
220 | 1996-12-22 | 2013-05-13 | 16.4 | 19.67 | 1729.55 | 104698.1 | 17.72 | 12.65 | 6.84 | 0 | 37.21 | 0.016 | 0.06 | 67.2 | 60.53488
交流220kV | 1995-12-20 | 2012-05-10 | 16.4 | 26.6 | 616.33 | 3105.59 | 164.02 | 180.06 | 131.3 | 0 | 475.38 | 0.009 | 0.002 | 55 | 5.038843
交流220kV | 1997-03-06 | 2013-07-30 | 16.41096 | 5.46 | 453.42 | 2241.72 | 15.11 | 5.54 | 5.77 | 0 | 26.42 | 0.01 | 0.29 | 47 | 4.944025
交流220kV | 1997-03-06 | 2013-07-30 | 16.41096 | 5.46 | 453.42 | 2241.72 | 15.11 | 5.54 | 5.77 | 0 | 26.42 | 0.01 | 0.29 | 45 | 4.944025
220 | 1996-10-28 | 2013-03-28 | 16.42466 | 6 | 29 | 215 | 6 | 8 | 4.4 | 0 | 18.4 | 0.007 | 0.001 | 52 | 7.413793
交流220kV | 1995-06-07 | 2011-11-22 | 16.47123 | 2.1 | 5.8 | 687.4 | 0.6 | 1 | 0.8 | 0 | 2.4 | 0 | 0 | 54.3 | 118.5172
交流220kV | 1995-11-16 | 2012-05-02 | 16.47123 | 13.6 | 811.4 | 3967.2 | 8 | 9.6 | 2.2 | 0 | 19.8 | 0.03 | 0.28 | 58.8 | 4.889327
交流220kV | 1996-09-26 | 2013-03-14 | 16.47397 | 2 | 174.2 | 2309.6 | 2 | 6.2 | 1.5 | 0 | 9.7 | 0.012 | 0.075 | 62.3 | 13.25832
交流220kV | 1996-06-16 | 2012-12-11 | 16.49863 | 8.5 | 1598.9 | 9067.6 | 27.1 | 17.8 | 10.7 | 0 | 55.6 | 0 | 0 | 0 | 5.671149
交流220kV | 1996-08-09 | 2013-02-18 | 16.53973 | 3 | 409.4 | 2278.5 | 9.8 | 2.1 | 3.6 | 0 | 15.5 | 0.014 | 0.672 | 62.8 | 5.565462
交流220kV | 1996-12-13 | 2013-06-28 | 16.55068 | 7 | 415 | 1033 | 12 | 6 | 4 | 0 | 22 | 0.058 | 0.084 | 50 | 2.489157
交流220kV | 1995-08-14 | 2012-03-05 | 16.56986 | 43 | 248 | 3683 | 17 | 6.7 | 11 | 2.5 | 37.2 | 0.008 | 0.005 | 52 | 14.85081
220 | 1997-08-31 | 2014-04-04 | 16.60274 | 12.44 | 355.52 | 3502.1 | 3.73 | 36.2 | 1.36 | 0 | 41.29 | 0.045 | 0.001 | 50.9 | 9.850641
220 | 1997-08-31 | 2014-04-04 | 16.60274 | 10.41 | 1056.06 | 3980.75 | 29.99 | 8.86 | 7.27 | 0 | 46.12 | 0.03 | 0.001 | 53.9 | 3.769435
交流220kV | 1995-08-24 | 2012-03-29 | 16.60822 | 21.8 | 2268 | 5611.8 | 26.2 | 8.9 | 5.4 | 0 | 40.5 | 0.008 | 0.06 | 56.5 | 2.474339
交流220kV | 1995-09-27 | 2012-05-02 | 16.60822 | 10.3 | 249.8 | 2088.6 | 5.8 | 3.5 | 0.9 | 0 | 10.2 | 0.02 | 0.06 | 45.2 | 8.361089
交流220kV | 1997-05-03 | 2013-12-17 | 16.63562 | 6 | 1127 | 3381 | 31 | 15 | 9 | 0 | 55 | 0 | 0 | 0 | 3
交流220kV | 1997-04-28 | 2013-12-19 | 16.65479 | 8.4 | 58.08 | 834.15 | 18.67 | 3.47 | 4.57 | 0 | 26.71 | 0 | 0 | 51.4 | 14.36209
交流220kV | 1996-05-09 | 2013-01-18 | 16.70685 | 6.05 | 208.89 | 2198.07 | 2.2 | 2.48 | 0.69 | 0 | 5.37 | 0.015 | 0.175 | 45.3 | 10.52262
交流220kV | 1997-06-01 | 2014-02-20 | 16.73425 | 19 | 123 | 3005 | 21.61 | 5.33 | 5.99 | 0 | 32.93 | 0.047 | 0.522 | 44 | 24.43089
交流220kV | 1995-10-14 | 2012-07-05 | 16.73699 | 16.7 | 1199.3 | 7391.6 | 15.7 | 31.5 | 5.1 | 0 | 52.3 | 0.009 | 0.119 | 56 | 6.163262
交流220kV | 1995-10-14 | 2012-07-05 | 16.73699 | 10.61 | 1350.31 | 9475.52 | 21.88 | 35.97 | 6.26 | 0 | 64.11 | 0.028 | 0.136 | 54 | 7.017292
交流220kV | 1995-09-27 | 2012-07-09 | 16.79452 | 14.9 | 315.1 | 2364.5 | 6.5 | 3.5 | 1.1 | 0 | 11.1 | 0.01 | 0.13 | 55.2 | 7.503967
交流220kV | 1997-01-07 | 2013-10-24 | 16.80548 | 8.51 | 514.34 | 6008.77 | 18.85 | 12.15 | 5.32 | 0.2 | 36.52 | 0.03 | 0.34 | 53 | 11.68249
交流220kV | 1996-05-03 | 2013-02-18 | 16.80822 | 3 | 579.4 | 2974.7 | 10.5 | 2.5 | 3.3 | 0 | 16.3 | 0.012 | 0.369 | 64.2 | 5.134104
交流220kV | 1995-10-14 | 2012-08-13 | 16.84384 | 12.02 | 1297.84 | 10533.22 | 22.89 | 35.46 | 6.55 | 0 | 64.9 | 0.026 | 0.137 | 55 | 8.115962
交流220kV | 1996-06-01 | 2013-04-01 | 16.84384 | 12.94 | 448.5 | 4252.14 | 7.6 | 3.03 | 1.55 | 0 | 12.18 | 0.011 | 0.081 | 60.4 | 9.480803
交流220kV | 1996-02-01 | 2012-12-05 | 16.85479 | 18 | 416 | 2149 | 6 | 4 | 1 | 0 | 11 | 0 | 0 | 0 | 5.165865
交流220kV | 1995-08-24 | 2012-06-29 | 16.86027 | 23 | 2176.3 | 7233.7 | 29.7 | 13.2 | 7.3 | 0 | 50.2 | 0 | 0 | 0 | 3.323852
交流220kV | 1996-04-10 | 2013-02-19 | 16.87397 | 15.82 | 460.61 | 4272.57 | 13.32 | 1.31 | 3.08 | 0 | 17.71 | 0.013 | 0.423 | 40.3 | 9.275895
交流220kV | 1995-01-18 | 2011-12-16 | 16.92055 | 4.6 | 700 | 7539 | 12.4 | 40.5 | 5.7 | 0 | 58.6 | 0 | 0 | 0 | 10.77
交流220kV | 1993-04-09 | 2010-03-17 | 16.94795 | 13 | 317 | 2509 | 17.75 | 32.55 | 3.55 | 0.13 | 53.98 | 0.001 | 0.002 | 50 | 7.914826
交流220kV | 1996-06-16 | 2013-06-06 | 16.98356 | 4.6 | 1715.3 | 14152.2 | 29.1 | 23.5 | 14.2 | 0 | 66.8 | 0.008 | 0 | 49.6 | 8.250568
220 | 1996-10-28 | 2013-10-22 | 16.99452 | 5 | 20 | 473 | 10.8 | 21.9 | 0 | 0 | 32.7 | 0.008 | 0.008 | 51 | 23.65
交流220kV | 1994-12-17 | 2011-12-15 | 17.00548 | 10.3 | 652.5 | 2982.6 | 14.4 | 6.2 | 4.3 | 0 | 24.9 | 0 | 0 | 0 | 4.571034
交流220kV | 1996-12-13 | 2013-12-18 | 17.02466 | 6 | 415 | 2166 | 28 | 8 | 10 | 0 | 46 | 0 | 0 | 0 | 5.219277
交流220kV | 1995-09-27 | 2012-10-23 | 17.08493 | 11 | 289.4 | 2037.1 | 6.3 | 3.2 | 2.6 | 0 | 12.1 | 0.02 | 0.15 | 56 | 7.039046
交流220kV | 1995-01-25 | 2012-02-22 | 17.08767 | 9 | 581 | 2404 | 51.1 | 8.53 | 20.74 | 0 | 80.37 | 0.001 | 0.001 | 60.5 | 4.137694
交流220kV | 1994-11-10 | 2011-12-13 | 17.10137 | 4.42 | 1004.99 | 6376.04 | 21.68 | 50.03 | 8.8 | 0 | 80.51 | 0.018 | 0 | 0 | 6.344382
交流220kV | 1995-02-16 | 2012-03-26 | 17.11781 | 2.69 | 251.97 | 1860.04 | 2.04 | 2.42 | 0.5 | 0 | 4.96 | 0.02 | 0.27 | 57 | 7.38199
交流220kV | 1995-02-16 | 2012-03-26 | 17.11781 | 3.21 | 141.1 | 1442.82 | 6.39 | 11.8 | 2.07 | 0 | 20.26 | 0.019 | 0.14 | 57 | 10.22551
交流220kV | 1996-04-19 | 2013-05-30 | 17.12329 | 47.68 | 885.18 | 1801.64 | 5.18 | 22.46 | 15.4 | 0 | 43.04 | 0.012 | 0.182 | 56 | 2.035337
交流220kV | 1994-12-09 | 2012-01-19 | 17.12329 | 17 | 32 | 3674 | 10 | 21.1 | 2.4 | 0 | 33.5 | 0.037 | 0.48 | 46 | 114.8125
交流220kV | 1995-10-10 | 2012-11-21 | 17.12877 | 1.19 | 105 | 515 | 2.1 | 0.3 | 0.5 | 0 | 2.9 | 0.014 | 0 | 46.7 | 4.904762
交流220kV | 1995-10-10 | 2012-11-21 | 17.12877 | 12.19 | 115 | 515 | 2.1 | 0.3 | 0.5 | 0 | 2.9 | 0.014 | 0 | 46.7 | 4.478261
交流220kV | 1994-12-02 | 2012-01-18 | 17.13973 | 5 | 25 | 1557 | 7.5 | 5.6 | 3.1 | 0 | 16.2 | 0.037 | 0.46 | 46 | 62.28
220 | 1997-01-13 | 2014-03-03 | 17.14521 | 109.36 | 1083.84 | 2932.24 | 42.67 | 1.68 | 6.58 | 0 | 50.93 | 0.051 | 0.182 | 60 | 2.705418
交流220kV | 1994-10-21 | 2011-12-13 | 17.15616 | 3.99 | 507.41 | 4644.13 | 20.26 | 10.19 | 6.41 | 0 | 36.86 | 0.003 | 0.02 | 49 | 9.152618
交流220kV | 1996-02-28 | 2013-04-25 | 17.16712 | 13.07 | 106.59 | 1908.92 | 4.93 | 0.81 | 0.65 | 0 | 6.39 | 0 | 0.001 | 59.8 | 17.909
交流220kV | 1996-02-28 | 2013-04-25 | 17.16712 | 13.07 | 106.59 | 1908.92 | 4.93 | 0.81 | 0.65 | 0 | 6.39 | 0 | 0.001 | 65 | 17.909
交流220kV | 1995-12-28 | 2013-03-12 | 17.21644 | 2.8 | 115 | 2199.2 | 2.8 | 0.9 | 1.3 | 0 | 5 | 0.009 | 0.451 | 55.3 | 19.12348
交流220kV | 1995-08-24 | 2012-11-14 | 17.23836 | 19.3 | 2206.4 | 6224.6 | 29.1 | 8.2 | 6.6 | 0 | 43.9 | 0 | 0 | 0 | 2.821157
交流220kV | 1995-01-27 | 2012-05-15 | 17.30959 | 23.52 | 668.75 | 6711.6 | 19.51 | 6.75 | 7.07 | 0 | 33.33 | 0.04 | 0.001 | 60 | 10.03604
交流220kV | 1995-08-24 | 2012-12-13 | 17.31781 | 15.8 | 1848.1 | 6098.2 | 24.5 | 12.7 | 12.1 | 0 | 49.3 | 0 | 0 | 0 | 3.299713
交流220kV | 1994-02-01 | 2011-05-24 | 17.31781 | 7.21 | 453.67 | 4004.7 | 13.97 | 8.18 | 20 | 0 | 42.15 | 0.01 | 0.008 | 60 | 8.827341
交流220kV | 1989-06-17 | 2006-10-10 | 17.32603 | 32.8 | 1591 | 12773 | 46 | 68.3 | 11.5 | 0.3 | 126.1 | 0.006 | 0.08 | 48 | 8.028284
交流220kV | 1994-11-10 | 2012-03-07 | 17.33425 | 8 | 1171 | 8558 | 25.1 | 67.8 | 11.2 | 0 | 104.1 | 0 | 0 | 0 | 7.308284
交流220kV | 1996-02-01 | 2013-06-27 | 17.4137 | 19 | 918 | 3830 | 8 | 29 | 3 | 0 | 40 | 0.057 | 0.053 | 50 | 4.172113
交流220kV | 1993-12-21 | 2011-05-24 | 17.43288 | 62.1 | 12 | 278.4 | 0.9 | 0.5 | 0.1 | 0 | 1.5 | 0.01 | 0.13 | 60 | 23.2
交流220kV | 1994-12-28 | 2012-06-05 | 17.44932 | 3.35 | 738.39 | 3805.31 | 7.27 | 14.94 | 1.61 | 0 | 23.82 | 0.004 | 0.281 | 65.8 | 5.153523
交流220kV | 1995-01-26 | 2012-07-04 | 17.44932 | 19.17 | 412.41 | 728.4 | 12.31 | 18.42 | 2.14 | 0.44 | 33.31 | 0.008 | 0.001 | 58 | 1.766204
交流220kV | 1994-10-01 | 2012-03-09 | 17.44932 | 2.21 | 173.69 | 2497.51 | 3.44 | 16.53 | 1.86 | 0.1 | 21.93 | 0.014 | 0.001 | 54 | 14.37912
交流220kV | 1995-10-10 | 2013-03-21 | 17.45753 | 16.6 | 115 | 425 | 2.1 | 0.28 | 0.5 | 0 | 2.88 | 0.016 | 0 | 49 | 3.695652
交流220kV | 1996-10-10 | 2014-03-26 | 17.46849 | 2.51 | 1299.03 | 7623.83 | 24.83 | 2.82 | 9.23 | 0 | 36.88 | 0.003 | 0.001 | 61.2 | 5.868864
交流220kV | 1996-06-16 | 2013-12-04 | 17.47945 | 3.8 | 1651.2 | 9273 | 27.1 | 19 | 10.9 | 0 | 57 | 0 | 0 | 0 | 5.615916
交流220kV | 1995-06-07 | 2012-12-06 | 17.51233 | 5.3 | 100.9 | 1502.5 | 1.9 | 4.5 | 0.5 | 0 | 6.9 | 0 | 0 | 0 | 14.89098
交流220kV | 1995-01-17 | 2012-07-18 | 17.51233 | 23.71 | 698.25 | 3164.36 | 9.64 | 9.7 | 1.1 | 0.6 | 21.04 | 0.006 | 0.001 | 59 | 4.531844
交流220kV | 1987-12-28 | 2005-07-01 | 17.52055 | 4.2 | 223 | 1802.3 | 2.9 | 8.5 | 3.1 | 0 | 14.5 | 0.008 | 0.106 | 58.3 | 8.082063
交流220kV | 1994-10-21 | 2012-04-25 | 17.52329 | 21.39 | 979.28 | 7289.04 | 8.46 | 9.2 | 1.45 | 0.41 | 19.52 | 0.002 | 0.2 | 41 | 7.443264
交流220kV | 1996-08-09 | 2014-02-13 | 17.52603 | 2.2 | 450.8 | 2703.4 | 12 | 2.6 | 3.6 | 0 | 18.2 | 0.016 | 0.342 | 62.6 | 5.996894
交流220kV | 1994-11-10 | 2012-05-18 | 17.53151 | 13.24 | 933.36 | 9309.15 | 7.55 | 107.7 | 5.15 | 0 | 120.4 | 0 | 0.118 | 0 | 9.973804
交流220kV | 1994-10-07 | 2012-04-24 | 17.5589 | 7.77 | 851.98 | 7349.13 | 29.2 | 33.21 | 13.22 | 0 | 75.63 | 0.01 | 0.3 | 52 | 8.625942
交流220kV | 1994-12-17 | 2012-07-05 | 17.56164 | 10.7 | 574 | 2801.7 | 16.6 | 7.2 | 4.5 | 0 | 28.3 | 0 | 0 | 57.6 | 4.88101
220 | 1994-04-01 | 2011-11-03 | 17.60274 | 33.51 | 636.1 | 2502.75 | 5.66 | 13.78 | 1.86 | 0 | 21.3 | 0.008 | 0.054 | 64.4 | 3.934523
交流220kV | 1995-09-15 | 2013-04-27 | 17.6274 | 62 | 252 | 1941 | 13.83 | 0.73 | 1.87 | 0 | 16.43 | 0.006 | 0.073 | 50 | 7.702381
交流220kV | 1993-12-03 | 2011-07-20 | 17.63836 | 0.76 | 3.09 | 69.39 | 0.3 | 0.21 | 0 | 0 | 0.51 | 0.003 | 0.03 | 49 | 22.45631
交流220kV | 1995-08-24 | 2013-04-18 | 17.66301 | 18.4 | 1937.4 | 6598.2 | 27.3 | 11.3 | 7.3 | 0.1 | 46 | 0.009 | 0.04 | 52.4 | 3.405698
交流220kV | 1994-12-17 | 2012-08-17 | 17.67945 | 10.6 | 667.8 | 3472.6 | 18.4 | 8 | 5 | 0 | 31.4 | 0 | 0 | 0 | 5.20006
交流220kV | 1994-12-17 | 2012-08-17 | 17.67945 | 9 | 618.6 | 3496.1 | 16.3 | 8 | 7.5 | 0 | 31.8 | 0 | 0 | 0 | 5.651633
交流220kV | 1993-12-21 | 2011-08-25 | 17.68767 | 3 | 84.8 | 388.4 | 2.2 | 0.6 | 0.4 | 0 | 3.2 | 0.012 | 0.28 | 58 | 4.580189
交流220kV | 1992-09-27 | 2010-06-28 | 17.76164 | 15 | 946 | 8459 | 25 | 39 | 18 | 0 | 82 | 0.006 | 0 | 48 | 8.94186
交流220kV | 1996-02-28 | 2013-12-03 | 17.77534 | 18.5 | 108.47 | 1399.28 | 5.5 | 0.64 | 0.46 | 0 | 6.6 | 0 | 0.001 | 63 | 12.90016
交流220kV | 1996-06-01 | 2014-03-07 | 17.77534 | 18.31 | 547.19 | 4737.07 | 7.88 | 2.67 | 1.61 | 0 | 12.16 | 0.025 | 0.07 | 60.04 | 8.657084
交流220kV | 1996-05-03 | 2014-02-13 | 17.79452 | 2.8 | 620.3 | 3313.9 | 13 | 2.8 | 3.7 | 0 | 19.5 | 0.013 | 0.083 | 51.6 | 5.342415
交流220kV | 1996-02-01 | 2013-12-17 | 17.88767 | 19 | 446 | 2465 | 6 | 5 | 2 | 0 | 13 | 0 | 0 | 0 | 5.526906
交流220kV | 1995-01-18 | 2012-12-05 | 17.89315 | 5.7 | 772.9 | 4734.4 | 12.9 | 33.7 | 4 | 0 | 50.6 | 0 | 0 | 0 | 6.125501
交流220kV | 1993-12-03 | 2011-11-01 | 17.92329 | 0.69 | 3.39 | 69.22 | 0.23 | 0.26 | 0 | 0 | 0.49 | 0.003 | 0.03 | 49 | 20.41888
交流220kV | 1993-10-29 | 2011-09-28 | 17.92603 | 29.28 | 1257.93 | 7816.18 | 26.88 | 29.73 | 6.67 | 1.16 | 64.44 | 0 | 0 | 0 | 6.213525
交流220kV | 1994-12-28 | 2012-12-10 | 17.96438 | 2.03 | 723.96 | 2974.31 | 6.74 | 15.06 | 1.14 | 0 | 22.94 | 0 | 0 | 0 | 4.10839
交流220kV | 1994-12-17 | 2012-12-13 | 18.00274 | 13.6 | 731.1 | 2908.2 | 18.4 | 9.3 | 4.8 | 0 | 32.5 | 0 | 0 | 0 | 3.977842
交流220kV | 1995-06-07 | 2013-06-04 | 18.00548 | 7 | 118.4 | 3292.2 | 2.5 | 7.3 | 0.8 | 0 | 10.6 | 0.028 | 0 | 69.5 | 27.80574
交流220kV | 1996-02-28 | 2014-03-06 | 18.03014 | 17.86 | 109.81 | 1266.12 | 5.86 | 0.68 | 0.7 | 0 | 7.24 | 0 | 0.069 | 50.2 | 11.5301
交流220kV | 1993-04-09 | 2011-04-22 | 18.04658 | 12 | 499 | 2552 | 20.1 | 35.24 | 4.31 | 0.11 | 59.76 | 0.006 | 0.08 | 50 | 5.114228
交流220kV | 1993-12-03 | 2011-12-19 | 18.05479 | 1.26 | 111.98 | 1981.53 | 1.54 | 4.06 | 0.54 | 0.12 | 6.26 | 0.003 | 0.02 | 44 | 17.69539
交流220kV | 1994-01-24 | 2012-02-09 | 18.05479 | 19.12 | 604.78 | 6017.99 | 47.75 | 95.63 | 18.45 | 0.88 | 162.71 | 0.011 | 0.056 | 58.4 | 9.950709
交流220kV | 1994-11-10 | 2012-12-07 | 18.08767 | 4.46 | 1132.77 | 7695.51 | 28.94 | 64.78 | 11.46 | 0 | 105.18 | 0.017 | 0 | 0 | 6.793533
交流220kV | 1993-11-14 | 2011-12-12 | 18.08767 | 9.8 | 1069.2 | 3019.2 | 15.2 | 8.6 | 3.3 | 0 | 27.1 | 0 | 0 | 0 | 2.823793
交流220kV | 1994-12-09 | 2013-01-10 | 18.10137 | 13 | 236 | 3289 | 11.9 | 30.1 | 5.8 | 0 | 47.8 | 0.026 | 0.04 | 46 | 13.93644
交流220kV | 1995-02-16 | 2013-03-20 | 18.10137 | 4.43 | 318.06 | 1722.8 | 9.27 | 14.78 | 3.12 | 0 | 27.17 | 0.016 | 0.47 | 58 | 5.416588
交流220kV | 1995-02-16 | 2013-03-20 | 18.10137 | 3.56 | 425.64 | 2077.21 | 3.59 | 4.74 | 0.94 | 0 | 9.27 | 0.014 | 0.37 | 61 | 4.880204
交流220kV | 1994-10-21 | 2012-12-14 | 18.16164 | 4.1 | 436.69 | 4247.92 | 19.84 | 9.49 | 6.09 | 0 | 35.42 | 0.003 | 0.1 | 40 | 9.727541
交流220kV | 1995-01-25 | 2013-03-22 | 18.16712 | 4 | 96 | 903 | 6.67 | 1.14 | 1.28 | 0 | 9.09 | 0.001 | 0.3 | 44.8 | 9.40625
交流220kV | 1993-09-30 | 2011-12-16 | 18.22192 | 5.9 | 567.1 | 2607 | 5.1 | 16.4 | 1.7 | 0 | 23.2 | 0 | 0 | 0 | 4.597073
交流220kV | 1995-01-26 | 2013-04-28 | 18.26575 | 12.89 | 410.45 | 389.77 | 15.14 | 17.77 | 3.76 | 0.42 | 37.09 | 0.06 | 0.001 | 60 | 0.9496163
交流220kV | 1995-09-01 | 2013-12-05 | 18.27397 | 5.1 | 220.7 | 2534.1 | 4.5 | 6 | 1.1 | 0 | 11.6 | 0 | 0 | 0 | 11.4821
交流220kV | 1993-12-09 | 2012-03-29 | 18.31507 | 9.61 | 166.17 | 758.74 | 11.41 | 5.6 | 1.64 | 0 | 18.65 | 0.014 | 0.072 | 59 | 4.566047
交流220kV | 1992-09-27 | 2011-01-19 | 18.32329 | 32 | 1489 | 8737 | 31 | 42 | 18 | 0 | 91 | 0.005 | 0.001 | 46 | 5.867696
交流220kV | 1995-01-27 | 2013-05-21 | 18.32603 | 6.09 | 483.7 | 7751.46 | 22.53 | 6.25 | 7.26 | 0 | 36.04 | 0.05 | 0.001 | 59 | 16.02535
交流220kV | 1993-11-14 | 2012-03-14 | 18.34247 | 9.7 | 1056.5 | 2930.4 | 14.1 | 9.1 | 3.5 | 0.3 | 27 | 0.02 | 0.04 | 56.8 | 2.773687
交流220kV | 1987-12-28 | 2006-04-29 | 18.34795 | 5.09 | 425.38 | 2141.81 | 4.78 | 14.27 | 7.43 | 0 | 26.48 | 0.008 | 0.219 | 51.3 | 5.035051
交流220kV | 1995-01-17 | 2013-05-24 | 18.36164 | 6.91 | 211.42 | 2204.4 | 4.12 | 7.18 | 2.19 | 0.58 | 14.07 | 0.05 | 0.001 | 59 | 10.42664
交流220kV | 1993-10-20 | 2012-03-02 | 18.37808 | 7.28 | 750.56 | 4950.75 | 17.29 | 36.47 | 9.76 | 0 | 63.52 | 0.015 | 0.002 | 60.1 | 6.596075
交流220kV | 1995-01-18 | 2013-06-04 | 18.38904 | 8.5 | 813.8 | 6433.2 | 13.4 | 38 | 4.5 | 0 | 55.9 | 0.043 | 0 | 66.1 | 7.905136
交流220kV | 1993-12-03 | 2012-04-25 | 18.40548 | 8.96 | 510.63 | 7643.77 | 4.35 | 9.54 | 1.47 | 0.48 | 15.84 | 0.001 | 0.1 | 42 | 14.96929
交流220kV | 1994-12-17 | 2013-05-13 | 18.41644 | 13.1 | 735.9 | 3313.1 | 17 | 7.6 | 4.2 | 0 | 28.8 | 0.01 | 0.23 | 58.3 | 4.502106
交流220kV | 1993-10-29 | 2012-03-29 | 18.4274 | 18.7 | 840.09 | 5528.83 | 20.8 | 23.24 | 5.07 | 0 | 49.11 | 0 | 0 | 0 | 6.581235
交流220kV | 1995-10-10 | 2014-03-11 | 18.43014 | 9.58 | 191 | 489 | 3.22 | 0.44 | 0.4 | 0 | 4.06 | 0.011 | 0 | 50 | 2.560209
交流220kV | 1994-12-28 | 2013-06-07 | 18.45479 | 1.56 | 700.13 | 3751.71 | 6.44 | 15.52 | 0.79 | 0 | 22.75 | 0.013 | 0.726 | 42.6 | 5.358591
交流220kV | 1993-10-29 | 2012-04-18 | 18.48219 | 30.26 | 840.1 | 6520.94 | 26.25 | 29.1 | 7.14 | 0 | 62.49 | 0 | 0.069 | 63.1 | 7.7621
交流220kV | 1995-06-07 | 2013-12-05 | 18.50959 | 7.4 | 181.6 | 2039.3 | 3.3 | 8.4 | 1 | 0 | 12.7 | 0 | 0 | 0 | 11.22963
交流220kV | 1994-11-10 | 2013-05-18 | 18.53151 | 19 | 1230.7 | 12417.7 | 9.3 | 132 | 5 | 0 | 146.3 | 0.021 | 0.58 | 0 | 10.08995
交流220kV | 1993-05-11 | 2011-11-30 | 18.56712 | 35.86 | 1382.78 | 7489.31 | 30.34 | 49.96 | 8.34 | 0.08 | 88.72 | 0.003 | 0.03 | 49 | 5.416125
交流220kV | 1993-05-11 | 2011-12-12 | 18.6 | 11.68 | 1119.84 | 6453.39 | 28.38 | 46.97 | 10.15 | 0 | 85.5 | 0.002 | 0.03 | 49 | 5.762779
交流220kV | 1993-12-01 | 2012-07-04 | 18.60274 | 4.25 | 166.32 | 2496.97 | 1.4 | 2.39 | 0 | 0 | 3.79 | 0.004 | 0.139 | 58.7 | 15.01305
交流220kV | 1995-08-24 | 2014-04-02 | 18.61918 | 0.71 | 12.4 | 192 | 0.83 | 0.06 | 0 | 0 | 0.89 | 0 | 0 | 0 | 15.48387
交流220kV | 1993-08-18 | 2012-03-31 | 18.63014 | 5 | 417 | 4114 | 15 | 6.3 | 7.6 | 0 | 28.9 | 0.031 | 0.37 | 46 | 9.865707
交流220kV | 1994-10-21 | 2013-06-05 | 18.63562 | 15 | 555 | 5965 | 23 | 10 | 8 | 0 | 41 | 0.001 | 0.1 | 45 | 10.74775
交流220kV | 1993-09-30 | 2012-05-16 | 18.63836 | 8.2 | 756.1 | 3569.2 | 6.4 | 21.8 | 2.6 | 0 | 30.8 | 0.014 | 0 | 67.9 | 4.72054
交流220kV | 1993-11-14 | 2012-07-12 | 18.67123 | 9.2 | 1079.7 | 0 | 16.1 | 12.9 | 4.5 | 0.3 | 33.8 | 0 | 0 | 0 | 0
交流220kV | 1994-11-10 | 2013-08-13 | 18.76986 | 5.5 | 1176.9 | 9196.9 | 31.7 | 72.58 | 11.9 | 0 | 116.18 | 0 | 0 | 0 | 7.814513
交流220kV | 1992-04-01 | 2011-01-19 | 18.8137 | 4.29 | 1647.04 | 5091.29 | 29.99 | 7.74 | 4.04 | 0 | 41.77 | 0.011 | 0.005 | 52.1 | 3.091176
交流220kV | 1993-04-09 | 2012-02-22 | 18.88493 | 48 | 677 | 2949 | 24.08 | 39.05 | 5.52 | 0.09 | 68.74 | 0.001 | 0.002 | 57.8 | 4.355982
交流220kV | 1993-05-11 | 2012-03-26 | 18.88767 | 13.45 | 1026.31 | 5665.46 | 27.1 | 43.91 | 9.51 | 0 | 80.52 | 0.002 | 0.2 | 47 | 5.520223
交流220kV | 1995-01-18 | 2013-12-11 | 18.90959 | 5.2 | 909.9 | 6151.2 | 15.7 | 38.8 | 4.3 | 0 | 58.8 | 0 | 0 | 0 | 6.760303
交流220kV | 1994-12-28 | 2013-12-10 | 18.96438 | 2.09 | 208.65 | 1043.33 | 11.32 | 0.5 | 3.25 | 0 | 15.07 | 0 | 0 | 0 | 5.000383
交流220kV | 1994-12-28 | 2013-12-10 | 18.96438 | 2.18 | 833.73 | 4395.74 | 8.38 | 20.4 | 1.39 | 0 | 30.17 | 0 | 0 | 0 | 5.272378
交流220kV | 1994-05-01 | 2013-04-13 | 18.96438 | 9.2 | 704.8 | 4718.5 | 13.2 | 7.5 | 3.5 | 0 | 24.2 | 0.003 | 0.05 | 54.8 | 6.694807
交流220kV | 1993-04-16 | 2012-04-01 | 18.9726 | 7.89 | 946.13 | 2966.52 | 25.46 | 13.63 | 4.92 | 0 | 44.01 | 0.009 | 2.75 | 51 | 3.135425
交流220kV | 1993-12-03 | 2012-12-07 | 19.02466 | 4.73 | 227.02 | 2806.19 | 2.72 | 6.79 | 0.84 | 0.1 | 10.45 | 0.001 | 0.1 | 40 | 12.36098
交流220kV | 1993-12-01 | 2012-12-10 | 19.03836 | 3.32 | 202.37 | 2182.66 | 3.47 | 2.71 | 0.67 | 0 | 6.85 | 0 | 0 | 0 | 10.78549
交流220kV | 1991-03-01 | 2010-03-10 | 19.03836 | 20 | 1143 | 8935 | 27.88 | 18.79 | 10.62 | 0 | 57.29 | 0.001 | 0.001 | 50 | 7.817148
交流220kV | 1992-09-27 | 2011-10-12 | 19.05205 | 32 | 1489 | 8737 | 31 | 42 | 18 | 0 | 91 | 0.005 | 0.001 | 46 | 5.867696
交流220kV | 1994-10-21 | 2013-11-21 | 19.09863 | 5.38 | 534.32 | 6323.35 | 26.28 | 10.35 | 9.25 | 0 | 45.88 | 0.003 | 0.25 | 51 | 11.83439
交流220kV | 1990-12-25 | 2010-01-25 | 19.09863 | 4 | 586 | 889 | 22.4 | 2 | 4.1 | 0 | 28.5 | 0.011 | 0.003 | 53 | 1.517065
交流220kV | 1995-02-16 | 2014-03-20 | 19.10137 | 5.47 | 411.16 | 1909.1 | 10.21 | 15.66 | 3.75 | 0 | 29.62 | 0.014 | 0.45 | 68 | 4.643205
交流220kV | 1995-02-16 | 2014-03-20 | 19.10137 | 6.18 | 612.16 | 2338.02 | 4.72 | 5.85 | 1.37 | 0 | 11.94 | 0.016 | 0.84 | 64 | 3.819296
交流220kV | 1994-03-20 | 2013-04-22 | 19.10411 | 2.2 | 128 | 1270.4 | 2.4 | 21.4 | 0 | 0 | 23.8 | 0.035 | 0.114 | 45 | 9.925
交流220kV | 1995-01-25 | 2014-03-20 | 19.16164 | 8 | 338 | 1560 | 20.89 | 7.36 | 2.21 | 0 | 30.46 | 0.001 | 0.136 | 50 | 4.615385
交流220kV | 1993-03-29 | 2012-06-02 | 19.19178 | 23 | 283 | 2891 | 6.3 | 2.3 | 1.5 | 0 | 10.1 | 0.011 | 0.242 | 53.6 | 10.21555
交流220kV | 1993-09-30 | 2012-12-05 | 19.19452 | 10.5 | 757.8 | 3811.7 | 8.5 | 31.2 | 3.3 | 0 | 43 | 0 | 0 | 0 | 5.029955
交流220kV | 1993-05-11 | 2012-08-06 | 19.25205 | 14.82 | 1113.78 | 6797.7 | 29.51 | 47.82 | 11.93 | 0 | 89.26 | 0.002 | 0.2 | 46 | 6.10327
交流220kV | 1994-02-01 | 2013-05-24 | 19.32055 | 11.64 | 621.9 | 5584.99 | 11.61 | 13.52 | 5.95 | 0 | 31.08 | 0.05 | 0.001 | 58 | 8.980527
交流220kV | 1993-11-12 | 2013-03-06 | 19.32603 | 5.53 | 1387.34 | 5090.93 | 69.31 | 71.9 | 24.79 | 0 | 166 | 0.008 | 0.002 | 52 | 3.669562
交流220kV | 1993-11-14 | 2013-03-14 | 19.34247 | 9.9 | 1121.9 | 3133.7 | 15.1 | 3.6 | 9 | 0.3 | 28 | 0.014 | 0.1 | 53.1 | 2.793208
交流220kV | 1993-12-09 | 2013-05-31 | 19.48767 | 11.04 | 199.56 | 2402.43 | 12.62 | 10.11 | 2.66 | 0 | 25.39 | 0.01 | 0.024 | 53 | 12.03863
交流220kV | 1994-10-01 | 2014-03-26 | 19.49589 | 2.03 | 172.48 | 2112.25 | 3.59 | 20.78 | 1.32 | 0 | 25.69 | 0.012 | 0.001 | 60 | 12.24635
交流220kV | 1993-12-03 | 2013-05-29 | 19.49863 | 2.46 | 273.42 | 3133.39 | 3.72 | 7.57 | 1.26 | 0.14 | 12.69 | 0.003 | 0.1 | 43 | 11.45999
交流220kV | 1993-10-29 | 2013-04-25 | 19.50137 | 22.3 | 950.55 | 9126.86 | 25.11 | 30.37 | 6.7 | 0.97 | 63.15 | 0 | 0.007 | 48.6 | 9.601662
交流220kV | 1990-11-02 | 2010-05-06 | 19.52055 | 1.83 | 1028.51 | 8775 | 53.96 | 75.79 | 19.64 | 0 | 149.39 | 0.018 | 0.04 | 68.4 | 8.53176
交流220kV | 1993-12-01 | 2013-06-06 | 19.52603 | 4 | 229.28 | 2775.5 | 3.77 | 3.13 | 0.49 | 0 | 7.39 | 0.003 | 0.174 | 67.5 | 12.10529
交流220kV | 1992-11-26 | 2012-06-19 | 19.57534 | 15.13 | 981.97 | 5320 | 15.26 | 27.16 | 5.16 | 0 | 47.58 | 0.48 | 0.18 | 47 | 5.417681
交流220kV | 1993-12-23 | 2013-07-18 | 19.58082 | 7 | 1513.2 | 7866.6 | 28.4 | 14.5 | 8.8 | 0 | 51.7 | 0.008 | 0.04 | 58 | 5.198652
220 | 1994-04-01 | 2013-11-28 | 19.67397 | 6.08 | 595.11 | 2471.65 | 4.93 | 15.86 | 1.92 | 0 | 22.71 | 0.009 | 0.092 | 63.6 | 4.153266
交流220kV | 1993-09-30 | 2013-06-06 | 19.69589 | 14.7 | 901.9 | 6656.6 | 9.5 | 49.2 | 4.5 | 0 | 63.2 | 0.037 | 0 | 65.1 | 7.380641
交流220kV | 1993-12-23 | 2013-09-24 | 19.76712 | 5.9 | 1364.8 | 7224.2 | 25.3 | 10.4 | 9.3 | 0 | 45 | 0 | 0 | 0 | 5.29323
交流220kV | 1992-04-01 | 2012-01-16 | 19.80548 | 6.2 | 1242 | 3603.03 | 30.89 | 5.65 | 4.05 | 0 | 40.59 | 0.011 | 0.005 | 52.8 | 2.90099
交流220kV | 1993-06-14 | 2013-04-27 | 19.88219 | 34 | 229 | 2607 | 13.56 | 5.08 | 2.27 | 0 | 20.91 | 0.014 | 0.057 | 54 | 11.38428
交流220kV | 1993-05-11 | 2013-04-10 | 19.92877 | 19.51 | 998.5 | 6675.97 | 28.9 | 40.7 | 8.3 | 0 | 77.9 | 0.001 | 0.1 | 42 | 6.685999
交流220kV | 1991-08-01 | 2011-07-07 | 19.94521 | 76 | 479.9 | 19312.4 | 18.7 | 8.8 | 4.7 | 0 | 32.2 | 0 | 0 | 0 | 40.24255
交流220kV | 1993-04-09 | 2013-03-21 | 19.96164 | 16 | 797 | 3722 | 25.9 | 42.05 | 5.22 | 0.06 | 73.23 | 0.004 | 0.32 | 50 | 4.670013
交流220kV | 1993-11-14 | 2013-10-28 | 19.96712 | 10.5 | 1075.9 | 3831 | 15 | 8 | 4.1 | 0.1 | 27.2 | 0 | 0 | 0 | 3.56074
交流220kV | 1993-12-03 | 2013-11-20 | 19.97808 | 13.63 | 323.74 | 3068.87 | 3.83 | 9.76 | 0 | 0.11 | 13.7 | 0.002 | 0.1 | 45 | 9.479428
交流220kV | 1993-12-23 | 2013-12-13 | 19.9863 | 4.6 | 1318.3 | 6370.9 | 23.7 | 7.7 | 7.8 | 0 | 39.2 | 0 | 0 | 0 | 4.832663
交流220kV | 1991-03-01 | 2011-02-23 | 19.99726 | 12 | 1099 | 10846 | 30.54 | 20.79 | 11.76 | 0 | 63.09 | 0.001 | 0.001 | 50 | 9.868972
交流220kV | 1992-01-01 | 2011-12-27 | 20 | 13 | 343 | 1869 | 17 | 13 | 4 | 0 | 34 | 0 | 0 | 0 | 5.44898
交流220kV | 1993-04-16 | 2013-04-11 | 20 | 7.98 | 477.92 | 2412.41 | 14.25 | 7.07 | 2.62 | 0 | 23.94 | 0.008 | 0.097 | 59 | 5.047728
交流220kV | 1990-11-02 | 2010-11-08 | 20.03014 | 30.66 | 1031.33 | 7824.48 | 54.22 | 67.3 | 15.53 | 0 | 137.05 | 0.018 | 0.04 | 68.4 | 7.586786
交流220kV | 1993-12-01 | 2013-12-10 | 20.03836 | 3.54 | 273.15 | 2766.39 | 4.61 | 3.25 | 0.75 | 0 | 8.61 | 0 | 0 | 0 | 10.12773
交流220kV | 1991-12-01 | 2011-12-21 | 20.06849 | 3.47 | 869.51 | 3444.34 | 27.82 | 32.56 | 7.57 | 0 | 67.95 | 0 | 0 | 0 | 3.961243
交流220kV | 1993-11-14 | 2013-12-13 | 20.09315 | 6.8 | 845.5 | 3227.1 | 12 | 6.6 | 2.7 | 0 | 21.3 | 0 | 0 | 0 | 3.816795
交流220kV | 1991-12-01 | 2012-01-26 | 20.16712 | 4.61 | 669.76 | 2199.86 | 26.09 | 29.65 | 7.06 | 0 | 62.8 | 0.031 | 0 | 45 | 3.28455
交流220kV | 1993-09-30 | 2013-12-05 | 20.19452 | 9.1 | 804.8 | 4460.9 | 8.1 | 37.6 | 2.5 | 0 | 48.2 | 0 | 0 | 0 | 5.542868
交流220kV | 1992-12-24 | 2013-03-14 | 20.23288 | 7.87 | 644.58 | 4906.22 | 12.56 | 9.48 | 2.71 | 0 | 24.75 | 0.011 | 0.015 | 61.6 | 7.611499
交流220kV | 1991-09-13 | 2011-12-16 | 20.27123 | 7.5 | 689.7 | 4570 | 11.3 | 1.5 | 3.5 | 0 | 16.3 | 0 | 0 | 0 | 6.626069
交流220kV | 1992-04-27 | 2012-08-27 | 20.34795 | 6.43 | 556.36 | 3815.56 | 8.37 | 6.56 | 3.34 | 0 | 18.27 | 0.008 | 0.005 | 60 | 6.858078
交流220kV | 1993-10-29 | 2014-03-06 | 20.36438 | 25.08 | 1066.2 | 7041.88 | 27.65 | 26.09 | 5.56 | 0 | 59.3 | 0 | 0.069 | 52.2 | 6.604652
交流220kV | 1993-05-07 | 2013-09-12 | 20.36438 | 4.68 | 953.9 | 3821.25 | 15.8 | 15.63 | 1.97 | 0 | 33.4 | 0.014 | 0.22 | 59 | 4.005923
交流220kV | 1993-05-07 | 2013-09-12 | 20.36438 | 5.42 | 1029.14 | 5817.38 | 12.27 | 37.72 | 3.29 | 0 | 53.28 | 0.02 | 0.59 | 61 | 5.652661
220 | 1991-10-28 | 2012-03-07 | 20.3726 | 3.78 | 641.04 | 7802.19 | 7.86 | 28.33 | 4.26 | 0 | 40.45 | 0.021 | 0.063 | 59 | 12.17114
交流220kV | 1989-10-23 | 2010-03-04 | 20.37534 | 20 | 338 | 363 | 19.93 | 4.93 | 4.79 | 0.16 | 29.81 | 0.004 | 0.003 | 50 | 1.073964
交流220kV | 1991-08-01 | 2011-12-22 | 20.40548 | 112.03 | 396.3 | 9863.81 | 18.62 | 3.71 | 7.26 | 0 | 29.59 | 0 | 0 | 39.5 | 24.88976
交流220kV | 1991-07-24 | 2011-12-16 | 20.41096 | 8.5 | 603 | 3361.9 | 8.5 | 14.5 | 2.9 | 0 | 25.9 | 0 | 0 | 0 | 5.57529
交流220kV | 1993-10-20 | 2014-03-14 | 20.41096 | 7.14 | 858.88 | 6040.8 | 19.85 | 46 | 12.03 | 0 | 77.88 | 0.023 | 0.103 | 65.8 | 7.033346
交流220kV | 1992-01-01 | 2012-06-05 | 20.4411 | 13 | 357 | 2172 | 19 | 15 | 5 | 0 | 39 | 0.087 | 0.9 | 52 | 6.084034
220 | 1992-07-01 | 2012-12-25 | 20.49863 | 7.83 | 769.59 | 4322.72 | 8.81 | 81.74 | 6.83 | 0.4 | 97.78 | 0.019 | 0.159 | 56 | 5.616913
交流220kV | 1993-05-11 | 2013-11-27 | 20.56164 | 64.69 | 1108.35 | 12864.23 | 37.47 | 39.93 | 11.67 | 0 | 89.07 | 0.003 | 0.25 | 49 | 11.60665
交流220kV | 1991-04-01 | 2011-10-20 | 20.56712 | 27 | 1135 | 5458 | 13.5 | 11 | 3.9 | 0 | 28.4 | 0.003 | 0.001 | 60 | 4.808811
交流220kV | 1991-04-01 | 2011-10-20 | 20.56712 | 12 | 1216 | 4649 | 15.8 | 6.8 | 3.5 | 0 | 26.1 | 0.003 | 0.001 | 59 | 3.823191
交流220kV | 1991-12-01 | 2012-06-24 | 20.57808 | 4.05 | 710.35 | 3804.57 | 27.93 | 29.12 | 6.79 | 0 | 63.84 | 0.025 | 0.341 | 53 | 5.355909
交流220kV | 1991-08-01 | 2012-03-28 | 20.67123 | 101.06 | 640.44 | 14702.78 | 20.78 | 5.59 | 4.18 | 0 | 30.55 | 0 | 0 | 0 | 22.95731
220 | 1992-07-01 | 2013-03-06 | 20.69315 | 4.18 | 722.19 | 4516.28 | 8.47 | 84.5 | 6.88 | 0.47 | 100.32 | 0.022 | 0.12 | 60 | 6.25359
交流220kV | 1993-01-19 | 2013-09-25 | 20.69589 | 11 | 1102 | 5862 | 12.2 | 10.3 | 3.9 | 0.1 | 26.5 | 0.014 | 0.1 | 56 | 5.319419
交流220kV | 1990-08-05 | 2011-04-22 | 20.72603 | 8.7 | 820.5 | 6336.8 | 17.2 | 27 | 5.5 | 0 | 49.7 | 0.01 | 0.001 | 51 | 7.723096
交流220kV | 1991-03-30 | 2011-12-20 | 20.73973 | 2.7 | 387.5 | 2757 | 3.6 | 10.3 | 1 | 0 | 14.9 | 0 | 0 | 0 | 7.114839
交流220kV | 1991-07-24 | 2012-05-07 | 20.80274 | 7.1 | 684 | 3674.4 | 8.7 | 15.6 | 3.2 | 0 | 27.5 | 0 | 0.06 | 60 | 5.37193
交流220kV | 1991-07-24 | 2012-05-07 | 20.80274 | 19.5 | 821 | 1849.1 | 17.6 | 1.8 | 2 | 1.4 | 22.8 | 0 | 0.07 | 60 | 2.252253
交流220kV | 1990-08-05 | 2011-06-22 | 20.89315 | 6.1 | 1296.8 | 7403.4 | 21.6 | 57.2 | 7.1 | 0.1 | 86 | 0.01 | 0.001 | 49 | 5.708976
交流220kV | 1990-11-03 | 2011-09-27 | 20.91233 | 19 | 1015 | 10183 | 8.3 | 120.9 | 5.7 | 0 | 134.9 | 0 | 0 | 0 | 10.03251
交流220kV | 1992-01-01 | 2012-12-05 | 20.94247 | 12 | 340 | 1965 | 19 | 11 | 5 | 0 | 35 | 0 | 0 | 0 | 5.779412
交流220kV | 1991-08-01 | 2012-07-05 | 20.94247 | 70.46 | 396.81 | 11096.35 | 16.35 | 3.76 | 3.79 | 0 | 23.9 | 0.002 | 0 | 51.2 | 27.96389
交流220kV | 1993-04-09 | 2014-03-24 | 20.96986 | 23 | 842 | 3874 | 27.27 | 45.8 | 6.96 | 0.09 | 80.12 | 0.003 | 0.23 | 50 | 4.60095
交流220kV | 1992-06-01 | 2013-05-18 | 20.97534 | 13.5 | 1139.3 | 10485.5 | 13 | 45.3 | 2.2 | 0 | 60.5 | 0.016 | 0.393 | 0 | 9.203458
交流220kV | 1991-03-01 | 2012-02-21 | 20.99178 | 32 | 1290 | 13670 | 35.62 | 24.67 | 12.36 | 0 | 72.65 | 0.001 | 0.001 | 60.8 | 10.5969
交流220kV | 1990-12-20 | 2011-12-21 | 21.01644 | 5.27 | 499.37 | 2449.92 | 4.46 | 0.31 | 2.92 | 0 | 7.69 | 0 | 0.009 | 50 | 4.906022
交流220kV | 1991-12-01 | 2012-12-18 | 21.06301 | 2.02 | 708 | 3768.5 | 24.28 | 24.41 | 5.34 | 0 | 54.03 | 0.032 | 0.36 | 60 | 5.32274
交流220kV | 1992-04-01 | 2013-04-24 | 21.07671 | 14.39 | 1113.24 | 5182.72 | 17.83 | 26.51 | 7.83 | 0 | 52.17 | 0.012 | 0.24 | 57.3 | 4.655528
220 | 1991-03-01 | 2012-04-23 | 21.16164 | 9.17 | 180.24 | 1986.78 | 3.87 | 4.99 | 2.87 | 0.47 | 12.2 | 0.005 | 0.81 | 51 | 11.02297
交流220kV | 1992-12-24 | 2014-02-20 | 21.1726 | 8.33 | 726.71 | 4837.14 | 14.43 | 10.81 | 3.5 | 0 | 28.74 | 0.004 | 0.025 | 61.6 | 6.656218
交流220kV | 1992-06-01 | 2013-08-13 | 21.2137 | 52.3 | 913.5 | 6958.45 | 10.9 | 0 | 1.8 | 0 | 12.7 | 0 | 0 | 0 | 7.617351
交流220kV | 1991-09-13 | 2012-12-05 | 21.24384 | 9.7 | 909.1 | 5671.8 | 15.1 | 9.2 | 4.8 | 0 | 29.1 | 0 | 0 | 0 | 6.238918
交流220kV | 1990-01-20 | 2011-04-14 | 21.24384 | 4 | 738 | 2459 | 14.39 | 3.14 | 3.78 | 0 | 21.31 | 0.01 | 0.39 | 50 | 3.331978
交流220kV | 1991-01-11 | 2012-04-09 | 21.25753 | 15.8 | 344.3 | 6629.5 | 26.9 | 39.7 | 8.5 | 0.3 | 75.4 | 0.006 | 0.27 | 52 | 19.25501
交流220kV | 1991-12-01 | 2013-04-02 | 21.35068 | 1.86 | 257.37 | 1011.63 | 18.02 | 16.6 | 3.62 | 0 | 38.24 | 0 | 0 | 0 | 3.930645
交流220kV | 1990-11-03 | 2012-03-07 | 21.35616 | 10 | 707 | 8619 | 10 | 104 | 4.8 | 0 | 118.8 | 0 | 0 | 0 | 12.19095
220 | 1991-10-28 | 2013-03-14 | 21.39178 | 3.22 | 511.15 | 7661.21 | 7.19 | 27.43 | 4.52 | 0 | 39.14 | 0.024 | 0.078 | 55 | 14.98818
交流220kV | 1991-08-01 | 2012-12-20 | 21.40274 | 128.74 | 151 | 5471.6 | 19.34 | 5.82 | 4.79 | 0 | 29.95 | 0 | 0 | 0 | 36.23576
交流220kV | 1991-07-24 | 2012-12-13 | 21.40548 | 10.3 | 764.2 | 3623.7 | 8.2 | 18.6 | 2.5 | 0 | 29.3 | 0 | 0 | 0 | 4.741822
交流220kV | 1992-04-27 | 2013-10-12 | 21.47397 | 8 | 725.47 | 3070.21 | 10.72 | 8.27 | 3.61 | 0.59 | 23.19 | 0.009 | 0.056 | 67 | 4.232029
交流220kV | 1989-10-23 | 2011-04-14 | 21.48767 | 7 | 196 | 297 | 29.28 | 38.68 | 12.84 | 0 | 80.8 | 0.001 | 0.001 | 50 | 1.515306
交流220kV | 1992-01-01 | 2013-06-27 | 21.50137 | 12 | 383 | 3376 | 25 | 16 | 8 | 0 | 49 | 0.006 | 1.196 | 50 | 8.814621
交流220kV | 1990-12-20 | 2012-06-21 | 21.51781 | 1.52 | 103.06 | 2686.04 | 1.57 | 2.99 | 0.59 | 0 | 5.15 | 0 | 0 | 0 | 26.06288
交流220kV | 1992-06-01 | 2013-12-11 | 21.54247 | 3.04 | 674.18 | 8417.58 | 11.07 | 28.27 | 0 | 0 | 39.34 | 0 | 0 | 0 | 12.48566
交流220kV | 1990-11-03 | 2012-05-18 | 21.55342 | 10.32 | 1426.49 | 10003.92 | 34.24 | 75.06 | 11.95 | 0 | 121.25 | 0.021 | 0.437 | 0 | 7.012962
交流220kV | 1990-05-24 | 2011-12-13 | 21.56986 | 13.57 | 454.02 | 5181.8 | 3.74 | 24.11 | 1.44 | 0 | 29.29 | 0.003 | 0.02 | 51 | 11.41315
交流220kV | 1991-09-14 | 2013-04-10 | 21.5863 | 9 | 893 | 6841 | 12.51 | 18.54 | 5.75 | 0 | 36.8 | 0.011 | 0.2 | 59 | 7.660694
交流220kV | 1991-07-24 | 2013-03-11 | 21.64658 | 7.6 | 757.4 | 3525.3 | 6.5 | 16.8 | 2.6 | 0 | 25.9 | 0.01 | 0.04 | 51.3 | 4.654476
交流220kV | 1991-07-24 | 2013-03-11 | 21.64658 | 21.7 | 826.9 | 1916.2 | 18.2 | 1.9 | 1.8 | 1.5 | 23.4 | 0 | 0.08 | 50.2 | 2.31733
交流220kV | 1992-06-30 | 2014-02-26 | 21.67397 | 1.8 | 666.6 | 6106 | 15.1 | 17.6 | 6.3 | 0 | 39 | 0.004 | 0.19 | 54.8 | 9.159916
交流220kV | 1989-12-31 | 2011-08-30 | 21.67671 | 12.1 | 353.2 | 1386.5 | 25.4 | 49.6 | 6.8 | 0 | 81.8 | 0 | 0 | 0 | 3.925538
交流220kV | 1991-03-30 | 2012-12-05 | 21.70137 | 3.7 | 453.4 | 2742.6 | 3.9 | 11.6 | 1.2 | 0 | 16.7 | 0 | 0 | 0 | 6.048963
交流220kV | 1991-09-13 | 2013-05-28 | 21.72055 | 8.7 | 1115.8 | 7558 | 17 | 10.5 | 5.9 | 0 | 33.4 | 0.012 | 0 | 56.6 | 6.773615
交流220kV | 1991-12-01 | 2013-08-16 | 21.72329 | 4.15 | 930.67 | 2617.65 | 29.03 | 25.64 | 4.12 | 0 | 58.79 | 0.029 | 0.36 | 42 | 2.812651
交流220kV | 1991-08-01 | 2013-06-06 | 21.86301 | 86.84 | 340.46 | 10666.6 | 22.04 | 4.76 | 4.72 | 0 | 31.52 | 0 | 0 | 0 | 31.32997
交流220kV | 1990-12-13 | 2012-10-28 | 21.89041 | 0.32 | 4.8 | 155.08 | 0.21 | 0.07 | 0.07 | 0 | 0.35 | 0.008 | 0.17 | 64 | 32.30833
交流220kV | 1990-01-20 | 2011-12-27 | 21.94795 | 4 | 353 | 2844 | 7 | 4 | 1 | 0 | 12 | 0 | 0 | 0 | 8.056657
交流220kV | 1992-01-01 | 2013-12-18 | 21.97808 | 12 | 376 | 2461 | 21 | 14 | 5 | 0 | 40 | 0 | 0 | 0 | 6.545213
交流220kV | 1990-12-20 | 2012-12-20 | 22.01644 | 1.5 | 82.12 | 2190.86 | 1.9 | 16.79 | 0.62 | 0 | 19.31 | 0 | 0.211 | 48 | 26.67876
交流220kV | 1989-12-24 | 2011-12-27 | 22.02192 | 13 | 867 | 3184 | 8 | 25 | 2 | 0 | 35 | 0 | 0 | 0 | 3.672434
交流220kV | 1991-12-11 | 2013-12-17 | 22.03288 | 7 | 245.7 | 3137.7 | 11.9 | 8.5 | 1.8 | 0 | 22.2 | 0.06 | 1.95 | 44 | 12.77045
220 | 1991-03-01 | 2013-03-18 | 22.06301 | 3.76 | 121.54 | 979.07 | 1.96 | 3.63 | 0.78 | 0.1 | 6.47 | 0.003 | 1.97 | 54.9 | 8.055537
交流220kV | 1992-01-28 | 2014-02-17 | 22.07123 | 7.6 | 233.2 | 6170.6 | 8.9 | 1.9 | 2.3 | 0.2 | 13.3 | 0.006 | 0.001 | 41.6 | 26.46055
交流220kV | 1991-03-01 | 2013-03-22 | 22.07397 | 16 | 1220 | 9753 | 39.4 | 14.53 | 27.67 | 0 | 81.6 | 0.001 | 0.12 | 49.3 | 7.994262
交流220kV | 1989-04-29 | 2011-05-24 | 22.08219 | 12.58 | 1255 | 3731 | 21.35 | 6.71 | 7.27 | 0 | 35.33 | 0.029 | 0.031 | 60 | 2.972908
交流220kV | 1990-11-03 | 2012-12-07 | 22.10959 | 8.65 | 809.62 | 8971.74 | 7.01 | 98.05 | 4.29 | 0 | 109.35 | 0 | 0 | 0 | 11.08142
交流220kV | 1989-11-04 | 2011-12-20 | 22.13973 | 4.6 | 828.1 | 5730 | 18.8 | 80.7 | 3.5 | 0 | 103 | 0 | 0 | 0 | 6.919454
交流220kV | 1989-07-30 | 2011-09-20 | 22.15616 | 8.11 | 383.64 | 3010.7 | 12.38 | 3.73 | 2.02 | 0.16 | 18.29 | 0.01 | 0.027 | 57.4 | 7.847722
交流220kV | 1991-03-30 | 2013-06-20 | 22.2411 | 4.7 | 478.4 | 4593.4 | 4.9 | 15.2 | 1.9 | 0 | 22 | 0.028 | 0 | 59.7 | 9.601589
交流220kV | 1991-09-13 | 2013-12-04 | 22.2411 | 6.3 | 978.4 | 6364.2 | 15.9 | 9.9 | 5.8 | 0 | 31.6 | 0 | 0 | 0 | 6.504702
交流220kV | 1989-12-31 | 2012-03-28 | 22.25479 | 8.2 | 377.7 | 1683.9 | 25.8 | 53.4 | 7.6 | 0 | 86.8 | 0 | 0 | 0 | 4.4583
交流220kV | 1989-09-14 | 2011-12-16 | 22.26849 | 8 | 543.8 | 5881 | 9.9 | 4.5 | 3.9 | 0 | 18.3 | 0 | 0 | 0 | 10.81464
交流220kV | 1989-12-11 | 2012-03-20 | 22.28767 | 80.89 | 1501.89 | 11554.12 | 26.14 | 70.34 | 6.97 | 0 | 103.45 | 0.017 | 0.001 | 55 | 7.693053
交流220kV | 1989-07-30 | 2011-11-10 | 22.29589 | 14.31 | 614.85 | 5281.85 | 21.44 | 6.58 | 3.5 | 0.13 | 31.65 | 0.01 | 0.048 | 60.4 | 8.590469
交流220kV | 1989-10-23 | 2012-02-22 | 22.34795 | 7 | 334 | 398 | 34.77 | 41.64 | 14.59 | 0 | 91 | 0.001 | 0.001 | 65.5 | 1.191617
交流220kV | 1987-12-28 | 2010-05-06 | 22.36986 | 24.05 | 942.55 | 4943.56 | 13.04 | 26.33 | 6.26 | 0 | 45.63 | 0.022 | 0.16 | 65.6 | 5.244878
交流220kV | 1990-01-20 | 2012-06-05 | 22.38904 | 5 | 337 | 2897 | 7 | 4 | 2 | 0 | 13 | 0.09 | 0.1 | 50 | 8.596439
交流220kV | 1991-08-01 | 2013-12-20 | 22.40274 | 128.3 | 156.88 | 4375.08 | 25.2 | 0 | 5.42 | 0 | 30.62 | 0 | 0 | 65.4 | 27.88807
交流220kV | 1990-08-02 | 2012-12-27 | 22.41918 | 16.09 | 648.84 | 8081.57 | 20.69 | 45.28 | 4.1 | 0.62 | 70.69 | 0.012 | 0.003 | 59 | 12.45541
交流220kV | 1989-12-24 | 2012-05-31 | 22.44932 | 17 | 852 | 3422 | 8.8 | 29.1 | 2.6 | 0 | 40.5 | 0.051 | 0.085 | 47 | 4.016432
交流220kV | 1989-04-29 | 2011-10-18 | 22.48493 | 14.02 | 1375 | 5152 | 23.71 | 9.38 | 8.45 | 0 | 41.54 | 0.027 | 0.047 | 56.2 | 3.746909
交流220kV | 1989-12-31 | 2012-07-09 | 22.53699 | 9.9 | 533.6 | 2638.3 | 27.7 | 51.3 | 7.3 | 0 | 86.3 | 0.027 | 0 | 50 | 4.94434
交流220kV | 1990-11-03 | 2013-05-18 | 22.55342 | 7 | 1369.4 | 8593.9 | 27.5 | 73.3 | 12.1 | 0 | 112.9 | 0.023 | 0.227 | 0 | 6.275668
交流220kV | 1990-06-29 | 2013-01-18 | 22.5726 | 10.54 | 1053.87 | 5358.62 | 28.03 | 7.13 | 7.01 | 0 | 42.17 | 0.013 | 0.05 | 41.8 | 5.084707
交流220kV | 1991-08-01 | 2014-02-21 | 22.57534 | 134.27 | 502.68 | 11873.53 | 26.96 | 3.37 | 5.29 | 0 | 35.62 | 0 | 0 | 0 | 23.62045
交流220kV | 1989-09-06 | 2012-04-01 | 22.58356 | 0.92 | 266.2 | 1476.75 | 11.63 | 9.01 | 3.27 | 0 | 23.91 | 0.007 | 0.024 | 57 | 5.547521
交流220kV | 1989-07-30 | 2012-02-29 | 22.6 | 7.52 | 344.85 | 3028.56 | 14.63 | 4.63 | 2.68 | 0.15 | 22.09 | 0.012 | 0.057 | 56.7 | 8.782253
交流220kV | 1989-05-13 | 2011-12-20 | 22.61918 | 11.7 | 191.9 | 5763.9 | 23.1 | 4.6 | 20.2 | 0 | 47.9 | 0 | 0 | 0 | 30.03596
交流220kV | 1990-12-12 | 2013-07-24 | 22.63014 | 2.29 | 25.03 | 239.7 | 0.45 | 0.07 | 0 | 0 | 0.52 | 0.007 | 0.11 | 68 | 9.576508
交流220kV | 1991-08-01 | 2014-04-03 | 22.68767 | 178.23 | 480.15 | 12257.35 | 29.94 | 3.47 | 5.29 | 0 | 38.7 | 0 | 0 | 0 | 25.52817
交流220kV | 1991-03-30 | 2013-12-11 | 22.71781 | 5.5 | 578.7 | 3361.9 | 5 | 13.6 | 1.3 | 0 | 19.9 | 0 | 0 | 0 | 5.8094
交流220kV | 1989-06-12 | 2012-03-05 | 22.74521 | 7.2 | 228.3 | 4945.5 | 57.3 | 6.4 | 98.1 | 0 | 161.8 | 0 | 0 | 0 | 21.66229
交流220kV | 1988-12-22 | 2011-09-15 | 22.74521 | 6.36 | 906.8 | 6905.06 | 13.3 | 3.19 | 5.85 | 0 | 22.34 | 0.011 | 0.02 | 56.7 | 7.614755
交流220kV | 1990-11-03 | 2013-08-13 | 22.79178 | 10.3 | 822.6 | 9754.9 | 7.3 | 95.7 | 4.5 | 0 | 107.5 | 0 | 0 | 0 | 11.85862
交流220kV | 1990-01-20 | 2012-12-05 | 22.89041 | 4 | 338 | 2573 | 7 | 3 | 1 | 0 | 11 | 0 | 0 | 0 | 7.612426
交流220kV | 1989-04-29 | 2012-03-20 | 22.90685 | 14.38 | 1367 | 3462 | 24.9 | 7.34 | 8.83 | 0.19 | 41.26 | 0.023 | 0.03 | 54 | 2.532553
交流220kV | 1988-07-24 | 2011-07-05 | 22.96164 | 8.74 | 1047.93 | 6061.02 | 9.79 | 10.45 | 1.86 | 0.23 | 22.33 | 0 | 0 | 0 | 5.783802
交流220kV | 1989-12-24 | 2012-12-05 | 22.96438 | 27 | 857 | 3583 | 9 | 26 | 2 | 0 | 37 | 0 | 0 | 0 | 4.180863
交流220kV | 1989-05-13 | 2012-05-08 | 23.00274 | 8.2 | 146.7 | 5284.1 | 21.3 | 4.3 | 21 | 0 | 46.6 | 0.004 | 0 | 72.6 | 36.01977
交流220kV | 1989-01-18 | 2012-01-19 | 23.01644 | 14 | 29 | 1598 | 20.1 | 39.4 | 10.8 | 0 | 70.3 | 0.037 | 0.45 | 45 | 55.10345
交流220kV | 1989-06-20 | 2012-07-04 | 23.05479 | 20.47 | 553.38 | 2693 | 15.55 | 16.49 | 5.18 | 0 | 37.22 | 0.46 | 0.17 | 45 | 4.866457
交流220kV | 1990-03-23 | 2013-04-08 | 23.06027 | 3.76 | 296.29 | 2649.73 | 3.35 | 9.6 | 1.01 | 0 | 13.96 | 0.016 | 0.013 | 46 | 8.943029
交流220kV | 1991-03-01 | 2014-03-19 | 23.06575 | 9 | 1016 | 7920 | 35.97 | 23.14 | 12.52 | 0 | 71.63 | 0.001 | 0.079 | 50 | 7.795276
交流220kV | 1989-06-17 | 2012-07-05 | 23.06575 | 22.07 | 1184.46 | 8699.97 | 39.73 | 67.92 | 12.12 | 0.67 | 120.44 | 0.009 | 0.12 | 50 | 7.345094
交流220kV | 1988-11-30 | 2011-12-21 | 23.07123 | 0.91 | 719.54 | 4367.27 | 19.99 | 8.61 | 4.79 | 0 | 33.39 | 0 | 0 | 0 | 6.069531
交流220kV | 1990-01-20 | 2013-02-20 | 23.10137 | 4 | 360 | 2676 | 8 | 4 | 2 | 0 | 14 | 0 | 0 | 0 | 7.433333
交流220kV | 1990-11-03 | 2013-12-11 | 23.12055 | 5.66 | 783.91 | 8831.33 | 7.81 | 86.83 | 3.58 | 0 | 98.22 | 0 | 0 | 0 | 11.26574
交流220kV | 1988-11-10 | 2011-12-20 | 23.12329 | 14.9 | 334.6 | 9250.6 | 17.4 | 2.3 | 7.5 | 0 | 27.2 | 0 | 0 | 0 | 27.64674
交流220kV | 1991-01-11 | 2014-02-26 | 23.14247 | 5.8 | 212.6 | 5786.8 | 25.6 | 41.1 | 9.2 | 0.1 | 76 | 0.003 | 0.29 | 47.6 | 27.21919
交流220kV | 1988-12-25 | 2012-02-17 | 23.16164 | 9.8 | 82 | 2482 | 2.9 | 1.2 | 0.5 | 0 | 4.6 | 0.016 | 0.001 | 44 | 30.26829
交流220kV | 1988-12-22 | 2012-02-22 | 23.18356 | 5.81 | 1018.07 | 7746.26 | 17.42 | 4.13 | 8.08 | 0 | 29.63 | 0.01 | 0.201 | 52.5 | 7.60877
交流220kV | 1989-09-14 | 2012-12-05 | 23.2411 | 8 | 686.2 | 6395.8 | 12 | 12.2 | 5.8 | 0 | 30 | 0 | 0 | 0 | 9.320606
交流220kV | 1990-08-02 | 2013-11-01 | 23.26575 | 2.49 | 171.2 | 4079.03 | 10.17 | 35.73 | 3.66 | 0.44 | 50 | 0.012 | 0.171 | 61 | 23.82611
交流220kV | 1987-12-28 | 2011-04-06 | 23.28767 | 29.32 | 950.49 | 9596.65 | 20.64 | 33.42 | 9.18 | 0 | 63.24 | 0.022 | 0.16 | 65.6 | 10.09653
交流220kV | 1988-10-24 | 2012-02-17 | 23.33151 | 11.6 | 171 | 2901 | 3.8 | 4.8 | 1 | 0 | 9.6 | 0.022 | 0.007 | 46 | 16.96491
交流220kV | 1988-12-02 | 2012-03-29 | 23.33699 | 21.46 | 818.68 | 4415.82 | 26.47 | 22.63 | 9.53 | 0 | 58.63 | 0.013 | 0.076 | 53 | 5.393829
交流220kV | 1988-11-30 | 2012-03-31 | 23.34795 | 1.68 | 1668.2 | 11258.02 | 21.68 | 7.75 | 4.48 | 0 | 33.91 | 0.02 | 0.33 | 57 | 6.748603
交流220kV | 1987-12-29 | 2011-05-13 | 23.3863 | 3 | 560 | 2425 | 12.89 | 8.77 | 4.22 | 0 | 25.88 | 0.014 | 0.078 | 53 | 4.330357
交流220kV | 1989-10-23 | 2013-03-07 | 23.3863 | 4 | 392 | 899 | 33.6 | 37.37 | 14.11 | 0 | 85.08 | 0.001 | 0.052 | 50 | 2.293367
交流220kV | 1988-07-24 | 2011-12-17 | 23.4137 | 16.02 | 835.41 | 4585.2 | 7.12 | 13.04 | 2.38 | 0.38 | 22.92 | 0 | 0 | 0 | 5.488563
交流220kV | 1989-12-31 | 2013-05-29 | 23.42466 | 9 | 398 | 2150.7 | 24.5 | 45.5 | 6.9 | 0 | 76.9 | 0 | 0 | 0 | 5.403769
交流220kV | 1990-01-20 | 2013-06-27 | 23.44932 | 4 | 410 | 3428 | 8 | 4 | 2 | 0 | 14 | 0.089 | 0.069 | 45 | 8.360976
交流220kV | 1988-11-10 | 2012-05-08 | 23.50685 | 16.1 | 361 | 9359.9 | 16.5 | 1.9 | 6.7 | 0 | 25.1 | 0.003 | 0 | 54.6 | 25.9277
交流220kV | 1989-12-24 | 2013-06-27 | 23.52329 | 20 | 459 | 2562 | 6 | 5 | 2 | 0 | 13 | 0.003 | 0.127 | 52 | 5.581699
交流220kV | 1989-05-13 | 2012-12-05 | 23.58082 | 131 | 209.2 | 6225.9 | 31.1 | 5 | 26.8 | 0 | 62.9 | 0 | 0 | 0 | 29.76052
交流220kV | 1988-11-30 | 2012-06-24 | 23.58082 | 2.1 | 732.22 | 4609.49 | 20.7 | 7.78 | 4.95 | 0 | 33.43 | 0.025 | 0.315 | 60 | 6.295225
220 | 1988-08-08 | 2012-03-07 | 23.59452 | 7.35 | 1028.99 | 7694.13 | 23.47 | 21.7 | 11.29 | 0 | 56.46 | 0.026 | 0.053 | 56 | 7.477361
交流220kV | 1988-12-25 | 2012-08-22 | 23.67397 | 8 | 44 | 2096 | 2 | 1 | 0.7 | 0 | 3.7 | 0.016 | 0 | 40.3 | 47.63636
交流220kV | 1989-09-14 | 2013-05-28 | 23.71781 | 5.5 | 590.2 | 6200.7 | 9.1 | 12.1 | 5.5 | 0 | 26.7 | 0.011 | 0 | 60.4 | 10.5061
交流220kV | 1988-10-24 | 2012-08-22 | 23.84384 | 10 | 149 | 3381 | 4 | 5 | 1 | 0 | 10 | 0.021 | 0.001 | 47 | 22.69128
交流220kV | 1989-06-17 | 2013-04-16 | 23.84658 | 26.34 | 1417.99 | 9438.27 | 49.73 | 72.42 | 14.29 | 0.28 | 136.72 | 0.009 | 0.05 | 52 | 6.656091
交流220kV | 1990-01-20 | 2013-12-18 | 23.92603 | 3 | 410 | 3676 | 9 | 6 | 2 | 0 | 17 | 0 | 0 | 0 | 8.965854
交流220kV | 1989-12-31 | 2013-12-17 | 23.97808 | 8.9 | 504.7 | 2516.7 | 26.7 | 44.2 | 6.5 | 0 | 77.4 | 0.07 | 2.8 | 45 | 4.986527
交流220kV | 1988-07-24 | 2012-07-17 | 23.99726 | 10.51 | 1057.8 | 5233 | 11.54 | 14.46 | 2.59 | 0.28 | 28.87 | 0.009 | 0.154 | 45 | 4.94706
交流220kV | 1989-12-24 | 2013-12-17 | 23.99726 | 46 | 799 | 3843 | 12 | 28 | 4 | 0 | 44 | 0 | 0 | 0 | 4.809762
交流220kV | 1988-12-22 | 2013-01-14 | 24.07945 | 4.22 | 595.12 | 5841.15 | 13.89 | 3.53 | 7.33 | 0 | 24.75 | 0.013 | 0.084 | 52.6 | 9.815079
交流220kV | 1988-11-10 | 2012-12-05 | 24.08493 | 47.1 | 336.1 | 8681.5 | 33 | 8.9 | 8.4 | 0 | 50.3 | 0 | 0 | 0 | 25.83011
交流220kV | 1988-11-30 | 2013-01-07 | 24.12055 | 1.77 | 727.67 | 5179.4 | 19.32 | 6.3 | 3.59 | 0 | 29.21 | 0.011 | 0.35 | 60 | 7.117787
交流220kV | 1987-06-29 | 2011-09-15 | 24.23014 | 0.87 | 57.79 | 1230.14 | 35.55 | 79.18 | 26.67 | 0.13 | 141.53 | 0.01 | 0.856 | 59.7 | 21.28638
交流220kV | 1989-09-14 | 2013-12-04 | 24.23836 | 6.7 | 662.7 | 6053.2 | 9.3 | 14.4 | 5.8 | 0 | 29.5 | 0 | 0 | 0 | 9.134148
交流220kV | 1987-12-17 | 2012-04-01 | 24.30685 | 1.01 | 165.6 | 1380.94 | 6.86 | 1.07 | 1.97 | 0 | 9.9 | 0.014 | 0.045 | 57 | 8.33901
交流220kV | 1988-12-25 | 2013-04-29 | 24.3589 | 12 | 30 | 1766 | 3 | 1.5 | 1 | 0 | 5.5 | 0.016 | 0.001 | 46 | 58.86667
交流220kV | 1988-10-13 | 2013-03-06 | 24.41096 | 8 | 208 | 1113 | 7.8 | 2.98 | 0.4 | 0.12 | 11.3 | 0.015 | 0.115 | 52.4 | 5.350962
交流220kV | 1987-11-11 | 2012-04-06 | 24.41918 | 7.59 | 358 | 2076 | 3.19 | 3.68 | 0.47 | 0.07 | 7.41 | 0.015 | 0.27 | 57 | 5.798883
交流220kV | 1988-07-24 | 2012-12-31 | 24.45479 | 11.78 | 797.47 | 3411.13 | 5.66 | 10.85 | 1.92 | 0.18 | 18.61 | 0 | 0 | 0 | 4.27744
交流220kV | 1987-03-03 | 2011-08-13 | 24.46301 | 16.5 | 584.3 | 7685.8 | 34.2 | 33.7 | 10.9 | 0 | 78.8 | 0.018 | 0.07 | 53.8 | 13.15386
220 | 1988-10-01 | 2013-03-18 | 24.47671 | 5.05 | 369.15 | 2027.8 | 5.35 | 7.46 | 1.76 | 0.14 | 14.71 | 0.003 | 1.88 | 57.8 | 5.49316
交流220kV | 1988-10-24 | 2013-04-29 | 24.52877 | 12 | 94 | 3562 | 4 | 6 | 1.7 | 0 | 11.7 | 0.021 | 0.001 | 48.2 | 37.89362
交流220kV | 1987-11-10 | 2012-05-15 | 24.52877 | 13.84 | 184.8 | 2429.23 | 13.17 | 7.58 | 6.71 | 0 | 27.46 | 0.03 | 0 | 60 | 13.14518
220 | 1988-08-08 | 2013-03-14 | 24.6137 | 4.21 | 950.02 | 7761.21 | 23.56 | 17.84 | 10.2 | 0 | 51.6 | 0.016 | 0.095 | 58 | 8.169523
交流220kV | 1987-06-29 | 2012-02-22 | 24.66849 | 7.25 | 314.69 | 1518.54 | 100.57 | 141.49 | 40.08 | 0 | 282.14 | 0.01 | 0.394 | 53.1 | 4.825511
交流220kV | 1987-06-29 | 2012-03-08 | 24.70959 | 5.11 | 236.83 | 1414.43 | 83.51 | 116.6 | 32.99 | 0 | 233.1 | 0.011 | 0.578 | 49.8 | 5.972343
交流220kV | 1988-11-30 | 2013-08-16 | 24.72603 | 3.38 | 775.3 | 2724.39 | 24.28 | 5.24 | 4.25 | 0 | 33.77 | 0.037 | 0.35 | 40 | 3.513982
交流220kV | 1988-05-31 | 2013-03-06 | 24.78082 | 12.1 | 159.85 | 1980.78 | 15.63 | 24.28 | 16.34 | 0 | 56.25 | 0.008 | 0.07 | 46.4 | 12.39149
交流220kV | 1988-07-24 | 2013-06-08 | 24.89041 | 11.68 | 837.62 | 4125.04 | 7.93 | 2.4 | 13.12 | 0.2 | 23.65 | 0 | 0 | 0 | 4.924715
交流220kV | 1988-12-25 | 2014-03-16 | 25.23836 | 8.5 | 39.5 | 2506 | 3.1 | 4.2 | 0.5 | 0 | 7.8 | 0.016 | 0 | 47 | 63.44304
交流220kV | 1988-10-24 | 2014-03-16 | 25.40822 | 12.8 | 57 | 2750 | 4 | 1.4 | 1 | 0 | 6.4 | 0.021 | 0.001 | 49 | 48.24561
交流220kV | 1987-11-11 | 2013-04-08 | 25.42466 | 6.15 | 489.98 | 2783.1 | 4.28 | 3.62 | 0.33 | 0.06 | 8.29 | 0.018 | 0.12 | 45 | 5.680028
交流220kV | 1988-07-24 | 2013-12-30 | 25.45205 | 12.03 | 1141.03 | 5388.33 | 10.27 | 19.78 | 3.33 | 0.19 | 33.57 | 0 | 0 | 0 | 4.722339
交流220kV | 1987-11-10 | 2013-05-21 | 25.54521 | 3.39 | 134.28 | 2622.04 | 15.36 | 7.87 | 15.36 | 0 | 38.59 | 0.04 | 0.001 | 60 | 19.52666
交流220kV | 1987-06-29 | 2013-01-11 | 25.55616 | 4.81 | 221.51 | 1659.93 | 91.15 | 137.39 | 48.75 | 0 | 277.29 | 0.013 | 0.116 | 47.1 | 7.493702
交流220kV | 1986-08-25 | 2012-05-16 | 25.74247 | 113.08 | 1325.29 | 14850.11 | 135.43 | 229.5 | 37.83 | 0.35 | 403.11 | 0.019 | 0.001 | 53.08 | 11.20518
交流220kV | 1987-05-28 | 2013-03-06 | 25.79178 | 11.24 | 181.9 | 2112.07 | 16.29 | 15.73 | 16.06 | 0 | 48.08 | 0.008 | 0.06 | 42 | 11.61116
交流220kV | 1985-07-23 | 2011-05-17 | 25.83288 | 20.78 | 1195 | 3610 | 28.96 | 24.44 | 16.58 | 0.25 | 70.23 | 0.032 | 0.126 | 57.6 | 3.020921
交流220kV | 1987-06-30 | 2013-06-05 | 25.95068 | 3.6 | 248 | 3187.7 | 3.4 | 7.4 | 0 | 0 | 10.8 | 0.023 | 0.323 | 0 | 12.85363
220 | 1986-08-12 | 2012-09-20 | 26.12603 | 7.41 | 1004.09 | 6052.4 | 18.16 | 31.94 | 4.58 | 0.19 | 54.87 | 0.075 | 0.188 | 56 | 6.027747
交流220kV | 1986-04-05 | 2012-05-30 | 26.16986 | 6.5 | 529 | 6108 | 10.9 | 3.5 | 3.6 | 0 | 18 | 0.009 | 0 | 64.5 | 11.54631
交流220kV | 1986-04-05 | 2012-06-15 | 26.2137 | 6.5 | 529 | 6108 | 10.9 | 3.5 | 3.6 | 0 | 18 | 0.008 | 0 | 64.5 | 11.54631
交流220kV | 1985-07-23 | 2011-10-18 | 26.25479 | 18.49 | 1172 | 4258 | 30.19 | 29.85 | 20.44 | 0.31 | 80.79 | 0.026 | 0.129 | 54.3 | 3.633106
220 | 1985-12-15 | 2012-03-13 | 26.26027 | 28.84 | 13.32 | 468.94 | 20.08 | 1.03 | 2.52 | 0 | 23.63 | 0.008 | 0 | 60 | 35.20571
220 | 1985-07-01 | 2011-11-03 | 26.3589 | 33.72 | 1025.46 | 5665.65 | 11.95 | 15.57 | 2.52 | 0 | 30.04 | 0.008 | 0.068 | 67.2 | 5.524984
交流220kV | 1987-06-30 | 2013-12-12 | 26.47123 | 4.5 | 355.6 | 3619.1 | 4.3 | 7.5 | 0 | 0 | 11.8 | 0 | 0 | 0 | 10.17745
交流220kV | 1984-12-29 | 2011-07-07 | 26.53699 | 19.1 | 467.7 | 13188.5 | 20.3 | 2.6 | 4.7 | 0 | 27.6 | 0 | 0 | 0 | 28.19863
220 | 1986-08-12 | 2013-03-06 | 26.58356 | 4.74 | 976.32 | 5314.04 | 18.94 | 32.74 | 5.43 | 0.21 | 57.32 | 0.031 | 0.168 | 55 | 5.442929
交流220kV | 1985-12-02 | 2012-07-02 | 26.6 | 0.81 | 0.9 | 103.09 | 0.37 | 0.08 | 0.14 | 0 | 0.59 | 0.007 | 0.01 | 70.5 | 114.5444
交流220kV | 1985-07-23 | 2012-03-20 | 26.67671 | 15.6 | 1075 | 3299 | 27.57 | 27.02 | 18.31 | 0.25 | 73.15 | 0.021 | 0.095 | 54 | 3.068837
交流220kV | 1986-04-05 | 2012-12-05 | 26.68767 | 5.9 | 458.2 | 5479.2 | 11.6 | 3.1 | 3.4 | 0 | 18.1 | 0 | 0 | 0 | 11.9581
交流220kV | 1985-07-23 | 2012-05-31 | 26.87397 | 16.01 | 1133 | 3822 | 29.26 | 27.8 | 18.44 | 0.25 | 75.75 | 0.024 | 0.087 | 61.2 | 3.373345
交流220kV | 1984-12-29 | 2011-12-22 | 26.99726 | 20.48 | 533.96 | 8051.92 | 19.82 | 2.43 | 1.57 | 0.22 | 24.04 | 0 | 0 | 47.2 | 15.07963
交流220kV | 1985-07-01 | 2012-07-04 | 27.0274 | 12.34 | 1166.4 | 6164.63 | 15.98 | 7.29 | 3.47 | 0 | 26.74 | 0.004 | 0.061 | 51.5 | 5.285177
交流220kV | 1984-01-28 | 2011-02-20 | 27.08219 | 20.11 | 549.03 | 6839.11 | 21.03 | 25.12 | 4.6 | 0 | 50.75 | 0.002 | 0.03 | 46 | 12.45671
交流220kV | 1986-04-05 | 2013-06-04 | 27.18356 | 11.1 | 563 | 8866.1 | 16.5 | 4.2 | 6.6 | 0 | 27.3 | 0.011 | 0 | 47.3 | 15.74796
交流220kV | 1984-12-29 | 2012-03-28 | 27.26301 | 17.48 | 723.31 | 12341.03 | 22.18 | 1.88 | 2.98 | 0 | 27.04 | 0 | 0 | 0 | 17.06188
交流220kV | 1984-05-09 | 2011-08-13 | 27.27945 | 6.1 | 13.5 | 659.2 | 20.5 | 109.8 | 6.5 | 0.3 | 137.1 | 0.021 | 0.09 | 51.3 | 48.82963
交流220kV | 1985-07-01 | 2012-12-10 | 27.46301 | 3.88 | 871.8 | 5140.91 | 13.65 | 6.32 | 3.04 | 0 | 23.01 | 0 | 0 | 0 | 5.896891
交流220kV | 1984-12-29 | 2012-07-05 | 27.53425 | 17.79 | 759.15 | 11319.72 | 0 | 1.61 | 2.78 | 0 | 0 | 0.024 | 0 | 50.2 | 14.91105
交流220kV | 1984-01-28 | 2011-08-20 | 27.57808 | 20.36 | 549.51 | 6860.91 | 21.09 | 25.13 | 4.6 | 0 | 50.82 | 0.002 | 0.02 | 48 | 12.48551
交流220kV | 1986-04-05 | 2013-12-11 | 27.70411 | 11.5 | 670 | 7620.9 | 19.2 | 4.9 | 4.8 | 0 | 28.9 | 0 | 0 | 0 | 11.37448
交流220kV | 1984-01-28 | 2011-12-19 | 27.90959 | 20.97 | 938.85 | 10362.89 | 26.78 | 32.13 | 7.3 | 0.12 | 66.33 | 0.002 | 0.03 | 43 | 11.03785
交流220kV | 1985-07-01 | 2013-06-06 | 27.95068 | 3.64 | 868.16 | 5177.09 | 13.46 | 6.23 | 2.89 | 0 | 22.58 | 0.006 | 0.123 | 62.4 | 5.96329
交流220kV | 1984-12-29 | 2012-12-20 | 27.99452 | 9 | 178.6 | 3915.85 | 16.57 | 2.77 | 2.72 | 0.2 | 22.26 | 0 | 0 | 0 | 21.92525
交流220kV | 1984-01-28 | 2012-03-09 | 28.13151 | 19.48 | 821.34 | 9811.75 | 25.58 | 30.88 | 8.07 | 0 | 64.53 | 0.003 | 0.25 | 48 | 11.94603
交流220kV | 1983-06-28 | 2011-08-20 | 28.16438 | 7.79 | 565.98 | 8156.23 | 21.03 | 29.36 | 6.19 | 0 | 56.58 | 0.003 | 0.03 | 46 | 14.41081
220 | 1985-07-01 | 2013-11-28 | 28.43014 | 6.11 | 1396.05 | 6503.42 | 16.1 | 18.95 | 3.76 | 0 | 38.81 | 0.016 | 0.063 | 60.4 | 4.658443
交流220kV | 1982-12-01 | 2011-05-03 | 28.43836 | 2 | 12.6 | 763 | 0.5 | 1.9 | 0 | 0 | 2.4 | 0 | 0 | 0 | 60.55556
交流220kV | 1982-12-01 | 2011-05-09 | 28.45479 | 2.4 | 20 | 776 | 0.6 | 2.2 | 0 | 0 | 2.8 | 0 | 0 | 0 | 38.8
交流220kV | 1984-12-29 | 2013-06-06 | 28.45479 | 14.1 | 486.63 | 9459.97 | 20.59 | 3.39 | 2.81 | 0.27 | 27.06 | 0 | 0 | 0 | 19.43976
交流220kV | 1985-07-01 | 2013-12-10 | 28.46301 | 3.98 | 1027.46 | 6072.12 | 14.86 | 6.46 | 3.39 | 0 | 24.71 | 0 | 0 | 0 | 5.909836
交流220kV | 1982-12-01 | 2011-05-15 | 28.47123 | 2.3 | 19 | 789 | 0.7 | 2.4 | 0 | 0 | 3.1 | 0 | 0 | 0 | 41.52632
交流220kV | 1983-06-28 | 2011-12-19 | 28.49589 | 4.1 | 886.27 | 9013.06 | 24.57 | 34.32 | 8.37 | 0.13 | 67.39 | 0.001 | 0.03 | 43 | 10.16965
交流220kV | 1982-12-01 | 2011-06-05 | 28.52877 | 2.3 | 22 | 778 | 1.3 | 2.9 | 0 | 0 | 4.2 | 0 | 0 | 0 | 35.36364
交流220kV | 1983-06-28 | 2012-03-09 | 28.71781 | 8.42 | 855.93 | 9048.32 | 25.71 | 34.67 | 8.81 | 0 | 69.19 | 0.002 | 0.25 | 49 | 10.57133
交流220kV | 1984-01-28 | 2012-12-07 | 28.87945 | 28.77 | 948.69 | 10747.48 | 28.27 | 32.42 | 7.23 | 0 | 67.92 | 0.001 | 0.2 | 42 | 11.32876
交流220kV | 1984-12-29 | 2013-12-20 | 28.99452 | 12.23 | 223.03 | 3448.93 | 20.79 | 1.33 | 2.68 | 0 | 24.8 | 0 | 0 | 66.2 | 15.46397
交流220kV | 1982-12-01 | 2011-12-13 | 29.05205 | 2 | 156 | 1620 | 2.3 | 3.6 | 0 | 0 | 5.9 | 0.056 | 0 | 0 | 10.38462
交流220kV | 1984-11-01 | 2013-12-05 | 29.11233 | 16.9 | 212.7 | 2846.4 | 14 | 21.8 | 3.5 | 0 | 39.3 | 0 | 0 | 0 | 13.38223
交流220kV | 1984-01-28 | 2013-05-20 | 29.32877 | 24.64 | 957.89 | 11469.59 | 29.39 | 33.77 | 6.93 | 0 | 70.09 | 0.003 | 0.2 | 42 | 11.97381
交流220kV | 1982-12-01 | 2012-04-20 | 29.40548 | 7.47 | 381.4 | 3196.6 | 4.67 | 7.1 | 1.54 | 0 | 13.31 | 0.012 | 0 | 0 | 8.381227
交流220kV | 1983-06-28 | 2012-12-07 | 29.46575 | 8.67 | 975.53 | 10201.2 | 28.05 | 36.07 | 8.95 | 0 | 73.07 | 0.002 | 0.1 | 41 | 10.45708
交流220kV | 1984-01-28 | 2013-11-26 | 29.84932 | 44.76 | 948.88 | 11452.29 | 29.81 | 33.61 | 5.51 | 0 | 68.93 | 0.002 | 0.1 | 41 | 12.06927
交流220kV | 1983-06-28 | 2013-05-20 | 29.91507 | 4.57 | 831.81 | 10282.73 | 27.63 | 35.82 | 8.19 | 0 | 71.64 | 0.002 | 0.2 | 43 | 12.36187
交流220kV | 1981-07-01 | 2011-06-21 | 29.99178 | 32.5 | 658.4 | 15054 | 24.4 | 60.2 | 8.3 | 0 | 92.9 | 0.03 | 0 | 63.2 | 22.86452
交流220kV | 1982-12-01 | 2012-12-14 | 30.05753 | 14.3 | 828.41 | 7989.19 | 15.43 | 37.11 | 3.37 | 0 | 55.91 | 0 | 0 | 0 | 9.644005
交流220kV | 1984-01-28 | 2014-03-10 | 30.13425 | 45.41 | 975.76 | 11275.71 | 30.59 | 33.58 | 4.94 | 0 | 69.11 | 0.003 | 0.025 | 51 | 11.55582
交流220kV | 1981-07-01 | 2011-09-01 | 30.18904 | 9.8 | 612.7 | 4586.7 | 11.5 | 35.3 | 3.2 | 0 | 50 | 0 | 0 | 0 | 7.486045
交流220kV | 1981-07-01 | 2011-09-01 | 30.18904 | 8.9 | 570.2 | 4142.3 | 10.5 | 32.7 | 2.9 | 0 | 46.1 | 0 | 0 | 0 | 7.264644
交流220kV | 1983-06-28 | 2013-11-26 | 30.43562 | 5.03 | 833.31 | 9984.15 | 26.85 | 35.35 | 6.97 | 0 | 69.17 | 0.002 | 0.1 | 41 | 11.98132
交流220kV | 1981-07-01 | 2011-12-16 | 30.47945 | 4.8 | 459.9 | 4836 | 11.9 | 44.4 | 3.4 | 0 | 59.7 | 0 | 0 | 0 | 10.51533
交流220kV | 1982-12-01 | 2013-05-18 | 30.48219 | 8.7 | 874.2 | 7118.2 | 10.5 | 14.4 | 0 | 0 | 24.9 | 0.015 | 0.225 | 0 | 8.14253
交流220kV | 1983-06-28 | 2014-03-10 | 30.72055 | 11.46 | 625.67 | 7734.18 | 20.26 | 29.89 | 5.04 | 0 | 55.19 | 0.002 | 0.025 | 53 | 12.36144
交流220kV | 1982-12-01 | 2013-08-13 | 30.72055 | 46 | 72.58 | 6822.7 | 10.8 | 12.4 | 0 | 0 | 23.2 | 0 | 0 | 0 | 94.00248
220 | 1980-04-10 | 2012-05-09 | 32.10137 | 3.5 | 284.23 | 3670.16 | 10.47 | 12.7 | 3.32 | 1.13 | 27.62 | 0.009 | 0.001 | 56 | 12.91264
220 | 1979-04-01 | 2014-03-10 | 34.96438 | 2.78 | 649.97 | 6364.25 | 38.9 | 81.98 | 11.47 | 1.7 | 134.05 | 0.093 | 0.396 | 54.2 | 9.791606

## 1-330kV
Voltage | Inservice time | Test time | Year-of-test | H2(μL/L) | CO(μL/L) | CO2(μL/L) | CH4(μL/L) | C2H4(μL/L) | C2H6(μL/L) | C2H2(μL/L) | total consub(μL/L) | Acid (mgKOH/g) | PF(90℃)(%) | Breakdown voltage(kV) | CO/CO2
交流330kV | 1994-12-30 | 1994-12-30 | 0 | 3.51 | 35.6 | 124.2 | 0.26 | 0 | 0 | 0 | 0.26 | 0.012 | 0.049 | 62 | 3.488764
交流330kV | 1994-12-30 | 1994-12-30 | 0 | 2.88 | 51.3 | 154.2 | 0.46 | 0 | 0 | 0 | 0.46 | 0.018 | 0.056 | 64.8 | 3.005848
交流330kV | 2010-09-30 | 2010-10-09 | 0.02465753 | 0.88 | 20.04 | 363.98 | 0.65 | 0.33 | 0 | 0 | 0.98 | 0.02 | 0.078 | 60.8 | 18.16267
交流330kV | 2005-12-30 | 2006-01-11 | 0.03287671 | 6.17 | 10.31 | 66.03 | 0.26 | 0 | 2.08 | 0 | 2.34 | 0.005 | 0.108 | 58.6 | 6.404462
交流330kV | 2005-12-30 | 2006-01-11 | 0.03287671 | 2.89 | 6.98 | 71.35 | 0.19 | 0 | 0 | 0 | 0.19 | 0.005 | 0.107 | 60.5 | 10.22206
交流330kV | 2004-12-26 | 2005-01-13 | 0.04931507 | 1.82 | 19.37 | 124.69 | 0.69 | 0 | 0 | 0 | 0.69 | 0.014 | 0.128 | 62.8 | 6.437274
交流330kV | 2005-03-03 | 2005-03-29 | 0.07123288 | 2.49 | 12.23 | 131.55 | 0.48 | 0.62 | 1.55 | 0 | 2.65 | 0.02 | 0.124 | 55.1 | 10.75634
交流330kV | 2006-12-18 | 2007-01-22 | 0.09589041 | 3.8 | 19.91 | 201.85 | 0.45 | 0 | 0 | 0 | 0.45 | 0.02 | 0.125 | 53.2 | 10.13812
交流330kV | 2010-09-30 | 2010-11-05 | 0.09863014 | 0.21 | 35.2 | 183.14 | 0.28 | 0.35 | 0 | 0 | 0.63 | 0.028 | 0.223 | 65.9 | 5.202841
交流330kV | 2008-09-05 | 2009-01-05 | 0.3342466 | 4.22 | 73.42 | 222.18 | 1.25 | 0 | 0 | 0 | 1.25 | 0.026 | 0.268 | 56.1 | 3.026151
交流330kV | 2008-09-05 | 2009-01-05 | 0.3342466 | 4.71 | 83.86 | 137.59 | 1.6 | 0.14 | 0 | 0 | 1.74 | 0.019 | 0.165 | 53.6 | 1.640711
交流330kV | 2010-04-08 | 2010-08-12 | 0.3452055 | 16.39 | 150.55 | 362.39 | 1.55 | 0.32 | 0.22 | 0 | 2.09 | 0.007 | 0.07 | 65.3 | 2.407107
交流330kV | 2010-04-08 | 2010-08-12 | 0.3452055 | 24.58 | 160.79 | 325.01 | 1.59 | 0.28 | 0.25 | 0 | 2.12 | 0.009 | 0.084 | 66.3 | 2.021332
交流330kV | 2010-04-08 | 2010-08-13 | 0.3479452 | 16.39 | 150.55 | 362.39 | 1.55 | 0.32 | 0.22 | 0 | 2.09 | 0.007 | 0.07 | 65.3 | 2.407107
交流330kV | 2010-04-08 | 2010-08-13 | 0.3479452 | 24.58 | 160.79 | 325.01 | 1.59 | 0.28 | 0.25 | 0 | 2.12 | 0.009 | 0.084 | 66.3 | 2.021332
交流330kV | 2005-12-30 | 2006-06-05 | 0.430137 | 24.92 | 63.1 | 171.06 | 0.87 | 0 | 0 | 0 | 0.87 | 0.005 | 0.136 | 52.2 | 2.710935
交流330kV | 2005-12-30 | 2006-06-07 | 0.4356164 | 30.53 | 60.46 | 158.88 | 1.7 | 0 | 0 | 0 | 1.7 | 0.005 | 0.198 | 51.2 | 2.627853
交流330kV | 2008-09-05 | 2009-03-04 | 0.4931507 | 4.71 | 83.86 | 237.59 | 1.6 | 0.01 | 0.14 | 0 | 1.75 | 0.019 | 0.165 | 53.6 | 2.833174
交流330kV | 2009-11-06 | 2010-08-25 | 0.8 | 9.52 | 136.76 | 374.77 | 2.58 | 0.54 | 1.43 | 0 | 4.55 | 0.013 | 0.172 | 61.3 | 2.740348
交流330kV | 2013-04-21 | 2014-04-02 | 0.9479452 | 4.33 | 61.59 | 159.34 | 0.95 | 0 | 0.2 | 0 | 1.15 | 0.034 | 0.199 | 60.4 | 2.587108
交流330kV | 2006-12-18 | 2008-02-28 | 1.19726 | 10.42 | 101.65 | 415.23 | 1.6 | 1.26 | 1.57 | 0 | 4.43 | 0.027 | 0.093 | 50.4 | 4.084899
交流330kV | 2012-06-22 | 2013-09-02 | 1.19726 | 5.1 | 110.63 | 367.23 | 1.64 | 0.28 | 0.2 | 0 | 2.12 | 0.018 | 0.001 | 59.6 | 3.319443
交流330kV | 2012-06-22 | 2013-09-02 | 1.19726 | 4.77 | 98.12 | 374.75 | 1.51 | 0.29 | 0.45 | 0 | 2.25 | 0.018 | 0.001 | 58.4 | 3.819303
交流330kV | 2004-12-26 | 2006-03-31 | 1.260274 | 9.98 | 197.52 | 397.97 | 2.48 | 0 | 0 | 0 | 2.48 | 0.02 | 0.125 | 53.2 | 2.014834
交流330kV | 2010-11-12 | 2012-03-16 | 1.342466 | 10 | 119 | 350 | 0.7 | 0.6 | 0 | 0 | 1.3 | 0.004 | 0.001 | 59 | 2.941176
交流330kV | 2011-07-25 | 2012-12-06 | 1.369863 | 2.44 | 25.67 | 260.21 | 1.97 | 0.93 | 0.9 | 0 | 3.8 | 0.005 | 0.048 | 60.2 | 10.13674
交流330kV | 2011-07-25 | 2012-12-06 | 1.369863 | 2.88 | 28.47 | 89.32 | 1.58 | 0.31 | 0.65 | 0 | 2.54 | 0.002 | 0.043 | 60.8 | 3.137338
交流330kV | 2010-09-30 | 2012-02-29 | 1.416438 | 8.44 | 328.88 | 907.91 | 4.62 | 12.15 | 0.6 | 0 | 17.37 | 0.029 | 0.359 | 61.2 | 2.760612
交流330kV | 2010-09-30 | 2012-02-29 | 1.416438 | 5.83 | 505.13 | 869.34 | 3.46 | 8.58 | 0.48 | 0 | 12.52 | 0.024 | 0.169 | 57.9 | 1.721022
交流330kV | 2010-09-30 | 2012-03-01 | 1.419178 | 5.83 | 505.13 | 869.34 | 3.46 | 8.58 | 0.48 | 0 | 12.52 | 0.024 | 0.169 | 57.9 | 1.721022
交流330kV | 2010-09-30 | 2012-03-01 | 1.419178 | 8.44 | 328.88 | 907.91 | 4.62 | 12.15 | 0.6 | 0 | 17.37 | 0.042 | 0.359 | 61.2 | 2.760612
交流330kV | 2008-09-05 | 2010-03-16 | 1.526027 | 9.43 | 84.28 | 152.13 | 2.02 | 0.41 | 0.38 | 0 | 2.81 | 0.017 | 0.185 | 57.6 | 1.805055
交流330kV | 2008-09-05 | 2010-03-16 | 1.526027 | 10.64 | 130.81 | 189.88 | 2.5 | 6.2 | 2.61 | 0 | 11.31 | 0.029 | 0.166 | 47.6 | 1.451571
交流330kV | 2010-08-03 | 2012-03-16 | 1.619178 | 14 | 86 | 262 | 1.9 | 0 | 0 | 0 | 1.9 | 0.005 | 0.001 | 60 | 3.046512
交流330kV | 2011-09-12 01:01 | 2013-05-17 | 1.679337 | 13 | 40.88 | 135.88 | 0.88 | 0.07 | 0.1 | 0 | 1.05 | 0.008 | 0.004 | 56.8 | 3.323875
交流330kV | 2012-06-06 | 2014-03-04 | 1.742466 | 2.8 | 154.62 | 1190.65 | 2.2 | 0.28 | 1.46 | 0 | 3.94 | 0 | 0.003 | 55.5 | 7.700492
交流330kV | 2012-06-06 | 2014-03-04 | 1.742466 | 2.08 | 108.54 | 768.24 | 1.48 | 0.21 | 0.94 | 0 | 2.63 | 0.002 | 0 | 55.1 | 7.077944
交流330kV | 2011-07-13 | 2013-05-23 | 1.863014 | 11.8 | 94.32 | 194.73 | 2.14 | 0.18 | 0.41 | 0 | 2.73 | 0.009 | 0.067 | 59.6 | 2.064567
交流330kV | 2008-09-05 | 2010-07-22 | 1.876712 | 19.5 | 118.39 | 246.67 | 2.29 | 0.32 | 0.49 | 0 | 3.1 | 0.011 | 0.134 | 63.6 | 2.083537
交流330kV | 2008-09-05 | 2010-07-22 | 1.876712 | 24.15 | 214.3 | 336.08 | 2.65 | 0.72 | 0.78 | 0 | 4.15 | 0.015 | 0.139 | 69 | 1.568269
交流330kV | 2011-07-25 | 2013-06-19 | 1.90411 | 1.83 | 25.38 | 70.48 | 1.88 | 0.82 | 0.6 | 0 | 3.3 | 0.008 | 0.003 | 59.2 | 2.77699
交流330kV | 2011-07-25 | 2013-06-19 | 1.90411 | 1.98 | 23.52 | 65.63 | 1.49 | 0.25 | 0.6 | 0 | 2.34 | 0.007 | 0.005 | 58 | 2.790391
交流330kV | 2011-06-27 | 2013-05-23 | 1.906849 | 9.84 | 153.73 | 327.41 | 2.58 | 0.26 | 0.38 | 0 | 3.22 | 0.006 | 0.048 | 58 | 2.129773
交流330kV | 2004-12-26 | 2007-01-09 | 2.038356 | 10.66 | 270.63 | 605.66 | 3.35 | 1.07 | 1.25 | 0 | 5.67 | 0.028 | 0.165 | 55.4 | 2.237963
交流330kV | 2011-08-06 | 2013-09-06 | 2.087671 | 11.98 | 155.43 | 205.9 | 3.92 | 0.28 | 0.69 | 0.31 | 5.2 | 0.021 | 0.031 | 60.86 | 1.324712
交流330kV | 2010-12-07 | 2013-04-19 | 2.367123 | 3.41 | 37.63 | 341.98 | 1.41 | 0.21 | 1.18 | 0.91 | 3.71 | 0.008 | 0 | 55 | 9.087962
交流330kV | 2009-12-29 00:31 | 2012-07-31 | 2.588981 | 1.58 | 50.78 | 203.64 | 1.6 | 0.16 | 0.26 | 0 | 2.02 | 0.009 | 0 | 72.6 | 4.01024
交流330kV | 2010-07-14 | 2013-04-19 | 2.767123 | 11.61 | 117.43 | 470.13 | 2.69 | 0.33 | 1.55 | 0 | 4.57 | 0.008 | 0 | 55.6 | 4.003491
交流330kV | 2010-08-03 00:28 | 2013-05-17 | 2.788988 | 15.42 | 58 | 980.2 | 9.12 | 4.3 | 1.3 | 0 | 14.72 | 0.012 | 0.001 | 51.2 | 16.9
交流330kV | 2010-11-12 | 2013-09-24 | 2.868493 | 10.15 | 209.38 | 578.33 | 2.96 | 0.25 | 0.33 | 0 | 3.54 | 0.001 | 0.001 | 60.2 | 2.762107
交流330kV | 2009-03-31 | 2012-03-14 | 2.956164 | 20 | 147 | 344 | 4.51 | 0.25 | 0.57 | 0 | 5.33 | 0.001 | 0.001 | 60.4 | 2.340136
交流330kV | 2009-08-03 | 2012-08-07 | 3.013699 | 12.04 | 73.28 | 265.76 | 1.89 | 0.22 | 0.3 | 0 | 2.41 | 0.009 | 0 | 56.8 | 3.626638
交流330kV | 2009-08-01 | 2012-08-07 | 3.019178 | 7.3 | 336.43 | 860.82 | 3.61 | 0.36 | 0.6 | 0 | 4.57 | 0.009 | 0 | 58.3 | 2.55869
交流330kV | 2010-08-03 | 2013-09-24 | 3.145205 | 25.57 | 109.97 | 352.73 | 3.14 | 0.45 | 0.55 | 0 | 4.14 | 0.003 | 0.001 | 61.4 | 3.207511
交流330kV | 2004-12-26 | 2008-02-28 | 3.175342 | 5.83 | 282.81 | 491.59 | 3.36 | 0.72 | 0.42 | 0 | 4.5 | 0.021 | 0.072 | 52.8 | 1.738234
交流330kV | 2006-12-18 | 2010-03-16 | 3.243836 | 9.71 | 340.86 | 1101.87 | 4.41 | 0.8 | 0.05 | 0 | 5.26 | 0.027 | 0.168 | 55.2 | 3.232617
交流330kV | 2008-12-03 | 2012-03-14 | 3.279452 | 18 | 449 | 394 | 3.23 | 0 | 0.68 | 0 | 3.91 | 0.001 | 0.001 | 60 | 0.8775056
交流330kV | 2010-08-03 00:28 | 2013-12-06 | 3.345152 | 0 | 1.15 | 31.42 | 0 | 0 | 0.1 | 0 | 0.1 | 0.002 | 0.057 | 65.36 | 27.32174
交流330kV | 2008-09-05 | 2012-02-29 | 3.484932 | 18.75 | 133.23 | 315.04 | 4.9 | 0.57 | 2.87 | 0 | 8.34 | 0.024 | 0.247 | 56.8 | 2.364633
交流330kV | 2008-09-05 | 2012-02-29 | 3.484932 | 24.23 | 437.91 | 708.35 | 4.69 | 1.18 | 0.84 | 0 | 6.71 | 0.022 | 1.047 | 53.3 | 1.61757
交流330kV | 2008-09-05 | 2012-03-01 | 3.487671 | 24.23 | 437.91 | 708.35 | 4.69 | 1.18 | 0.84 | 0 | 6.71 | 0.022 | 1.047 | 53.3 | 1.61757
交流330kV | 2008-09-05 | 2012-03-01 | 3.487671 | 18.75 | 133.23 | 315.04 | 4.9 | 0.57 | 2.87 | 0 | 8.34 | 0.024 | 0.247 | 56.8 | 2.364633
交流330kV | 2009-12-29 00:31 | 2013-08-15 | 3.630077 | 10.13 | 466.23 | 737.08 | 2.44 | 0 | 1.08 | 0 | 3.52 | 0.021 | 0.06 | 31.65 | 1.580936
交流330kV | 2009-08-03 | 2013-08-16 | 4.038356 | 12.83 | 116.96 | 423.56 | 2.65 | 0.2 | 17.64 | 0 | 20.49 | 0.022 | 0.02 | 55.34 | 3.621409
交流330kV | 2009-08-01 | 2013-08-16 | 4.043836 | 6.39 | 564.09 | 1635.23 | 4.39 | 0.34 | 44.76 | 0 | 49.49 | 0.018 | 0.057 | 53.37 | 2.898881
交流330kV | 2009-03-22 | 2013-04-11 | 4.057534 | 13.22 | 115.41 | 260.74 | 1.49 | 0.24 | 0.24 | 0 | 1.97 | 0.017 | 0.01 | 56 | 2.25925
交流330kV | 2009-03-22 | 2013-04-11 | 4.057534 | 9.07 | 110.18 | 187.05 | 3.53 | 0.4 | 7.27 | 0 | 11.2 | 0.015 | 0.07 | 59.6 | 1.697677
交流330kV | 2008-10-30 00:54 | 2012-12-18 | 4.136884 | 13 | 363.91 | 1139.83 | 7.53 | 0.36 | 1.73 | 0 | 9.62 | 0.019 | 0.11 | 59.2 | 3.132176
交流330kV | 2008-10-30 00:35 | 2012-12-18 | 4.13692 | 18.19 | 182.76 | 461.42 | 3.86 | 0.32 | 0.72 | 0 | 4.9 | 0.021 | 0.07 | 57.8 | 2.524732
交流330kV | 2008-09-28 01:04 | 2012-12-14 | 4.213577 | 13.74 | 192.32 | 518.65 | 3.12 | 0.41 | 0.24 | 0 | 3.77 | 0.02 | 0.03 | 56.7 | 2.696807
交流330kV | 2008-09-28 00:43 | 2012-12-14 | 4.213617 | 16.55 | 188.28 | 499.01 | 2.99 | 0.38 | 0.24 | 0 | 3.61 | 0.017 | 0.06 | 58.9 | 2.650361
交流330kV | 2008-01-04 | 2012-05-11 | 4.353425 | 14.87 | 443.46 | 1050.97 | 4.59 | 0.99 | 0.64 | 0 | 6.22 | 0.033 | 0.059 | 70.2 | 2.369932
交流330kV | 2009-03-31 | 2013-09-24 | 4.487671 | 41.83 | 142.88 | 604.18 | 9.13 | 0.3 | 1.16 | 0 | 10.59 | 0.003 | 0.001 | 55.8 | 4.228583
交流330kV | 2008-10-30 00:54 | 2013-06-05 | 4.599898 | 5.49 | 242.28 | 1295.11 | 6.34 | 0.37 | 1.81 | 0 | 8.52 | 0.012 | 0.02 | 57.6 | 5.345509
交流330kV | 2008-10-30 00:35 | 2013-06-05 | 4.599934 | 8.66 | 120.25 | 602.04 | 3.73 | 0.24 | 0.7 | 0 | 4.67 | 0.011 | 0.06 | 58 | 5.00657
交流330kV | 2007-12-31 00:23 | 2012-09-05 | 4.684887 | 0.93 | 21.09 | 175.9 | 0.23 | 0 | 0 | 0 | 0.23 | 0.007 | 0 | 72.8 | 8.340446
交流330kV | 2007-12-26 00:43 | 2012-09-05 | 4.698548 | 4.07 | 187.25 | 287.17 | 1.46 | 0.19 | 0.34 | 0 | 1.99 | 0.009 | 0 | 74.9 | 1.533618
交流330kV | 2008-07-18 00:24 | 2013-04-17 | 4.750639 | 11.2 | 159.3 | 284 | 4.1 | 0 | 0 | 0 | 4.1 | 0.06 | 0.07 | 58.4 | 1.7828
交流330kV | 2008-12-03 | 2013-09-24 | 4.810959 | 23.57 | 558.06 | 790.66 | 8.67 | 0.35 | 1.12 | 0 | 10.14 | 0.003 | 0.002 | 55.4 | 1.416801
交流330kV | 2009-03-22 | 2014-04-02 | 5.032877 | 9.96 | 163.37 | 394.92 | 1.88 | 0.34 | 0.33 | 0 | 2.55 | 0.019 | 0.033 | 59.6 | 2.417335
交流330kV | 2009-03-22 | 2014-04-02 | 5.032877 | 8.97 | 123.32 | 178.48 | 1.54 | 0.18 | 0.38 | 0 | 2.1 | 0.001 | 0.06 | 54.4 | 1.447292
交流330kV | 2005-03-03 | 2010-03-16 | 5.038356 | 12.88 | 424.07 | 470.14 | 9.46 | 2.18 | 2.18 | 0 | 13.82 | 0.043 | 0.039 | 58.4 | 1.108638
交流330kV | 2008-01-04 | 2013-01-24 | 5.060274 | 13 | 626 | 1930 | 7.36 | 1.55 | 1.75 | 0 | 10.66 | 0.023 | 0.001 | 58.4 | 3.083067
交流330kV | 2008-01-04 | 2013-01-24 | 5.060274 | 20 | 503 | 2317 | 7.09 | 1.37 | 1.5 | 0 | 9.96 | 0.02 | 0.001 | 57.6 | 4.606362
交流330kV | 2004-12-26 | 2010-03-16 | 5.221918 | 5.92 | 355.21 | 647.88 | 4.84 | 0.65 | 0.1 | 0 | 5.59 | 0.028 | 0.315 | 55.2 | 1.823935
交流330kV | 2007-12-15 01:04 | 2013-04-11 | 5.325906 | 24.07 | 299.01 | 532.45 | 8.61 | 0.62 | 1.5 | 0 | 10.73 | 0.043 | 0.09 | 54.8 | 1.78071
交流330kV | 2007-12-11 00:15 | 2013-04-11 | 5.336958 | 18.84 | 297.57 | 504.72 | 6.6 | 0.43 | 1.08 | 0 | 8.11 | 0.098 | 0.2 | 60.4 | 1.696139
交流330kV | 2005-03-03 | 2010-07-15 | 5.369863 | 9.59 | 387.44 | 738.66 | 12.49 | 2.73 | 5.42 | 0 | 20.64 | 0.009 | 1.336 | 69.9 | 1.906515
交流330kV | 2007-07-03 00:49 | 2012-12-04 | 5.427303 | 8.56 | 144.84 | 158.58 | 5.54 | 0.25 | 0.47 | 0 | 6.26 | 0.013 | 0.029 | 58.9 | 1.094863
交流330kV | 2007-06-30 00:41 | 2012-12-04 | 5.435539 | 12.06 | 192.96 | 173.18 | 5.63 | 0.34 | 0.41 | 0 | 6.38 | 0.013 | 0.024 | 56.7 | 0.8974917
交流330kV | 2007-12-31 00:23 | 2013-08-15 | 5.627353 | 4.03 | 145.65 | 911.37 | 0.46 | 0 | 1.08 | 0 | 1.54 | 0.078 | 0.023 | 59.72 | 6.257261
交流330kV | 2006-12-27 00:47 | 2012-08-15 | 5.638267 | 262.54 | 329.81 | 1678.55 | 20.53 | 0.51 | 2.4 | 0 | 23.44 | 0.009 | 0 | 63.4 | 5.089445
交流330kV | 2006-12-27 | 2012-08-15 | 5.638356 | 16.64 | 271.48 | 1400.18 | 3.62 | 0.38 | 0.52 | 0 | 4.52 | 0.007 | 0.001 | 60 | 5.157581
交流330kV | 2007-12-26 00:43 | 2013-08-15 | 5.641013 | 10.13 | 466.23 | 737.08 | 1.21 | 0 | 1.18 | 0 | 3.57 | 0.058 | 0.015 | 45.37 | 1.580936
交流330kV | 2008-01-04 | 2013-09-24 | 5.726027 | 9.19 | 431.26 | 1857.25 | 8.96 | 2.05 | 1.39 | 0 | 12.4 | 0.003 | 0.001 | 54 | 4.306567
交流330kV | 2008-01-04 | 2013-09-24 | 5.726027 | 14.04 | 643.54 | 2114 | 9.44 | 1.76 | 1.45 | 0 | 12.65 | 0.004 | 0.001 | 62 | 3.284955
交流330kV | 2007-07-03 00:49 | 2013-06-14 | 5.953331 | 7.79 | 118.86 | 125.14 | 6.04 | 0.27 | 0.85 | 0 | 7.16 | 0.008 | 0.001 | 56.4 | 1.052835
交流330kV | 2007-06-30 00:41 | 2013-06-14 | 5.961566 | 11.61 | 183.13 | 163.35 | 6.68 | 0.43 | 0.39 | 0 | 7.5 | 0.008 | 0 | 52.4 | 0.8919893
交流330kV | 2007-07-25 | 2013-09-06 | 6.123288 | 16.91 | 166.56 | 252.07 | 1.98 | 0.22 | 0.38 | 0 | 2.58 | 0.042 | 0.451 | 53.51 | 1.513389
交流330kV | 2007-07-25 | 2013-09-06 | 6.123288 | 16.04 | 224.24 | 267.48 | 2.05 | 0.25 | 4.14 | 0 | 6.44 | 0.005 | 0.054 | 49.45 | 1.192829
交流330kV | 2006-12-04 00:30 | 2013-04-11 | 6.356107 | 56.25 | 52.1 | 105.37 | 3.72 | 0.24 | 0.76 | 0 | 4.72 | 0.022 | 0.004 | 54.6 | 2.022457
交流330kV | 2006-03-08 00:30 | 2012-08-30 | 6.484875 | 1.35 | 162.05 | 596.99 | 3.66 | 0.54 | 0.99 | 0 | 5.19 | 0.011 | 0.017 | 72 | 3.683986
交流330kV | 2005-03-03 | 2011-08-30 | 6.49589 | 10.85 | 443.19 | 1058.37 | 19.99 | 2.87 | 15.28 | 0 | 38.14 | 0.007 | 1.344 | 68.5 | 2.388073
交流330kV | 2006-12-27 00:47 | 2013-07-27 | 6.586212 | 265.35 | 401.07 | 1222.33 | 10.35 | 0.78 | 21.25 | 0 | 32.38 | 0.006 | 0.033 | 47.16 | 3.047672
交流330kV | 2006-12-27 00:47 | 2013-07-31 | 6.597171 | 196.52 | 339.4 | 1551.93 | 10.47 | 0.83 | 17.8 | 0 | 29.1 | 0.028 | 0.095 | 47.08 | 4.572569
交流330kV | 2006-12-27 00:47 | 2013-08-02 | 6.60265 | 145.78 | 282.33 | 1253.64 | 12.23 | 0.81 | 26.96 | 0 | 40 | 0.021 | 0.06 | 46.52 | 4.440336
交流330kV | 2006-12-27 00:47 | 2013-08-05 | 6.610869 | 129.44 | 264.33 | 1583.57 | 14.82 | 0.71 | 37.12 | 0 | 52.65 | 0.021 | 0.064 | 53.09 | 5.990883
交流330kV | 2006-12-27 00:47 | 2013-08-08 | 6.619089 | 97.6 | 238.2 | 1328 | 3.51 | 0.53 | 16.64 | 0 | 20.68 | 0.002 | 0.052 | 46.53 | 5.575147
交流330kV | 2006-12-27 00:47 | 2013-08-11 | 6.627308 | 89.99 | 222.02 | 1487.71 | 4.5 | 0.54 | 15.74 | 0 | 20.78 | 0.029 | 0.055 | 51.03 | 6.700793
交流330kV | 2006-12-27 00:47 | 2013-08-15 | 6.638267 | 70.17 | 213.6 | 1408.25 | 4.21 | 0.74 | 2.23 | 0 | 7.18 | 0.036 | 0.033 | 51.4 | 6.592931
交流330kV | 2006-12-27 00:47 | 2013-08-17 | 6.643746 | 85.05 | 206.3 | 1472.48 | 3.74 | 0.68 | 20.34 | 0 | 24.76 | 0.03 | 0.047 | 60.19 | 7.137567
交流330kV | 2006-12-27 00:47 | 2013-08-21 | 6.654705 | 66.05 | 184.94 | 1189.03 | 6.2 | 0.62 | 14.06 | 0 | 20.88 | 0.041 | 0.044 | 51.67 | 6.429274
交流330kV | 2006-12-27 | 2013-08-21 | 6.654795 | 12.59 | 336.6 | 1139.73 | 3.78 | 0.4 | 30.18 | 0 | 34.36 | 0.052 | 0.027 | 47.48 | 3.386007
交流330kV | 2006-12-27 00:47 | 2013-08-23 | 6.660185 | 61.25 | 176.22 | 1277.82 | 14.43 | 0.78 | 10.39 | 0 | 25.6 | 0.039 | 0.038 | 51.2 | 7.251277
交流330kV | 2006-12-27 00:47 | 2013-08-26 | 6.668404 | 65.28 | 195.65 | 1344.29 | 15.22 | 0.67 | 11.66 | 0 | 27.55 | 0.042 | 0.061 | 48.05 | 6.870892
交流330kV | 2006-12-27 00:47 | 2013-08-29 | 6.676623 | 67.66 | 198.12 | 1313.98 | 13.21 | 0.61 | 13.71 | 0 | 27.53 | 0.031 | 0.044 | 57.19 | 6.632243
交流330kV | 2006-12-27 00:47 | 2013-09-01 | 6.684842 | 67.09 | 199.06 | 1401.18 | 11.71 | 0.79 | 14.19 | 0 | 26.69 | 0.012 | 0.059 | 53.23 | 7.038983
交流330kV | 2006-12-27 00:47 | 2013-09-04 | 6.693061 | 65.73 | 182.31 | 1341.2 | 10.37 | 0.62 | 13.08 | 0 | 24.07 | 0.021 | 0.044 | 59.68 | 7.3567
交流330kV | 2006-12-27 00:47 | 2013-09-07 | 6.70128 | 63.55 | 193.91 | 1374.81 | 9.21 | 0.77 | 10.73 | 0 | 20.71 | 0.026 | 0.03 | 63.35 | 7.089939
交流330kV | 2006-12-27 00:47 | 2013-09-10 | 6.7095 | 66.34 | 196.6 | 1408.21 | 7.43 | 0.94 | 12.64 | 0 | 21.01 | 0.016 | 0.035 | 62.65 | 7.162818
交流330kV | 2006-12-27 00:47 | 2013-09-13 | 6.717719 | 68.72 | 188.44 | 1255.92 | 4.22 | 0.77 | 11.21 | 0 | 16.2 | 0.005 | 0.044 | 59.26 | 6.664827
交流330kV | 2006-12-27 00:47 | 2013-09-16 | 6.725938 | 61.79 | 184.59 | 1230.24 | 8.87 | 0.74 | 12.58 | 0 | 22.19 | 0.043 | 0.056 | 62.73 | 6.664716
交流330kV | 2006-12-27 00:47 | 2013-09-19 | 6.734157 | 51.66 | 197.43 | 1310.49 | 4.96 | 0.64 | 5.33 | 0 | 10.93 | 0.048 | 0.097 | 57.62 | 6.637745
交流330kV | 2006-12-27 00:47 | 2013-09-22 | 6.742376 | 42.89 | 188.53 | 1293.53 | 3.3 | 0.69 | 2.13 | 0 | 6.12 | 0.027 | 0.107 | 56.28 | 6.861136
交流330kV | 2005-03-03 | 2012-02-10 | 6.945205 | 10.86 | 446.73 | 654.49 | 17.71 | 2.62 | 10.89 | 0 | 31.22 | 0.013 | 0.794 | 52.8 | 1.465068
交流330kV | 2006-03-08 00:30 | 2013-08-09 | 7.427341 | 15.1 | 368.26 | 1418.74 | 58.55 | 0.96 | 1.42 | 0 | 60.93 | 0.009 | 0.082 | 55.77 | 3.85255
交流330kV | 2005-10-27 00:37 | 2013-04-17 | 7.476642 | 78.8 | 77.7 | 176.4 | 3.2 | 0 | 0 | 0 | 3.2 | 0.08 | 0.08 | 59.2 | 2.27027
交流330kV | 2005-06-24 01:00 | 2013-04-11 | 7.802625 | 291.52 | 181.44 | 1174.25 | 40.94 | 0.6 | 5 | 0 | 46.54 | 0.009 | 0.04 | 59.3 | 6.471836
交流330kV | 2005-07-24 01:15 | 2013-05-17 | 7.819035 | 9.5 | 214.96 | 1205.08 | 8.86 | 1.24 | 3 | 0 | 13.1 | 0.009 | 0.003 | 59.6 | 5.606066
交流330kV | 2005-04-20 00:52 | 2013-04-11 | 7.980724 | 12.77 | 342.94 | 1153.83 | 5.96 | 1.01 | 0.78 | 0 | 7.75 | 0.008 | 0.04 | 56.1 | 3.364524
交流330kV | 2005-06-24 01:00 | 2013-09-03 | 8.199885 | 359.76 | 192.91 | 1522.06 | 29.62 | 0.47 | 34.67 | 0 | 64.76 | 0.051 | 0.034 | 55.91 | 7.890001
交流330kV | 2005-06-24 01:00 | 2013-09-10 | 8.219063 | 323.62 | 164.51 | 1296.29 | 10.74 | 0.55 | 2.19 | 0 | 13.48 | 0.018 | 0.03 | 58.28 | 7.879703
交流330kV | 2005-06-24 01:00 | 2013-09-17 | 8.238241 | 324.34 | 177.14 | 1301.32 | 26.12 | 0.49 | 22.59 | 0 | 49.2 | 0.012 | 0.044 | 58.4 | 7.34628
交流330kV | 2005-06-24 01:00 | 2013-09-24 | 8.257419 | 357.78 | 185.4 | 1376.47 | 48.87 | 0.58 | 19.07 | 0 | 68.52 | 0.025 | 0.036 | 65.96 | 7.424326
交流330kV | 2005-06-24 01:00 | 2013-09-30 | 8.273858 | 261.77 | 99.9 | 1327.44 | 37.55 | 0.35 | 1.3 | 0 | 39.2 | 0.06 | 0.184 | 59.84 | 13.28769
交流330kV | 2005-06-24 01:00 | 2013-10-08 | 8.295776 | 221.61 | 95.79 | 1329.02 | 45.11 | 0.54 | 2.02 | 0 | 47.67 | 0.035 | 0.034 | 64.32 | 13.87431
交流330kV | 2005-06-24 01:00 | 2013-10-14 | 8.312214 | 344.86 | 198.33 | 1108.44 | 37.65 | 0.49 | 11.99 | 0 | 50.13 | 0.035 | 0.034 | 64.32 | 5.588867
交流330kV | 2005-06-24 01:00 | 2013-10-21 | 8.331392 | 343.96 | 191.68 | 1271.14 | 34.41 | 0.53 | 16.22 | 0 | 51.16 | 0.004 | 0.03 | 65.74 | 6.631573
交流330kV | 2005-06-24 01:00 | 2013-10-28 | 8.35057 | 311.59 | 179.58 | 1180.83 | 6.28 | 0.57 | 22.64 | 0 | 29.49 | 0.038 | 0.098 | 61.42 | 6.57551
交流330kV | 2004-03-27 00:05 | 2013-05-17 | 9.145196 | 40.8 | 260.44 | 895.15 | 13 | 1.5 | 6.55 | 0 | 21.05 | 0.013 | 0.001 | 60 | 3.437068
交流330kV | 2003-12-31 00:46 | 2013-05-17 | 9.383473 | 10 | 650 | 1900 | 8.74 | 2.05 | 1.9 | 0 | 12.69 | 0.009 | 0.001 | 54.4 | 2.923077
交流330kV | 2002-12-27 00:09 | 2013-04-17 | 10.31231 | 33.8 | 258.4 | 851.8 | 6.6 | 0 | 0 | 0 | 6.6 | 0.023 | 0.04 | 59.3 | 3.29644
交流330kV | 2000-05-26 | 2012-03-13 | 11.80548 | 10 | 510 | 1971 | 18.7 | 5.79 | 4.86 | 0 | 29.35 | 0.004 | 0.007 | 55.8 | 3.864706
交流330kV | 1999-08-16 | 2012-03-29 | 12.6274 | 6 | 1277 | 2561 | 17.26 | 5.57 | 4.63 | 0 | 27.46 | 0.006 | 0.002 | 51 | 2.005482
交流330kV | 2000-05-26 | 2013-01-23 | 12.67123 | 11 | 443 | 2514 | 23.79 | 6.01 | 5.99 | 0 | 35.79 | 0.036 | 0.002 | 60.2 | 5.674944
交流330kV | 1999-11-25 | 2012-09-08 | 12.79726 | 7.2 | 241.58 | 751.43 | 2.7 | 0.31 | 0.52 | 0 | 3.53 | 0.009 | 0 | 67 | 3.110481
交流330kV | 2000-05-26 | 2013-09-24 | 13.33973 | 10.72 | 551.34 | 2638.1 | 29.33 | 7.42 | 9.12 | 0 | 45.87 | 0.007 | 0.004 | 62 | 4.784888
交流330kV | 1999-08-16 | 2013-01-23 | 13.44932 | 7 | 1064 | 4199 | 22.6 | 5.96 | 5.83 | 0 | 34.39 | 0.035 | 0.001 | 60.3 | 3.946429
交流330kV | 1999-11-25 | 2013-09-06 | 13.79178 | 7.33 | 243.24 | 733.74 | 3.33 | 0.37 | 1.18 | 0 | 4.88 | 0.028 | 0.034 | 62.07 | 3.016527
交流330kV | 1999-08-16 | 2013-09-24 | 14.11781 | 8.62 | 1381.4 | 4346.22 | 30.33 | 6.95 | 9.06 | 0 | 46.34 | 0.015 | 0.008 | 60.8 | 3.146243
交流330kV | 1996-01-01 00:44 | 2012-08-30 | 16.67389 | 1.52 | 220.02 | 822.31 | 6.92 | 1.6 | 2.22 | 0 | 10.74 | 0.01 | 0.001 | 72.5 | 3.737433
交流330kV | 1993-12-30 00:47 | 2011-05-16 | 17.38621 | 19.6 | 565.3 | 1712.8 | 15 | 0.9 | 2.6 | 0 | 18.5 | 0.02 | 0.09 | 60.4 | 3.029896
交流330kV | 1996-01-01 00:44 | 2013-08-09 | 17.61635 | 13.36 | 248.78 | 1008.87 | 11.62 | 0.5 | 1.44 | 0 | 13.56 | 0.017 | 0.019 | 54.98 | 4.05527
交流330kV | 1993-12-30 00:47 | 2012-08-30 | 18.67936 | 11.95 | 477.37 | 1230.28 | 10.67 | 2.25 | 2.56 | 0 | 15.48 | 0.001 | 0.001 | 69.5 | 2.577204
交流330kV | 1994-07-13 00:44 | 2013-04-11 | 18.75882 | 4.01 | 115.64 | 348.24 | 3.67 | 1.01 | 2.77 | 0 | 7.45 | 0.018 | 0.004 | 58.3 | 3.011415
交流330kV | 1993-12-30 00:47 | 2013-08-09 | 19.62183 | 8.68 | 764.23 | 2475.28 | 17.71 | 1.78 | 17.9 | 0 | 37.39 | 0.021 | 0.099 | 54.93 | 3.23892
交流330kV | 1991-11-24 00:43 | 2013-04-11 | 21.39444 | 4.98 | 170.07 | 451 | 4.44 | 1.96 | 1.69 | 1.23 | 9.32 | 0.047 | 0.002 | 45.5 | 2.651849
交流330kV | 1990-04-20 00:30 | 2012-10-06 | 22.4794 | 1.03 | 2.25 | 60.2 | 0.26 | 0 | 0 | 0 | 0.26 | 0.009 | 0 | 63.8 | 26.75556
交流330kV | 1990-04-20 00:30 | 2013-07-11 | 23.24104 | 2.36 | 45.66 | 219.48 | 0 | 0 | 0.35 | 0 | 0.35 | 0.013 | 0.019 | 69.8 | 4.806833
交流330kV | 1987-09-20 00:45 | 2012-09-12 | 24.99717 | 2.82 | 1.19 | 166.1 | 0.47 | 0 | 0 | 0 | 0.47 | 0.001 | 0 | 69.2 | 139.5798
交流330kV | 1987-09-20 00:45 | 2013-05-17 | 25.67389 | 2.4 | 11.4 | 59.6 | 0.36 | 0.3 | 0 | 0 | 0.66 | 0.008 | 0.002 | 60.8 | 5.22807
交流330kV | 1987-09-20 00:45 | 2013-07-19 | 25.84649 | 2.96 | 53.64 | 156.97 | 12.52 | 0.63 | 6.42 | 0 | 19.57 | 0.006 | 0.034 | 54.1 | 2.926361

## 2-330kV
VOLTAGE | YOM | Age | TCG | TEMPERATURE | CO | CO2 | H2 | CH4 | C2H4 | C2H6 | C2H2 | water | ACIDITY | BREAKDOWN | FURFURAL | RESISTIVITY | DDF | COMMENTS
33000 | 2012 | -1 | 140.3 | 20 | 78.2 | 218.2 | 60.8 | 0.8 | 0.1 | 0.4 | 0 | 6 | 0.002 | 67 |  | 555 | 0.003 | DGA is assessed as acceptable. | Oil quality is assessed as acceptable.
33000 | 2011 | 0 | 122.2 | 41 | 113.9 | 227.5 | 6.9 | 1.1 | 0.2 | 0.1 | 0 | 7 | 0.004 | 84 |  | 630 | 0.004 | DGA is assessed as acceptable. | Oil quality is assessed as acceptable.
33000 | 2011 | 0 | 137.5 | 33 | 115 | 264.5 | 21 | 1.3 | 0.1 | 0.1 | 0 | 3 | 0 | 92 |  | 933 | 0.001 | DGA is assessed as acceptable. | Oil quality is assessed as acceptable.
33000 | 2011 | 0 | 154.5 | 25 | 136.3 | 312.7 | 16.7 | 1.4 | 0.1 | 0 | 0 | 5 | 0 | 81 |  | 1700 | 0.001 | DGA is assessed as acceptable. | Oil quality is assessed as acceptable.
33000 | 2011 | 0 | 159.9 | 34 | 150.6 | 199.7 | 7.9 | 1.3 | 0.1 | 0 | 0 | 2 | 0 | 72 |  | 84 | 0.011 | DGA is assessed as acceptable. | Oil quality is assessed as acceptable.
33000 | 2011 | 0 | 310.3 | 79 | 290.3 | 1030.2 | 10.1 | 7.8 | 1.2 | 0.8 | 0.1 | 5 | 0.004 | 87 |  | 179 | 0.007 | DGA is assessed as acceptable. | Oil quality is assessed as acceptable.
33000 | 2011 | 0 | 187.1 | 15 | 103 | 169.5 | 82.3 | 0.8 | 1 | 0 | 0 | 5 | 0 | 84 |  | 227 | 0.005 | DGA is assessed as acceptable. | Oil quality is assessed as acceptable. Non-corrosive IEC. Non-corrosive ASTM 3A.
33000 | 2011 | 0 | 153.6 | 42 | 110.9 | 260.4 | 41.7 | 0.9 | 0.1 | 0 | 0 | 3 | 0.001 | 85 |  | 116 | 0.005 | DGA is assessed as acceptable. | Oil quality is assessed as acceptable. Non-corrosive IEC. Non-corrosive ASTM 3A.
33000 | 2011 | 0 | 155 | 37 | 120.6 | 331.6 | 26 | 8.4 | 0 | 0 | 0 | 10 | 0 | 78 |  | 136 | 0.007 | DGA is assessed as acceptable. | Oil quality is assessed as acceptable.
330000 | 2004 | 1 | 84.6 | 22 | 83.7 | 163.6 | 0 | 0.6 | 0.1 | 0.2 | 0 | 6 | 0 | 62 | 0 | 299 | 0.002 | DGA is assessed as acceptable. Oil quality is assessed as acceptable. Insulation is assessed as acceptable.
330000 | 2004 | 1 | 90.3 | 41.81 | 88.9 | 221.3 | 0 | 1 | 0.2 | 0.2 | 0 | 6 | 0.01 | 66 | 0 | 140 | 0.002 | DGA is assessed as acceptable. Oil quality is assessed as acceptable. Tested to be uncontaminated by PCB. Insulation is assessed as acceptable.
33000 | 2010 | 1 | 216.9 | 39 | 197.1 | 352.2 | 16.9 | 2.6 | 0.1 | 0.2 | 0 | 7 | 0.001 | 78 |  | 246 | 0.006 | DGA is assessed as acceptable. | Oil quality is assessed as acceptable.
33000 | 2010 | 1 | 311.8 | 29 | 296.2 | 559.7 | 11.1 | 2.7 | 1.4 | 0.4 | 0 | 4 | 0 | 86 |  | 147 | 0.008 | DGA is assessed as acceptable. | Oil quality is assessed as acceptable.
33000 | 2010 | 1 | 36.3 | 37 | 27.1 | 104.6 | 8.9 | 0.3 | 0 | 0 | 0 | 4 | 0.01 | 72 |  | 60 | 0.01 | DGA is assessed as acceptable. | Oil quality is assessed as acceptable.
33000 | 2010 | 1 | 127 | 41 | 111.4 | 326.1 | 13.8 | 1.6 | 0 | 0.2 | 0 | 8 | 0.001 | 78 |  | 107 | 0.011 | DGA is assessed as acceptable. | Oil quality is assessed as acceptable.
33000 | 2010 | 1 | 276.3 | 41.81 | 155 | 586.1 | 78.9 | 11.4 | 1.2 | 29.8 | 0 | 14 | 0.003 | 46 |  | 86 | 0.008 | Dissolved gas levels are increased. | Oil quality is assessed as acceptable.
33000 | 2010 | 1 | 166.5 | 38 | 144.3 | 251.2 | 20.5 | 1.7 | 0 | 0 | 0 | 11 | 0.001 | 55 |  | 90 | 0.011 | DGA is assessed as acceptable. | Oil quality is assessed as acceptable.
33000 | 2010 | 1 | 175.4 | 41.81 | 163.2 | 303.3 | 10 | 1.8 | 0.2 | 0.2 | 0 | 3 | 0.003 | 70 |  | 138 | 0.008 | DGA is assessed as acceptable. | Oil quality is assessed as acceptable.
33000 | 2010 | 1 | 180.2 | 41.81 | 168.5 | 271.5 | 9.5 | 1.9 | 0.2 | 0.1 | 0 | 4 | 0.001 | 74 |  | 134 | 0.01 | DGA is assessed as acceptable. | Oil quality is assessed as acceptable.
33000 | 2010 | 1 | 358 | 34 | 340.2 | 600 | 5.6 | 11.1 | 0.8 | 0.3 | 0 | 22 | 0 | 41 |  | 354 | 0.003 | DGA is assessed as acceptable. | Oil quality is assessed as acceptable.
33000 | 2010 | 1 | 391.3 | 41.81 | 82.7 | 789.9 | 285.7 | 7.6 | 0.9 | 14.4 | 0 | 28 | 0.003 | 22 |  | 163 | 0.006 | DGA is assessed as acceptable at present. | Breakdown voltage is low. Other oil quality results are assessed as acceptable.
33000 | 2010 | 1 | 128.3 | 40 | 112.9 | 201.9 | 14.2 | 1.2 | 0 | 0 | 0 | 2 | 0.001 | 77 |  | 516 | 0.005 | DGA is assessed as acceptable. | Oil quality is assessed as acceptable.
33000 | 2010 | 1 | 572.4 | 29 | 141.3 | 831.1 | 404.7 | 10.9 | 1.2 | 14.3 | 0 | 16 | 0.006 | 35 |  | 176 | 0.003 | Dissolved gas levels are increasing. Dissolved gases consistent with May 2011 sample. | Breakdown voltage is low. Other oil quality results are assessed as acceptable.
33000 | 2010 | 1 | 285.5 | 31 | 266.4 | 453 | 7.2 | 10.2 | 0.9 | 0.8 | 0 | 4 | 0 | 88 |  | 155 | 0.009 | DGA is assessed as acceptable. | Oil quality is assessed as acceptable.
33000 | 2010 | 1 | 204.7 | 41.81 | 103.1 | 570 | 87.1 | 4.4 | 0.4 | 9.7 | 0 | 23 | 0.002 | 50 |  | 156 | 0.005 | DGA is assessed as acceptable at present. | Oil quality is assessed as acceptable.
33000 | 2010 | 1 | 120 | 38 | 112.3 | 253.2 | 6.4 | 1.3 | 0 | 0 | 0 | 15 | 0.002 | 88 |  | 294 | 0.006 | DGA is assessed as acceptable. | Oil quality is assessed as acceptable.
33000 | 2010 | 1 | 293.9 | 42 | 164.9 | 575.6 | 110.8 | 6.9 | 0.8 | 10.5 | 0 | 20 | 0.003 | 33 |  | 196 | 0.005 | DGA is assessed as acceptable. Dissolved gas levels consistent with May 2011 sample. | Breakdown voltage is low. Other oil quality results are assessed as acceptable.
33000 | 2010 | 1 | 232.1 | 40 | 220.2 | 381.7 | 8.8 | 2.5 | 0.5 | 0.1 | 0 | 3 | 0.003 | 84 |  | 270 | 0.006 | DGA is assessed as acceptable. | Oil quality is assessed as acceptable.
33000 | 2010 | 1 | 399.4 | 33 | 357.9 | 676.8 | 27.9 | 12.2 | 1.1 | 0.3 | 0 | 5 | 0 | 72 |  | 60 | 0.021 | DGA is assessed as acceptable. | Oil quality is assessed as acceptable.
33000 | 2010 | 1 | 4438.3 | 41 | 470.8 | 174.1 | 1305.6 | 427.2 | 674.3 | 48.8 | 1511.6 | 6 | 0.01 | 74 |  | 235 | 0.011 | DGA suggests arcing has occurred. | Oil quality is assessed as acceptable.
33000 | 2010 | 1 | 157.7 | 45 | 133.1 | 264.5 | 23 | 1 | 0.1 | 0 | 0.5 | 7 | 0 | 90 |  | 122 | 0.008 | DGA is assessed as acceptable. | Oil quality is assessed as acceptable.
33000 | 2010 | 1 | 134 | 40 | 120.6 | 223.9 | 12.2 | 1.2 | 0 | 0 | 0 | 7 | 0.002 | 80 |  | 195 | 0.004 | DGA is assessed as acceptable. | Oil quality is assessed as acceptable.
33000 | 2010 | 1 | 184.5 | 41 | 163.5 | 268.4 | 18.8 | 1.8 | 0.1 | 0.3 | 0 | 5 | 0.001 | 78 |  | 418 | 0.004 | DGA is assessed as acceptable. | Oil quality is assessed as acceptable.
33000 | 2010 | 1 | 298.1 | 29 | 273.7 | 397.8 | 14.4 | 3.2 | 2.4 | 4.4 | 0 | 5 | 0 | 82 |  | 266 | 0.006 | DGA is assessed as acceptable. | Oil quality is assessed as acceptable.
33000 | 2010 | 1 | 182.1 | 27 | 170.3 | 94.4 | 9.6 | 1.9 | 0.1 | 0.2 | 0 | 6 | 0.001 | 79 |  | 267 | 0.006 | DGA is assessed as acceptable. | Oil quality is assessed as acceptable.
33000 | 2010 | 1 | 71 | 37 | 61 | 138 | 9 | 1 | 0 | 0 | 0 | 8 | 0.01 | 75 |  | 153 | 0.007 | DGA is assessed as acceptable. | Oil quality is assessed as acceptable.
33000 | 2010 | 1 | 224.6 | 46 | 190.1 | 388.8 | 31.8 | 1.8 | 0.9 | 0 | 0 | 4 | 0.001 | 86 |  | 34 | 0.027 | DGA is assessed as acceptable. | Oil quality is assessed as acceptable.
33000 | 2010 | 1 | 366.5 | 50 | 322.2 | 596.6 | 32 | 8.5 | 2 | 0.9 | 0.9 | 8 | 0 | 84 |  | 156 | 0.008 | DGA is assessed as acceptable. | Oil quality is assessed as acceptable.
33000 | 2010 | 1 | 293.3 | 45 | 241.8 | 446.9 | 48.4 | 2.6 | 0.3 | 0.2 | 0 | 5 | 0.002 | 82 |  | 161 | 0.01 | DGA is assessed as acceptable. | Oil quality is assessed as acceptable.
33000 | 2010 | 1 | 377.8 | 40 | 341.6 | 717.2 | 32.1 | 3.3 | 0.6 | 0.2 | 0 | 4 | 0.003 | 56 |  | 265 | 0.006 | DGA is assessed as acceptable. | Oil quality is assessed as acceptable.
33000 | 2010 | 1 | 352.7 | 38 | 323.3 | 496.5 | 25.1 | 3.1 | 0.4 | 0.8 | 0 | 4 | 0.003 | 68 |  | 181 | 0.006 | DGA is assessed as acceptable. | Oil quality is assessed as acceptable. Non-corrosive IEC. Non-corrosive ASTM 3A.
33000 | 2010 | 1 | 603.6 | 40 | 551.7 | 975.2 | 31.5 | 8 | 1.7 | 10.7 | 0 | 4 | 0 | 84 |  | 169 | 0.008 | DGA is assessed as acceptable. | Oil quality is assessed as acceptable.
33000 | 2010 | 1 | 383.7 | 49 | 343.6 | 646.4 | 28.3 | 5.6 | 0.7 | 5.5 | 0 | 3 | 0.002 | 91 |  | 194 | 0.007 | DGA is assessed as acceptable. | Oil quality is assessed as acceptable. Non-corrosive IEC. Non-corrosive ASTM 3A.
33000 | 2010 | 1 | 470.3 | 42 | 436 | 868.6 | 16.5 | 7.6 | 1.9 | 8.3 | 0 | 6 | 0 | 80 |  | 154 | 0.007 | DGA is assessed as acceptable. | Oil quality is assessed as acceptable.
33000 | 2010 | 1 | 231.9 | 33 | 214.5 | 269.6 | 14 | 2 | 0.7 | 0.7 | 0 | 5 | 0.003 | 78 |  | 325 | 0.005 | DGA is assessed as acceptable. | Oil quality is assessed as acceptable.
33000 | 2010 | 1 | 322.2 | 30 | 291.9 | 411.5 | 21.3 | 8 | 0.8 | 0.2 | 0 | 5 | 0.001 | 74 |  | 212 | 0.006 | DGA is assessed as acceptable. | Oil quality is assessed as acceptable.
33000 | 2010 | 1 | 88 | 27 | 77.3 | 163.1 | 9.6 | 0.7 | 0.2 | 0.2 | 0 | 3 | 0.004 | 77 |  | 396 | 0.003 | DGA is assessed as acceptable. | Oil quality is assessed as acceptable.
33000 | 2010 | 1 | 250.1 | 30 | 232 | 351 | 15 | 2 | 0.9 | 0.2 | 0 | 3 | 0 | 77 |  | 155 | 0.006 | DGA is assessed as acceptable. | Oil quality is assessed as acceptable.
33000 | 2010 | 1 | 345 | 48 | 314.4 | 536.4 | 25.7 | 3.6 | 0.8 | 0.5 | 0 | 4 | 0.004 | 86 |  | 118 | 0.008 | DGA is assessed as acceptable. | Oil quality is assessed as acceptable.
33000 | 2010 | 1 | 475 | 43 | 407 | 1074 | 37 | 21 | 4 | 6 | 0 | 5 | 0 | 75 |  | 122 | 0.009 | DGA is assessed as acceptable. | Oil quality is assessed as acceptable.
33000 | 2010 | 1 | 83.7 | 23 | 69.4 | 128.9 | 9.8 | 1.4 | 1.8 | 0 | 1.3 | 4 | 0 | 56 |  | 324 | 0.006 | DGA is assessed as acceptable. | Oil quality is assessed as acceptable.
33000 | 2010 | 1 | 265.7 | 50 | 220.1 | 358.5 | 41.3 | 2.6 | 0.3 | 1.2 | 0.2 | 2 | 0.004 | 80 |  | 110 | 0.011 | DGA is assessed as acceptable. | Oil quality is assessed as acceptable.
33000 | 2010 | 1 | 353.6 | 42 | 243.8 | 494.3 | 16.8 | 45.5 | 3.6 | 43.9 | 0 | 4 | 0 | 74 |  | 41 | 0.015 | DGA is assessed as acceptable. | Oil quality is assessed as acceptable.
33000 | 2010 | 1 | 174.8 | 32 | 160.3 | 296.6 | 10.9 | 1.7 | 1 | 0.6 | 0.3 | 3 | 0.001 | 81 |  | 200 | 0.004 | DGA is assessed as acceptable. | Oil quality is assessed as acceptable.
33000 | 2010 | 1 | 127.7 | 27 | 100.9 | 216 | 26.4 | 0.4 | 0 | 0 | 0 | 4 | 0.01 | 75 |  | 83 | 0.007 | DGA is assessed as acceptable. | Oil quality is assessed as acceptable.
33000 | 2010 | 1 | 183.8 | 16 | 171.7 | 261.8 | 9 | 1.5 | 0.9 | 0.7 | 0 | 6 | 0 | 81 |  | 527 | 0.003 | DGA is assessed as acceptable. | Oil quality is assessed as acceptable. Non-corrosive IEC. Non-corrosive ASTM 1B.
33000 | 2010 | 1 | 238.4 | 32 | 225.1 | 432.2 | 11.6 | 1.7 | 0 | 0 | 0 | 8 | 0.005 | 70 |  | 227 | 0.004 | DGA is assessed as acceptable. | Oil quality is assessed as acceptable.
33000 | 2010 | 1 | 153.2 | 30 | 143.2 | 223.3 | 7.9 | 1.7 | 0.2 | 0.2 | 0 | 4 | 0.001 | 86 |  | 553 | 0.003 | DGA is assessed as acceptable. | Oil quality is assessed as acceptable.
33000 | 2010 | 1 | 182.3 | 30 | 171.4 | 273.4 | 8.4 | 1.7 | 0.3 | 0.5 | 0 | 3 | 0.001 | 91 |  | 526 | 0.003 | DGA is assessed as acceptable. | Oil quality is assessed as acceptable.
33000 | 2010 | 1 | 262.4 | 42 | 248.6 | 556.1 | 11.6 | 2.1 | 0.1 | 0 | 0 | 5 | 0.003 | 90 |  | 604 | 0.005 | DGA is assessed as acceptable. | Oil quality is assessed as acceptable.
33000 | 2010 | 1 | 151.9 | 20 | 130.9 | 234.2 | 18.4 | 1.3 | 1.2 | 0.1 | 0 | 5 | 0.01 | 75 |  | 425 | 0.006 | DGA is assessed as acceptable. | Oil quality is assessed as acceptable. Non-corrosive IEC. Non-corrosive ASTM 3A.
33000 | 2010 | 1 | 216.3 | 38 | 203.9 | 308.4 | 9.7 | 2 | 0.4 | 0.3 | 0 | 3 | 0.001 | 76 |  | 251 | 0.005 | DGA is assessed as acceptable. | Oil quality is assessed as acceptable.
33000 | 2010 | 1 | 118.2 | 21 | 88.9 | 163 | 27.3 | 0.8 | 1 | 0.2 | 0 | 4 | 0 | 72 |  | 254 | 0.004 | DGA is assessed as acceptable. | Oil quality is assessed as acceptable.
33000 | 2010 | 1 | 157.9 | 41.81 | 146.4 | 585.1 | 8.2 | 2.9 | 0.2 | 0.1 | 0.1 | 7 | 0.003 | 49 |  | 252 | 0.003 | DGA is assessed as acceptable. | Oil quality is assessed as acceptable.
330000 | 2004 | 2 | 180.3 | 41 | 166.9 | 416.7 | 6.2 | 4.6 | 0.7 | 1.9 | 0 | 5 | 0.01 | 75 | 0 | 23 | 0.02 | DGA is assessed as acceptable. Oil quality is assessed as acceptable. Insulation is assessed as acceptable.
33000 | 2009 | 2 | 520.9 | 38 | 461.6 | 845.8 | 42.9 | 8.7 | 2.2 | 5.5 | 0 | 3 | 0.002 | 91 |  | 124 | 0.008 | DGA is assessed as acceptable. | Oil quality is assessed as acceptable.
33000 | 2009 | 2 | 101.4 | 51 | 92.5 | 514.9 | 7.6 | 1.1 | 0 | 0.2 | 0 | 4 | 0.01 | 71 |  | 146 | 0.009 | DGA is assessed as acceptable. | Oil quality is assessed as acceptable.
33000 | 2009 | 2 | 79.3 | 41 | 70.8 | 700.2 | 6.1 | 1.9 | 0.2 | 0.3 | 0 | 4 | 0.001 | 96 |  | 41 | 0.023 | DGA is assessed as acceptable. | Oil quality is assessed as acceptable.
33000 | 2009 | 2 | 63.8 | 38 | 62.6 | 745 | 0 | 1.2 | 0 | 0 | 0 | 6 | 0.003 | 86 |  | 116 | 0.01 | DGA is assessed as acceptable. | Oil quality is assessed as acceptable.
33000 | 2009 | 2 | 540.1 | 56 | 467.5 | 1024.5 | 54.5 | 13.4 | 1.4 | 3.3 | 0 | 4 | 0.002 | 61 |  | 86 | 0.009 | DGA is assessed as acceptable. | Oil quality is assessed as acceptable.
33000 | 2009 | 2 | 6570.6 | 40 | 140.4 | 688.1 | 6396.8 | 15 | 0.8 | 17.6 | 0 | 22 | 0 | 39 |  | 163 | 0.006 | Hydrogen level is high. | Breakdown voltage is slightly low. Other oil quality results are assessed as acceptable.
33000 | 2009 | 2 | 1225.3 | 44 | 171 | 525.4 | 1022.9 | 10.6 | 0.7 | 20.1 | 0 | 50 | 0.01 | 18 |  | 197 | 0.004 | Hydrogen level is high. Other dissolved gas levels are assessed as acceptable at present. | Breakdown voltage is low. Other oil quality results are assessed as acceptable.
33000 | 2009 | 2 | 655 | 44 | 169.4 | 420.8 | 470.7 | 5.7 | 0.3 | 8.9 | 0 | 32 | 0.01 | 32 |  | 167 | 0.004 | DGA is assessed as acceptable at present. | Breakdown voltage is low. Other oil quality results are assessed as acceptable.
33000 | 2009 | 2 | 3001.1 | 41.81 | 204.4 | 877.6 | 2753.8 | 16.5 | 1.3 | 25.1 | 0 | 48 | 0.003 | 13 |  | 112 | 0.005 | DGA suggests partial discharge has occurred. | Breakdown voltage is low. Other oil quality results are assessed as acceptable.
33000 | 2009 | 2 | 708 | 41.81 | 333 | 615.4 | 362.5 | 7.2 | 0.4 | 4.9 | 0 | 22 | 0.002 | 40 |  | 109 | 0.009 | Dissolved gas levels are reduced. DGA is assessed as acceptable at present. | Oil quality is assessed as acceptable.
33000 | 2009 | 2 | 359.3 | 41.81 | 325.6 | 939 | 22.5 | 3.6 | 4.6 | 3 | 0 | 4 | 0.002 | 65 |  | 96 | 0.013 | DGA is assessed as acceptable. | Oil quality is assessed as acceptable.
33000 | 2009 | 2 | 361.5 | 44 | 338.3 | 613.1 | 17.4 | 4.2 | 1 | 0.6 | 0 | 4 | 0.002 | 84 |  | 137 | 0.008 | DGA is assessed as acceptable. | Oil quality is assessed as acceptable.
33000 | 2009 | 2 | 382.7 | 48 | 357.4 | 659 | 18.7 | 4.8 | 1 | 0.8 | 0 | 14 | 0 | 47 |  | 70 | 0.012 | DGA is assessed as acceptable. | Oil quality is assessed as acceptable.
33000 | 2009 | 2 | 555.6 | 36 | 145.6 | 444.1 | 240.3 | 21.4 | 15.4 | 3.8 | 129.1 | 12 | 0 | 67 |  | 227 | 0.003 | DGA is assessed as acceptable. | Oil quality is assessed as acceptable. Particle contamination load is within normal limits.
33000 | 2009 | 2 | 162.6 | 32 | 143.7 | 251.4 | 16.4 | 2.2 | 0.1 | 0.2 | 0 | 8 | 0.01 | 75 |  | 86 | 0.013 | DGA is assessed as acceptable. | Oil quality is assessed as acceptable. Non-corrosive IEC. Non-corrosive ASTM 3A.
33000 | 2009 | 2 | 281.9 | 32 | 268.3 | 479.5 | 9.6 | 3.7 | 0.1 | 0.2 | 0 | 3 | 0.002 | 84 |  | 102 | 0.013 | DGA is assessed as acceptable. | Oil quality is assessed as acceptable.
33000 | 2009 | 2 | 420.9 | 43 | 349 | 761.9 | 66.4 | 4.5 | 0.4 | 0.6 | 0 | 4 | 0.002 | 91 |  | 76 | 0.02 | DGA is assessed as acceptable. | Oil quality is assessed as acceptable. Non-corrosive IEC. Non-corrosive ASTM 1B.
33000 | 2009 | 2 | 364.6 | 38 | 339.2 | 885.3 | 19 | 4.7 | 1 | 0.7 | 0 | 6 | 0.001 | 63 |  | 81 | 0.013 | DGA is assessed as acceptable. | Oil quality is assessed as acceptable.
33000 | 2009 | 2 | 509 | 34 | 481.9 | 974.4 | 18.6 | 6.5 | 2 | 0 | 0 | 7 | 0 | 75 |  | 116 | 0.007 | DGA is assessed as acceptable. | Oil quality is assessed as acceptable.
33000 | 2009 | 2 | 181.1 | 36 | 154.1 | 311.2 | 25.4 | 1.6 | 0 | 0 | 0 | 5 | 0.002 | 82 |  | 262 | 0.008 | DGA is assessed as acceptable. | Oil quality is assessed as acceptable.
33000 | 2009 | 2 | 351.3 | 27 | 321.5 | 477.4 | 24.1 | 4.8 | 0.5 | 0.4 | 0 | 2 | 0.002 | 75 |  | 86 | 0.01 | DGA is assessed as acceptable. | Oil quality is assessed as acceptable.
33000 | 2009 | 2 | 148.6 | 27 | 131.3 | 297.7 | 15.4 | 1.5 | 0.2 | 0.2 | 0 | 2 | 0.003 | 81 |  | 393 | 0.004 | DGA is assessed as acceptable. | Oil quality is assessed as acceptable. Non-corrosive IEC. Non-corrosive ASTM 3A.
33000 | 2009 | 2 | 423.2 | 28 | 369.9 | 744.6 | 48.9 | 3.6 | 0.8 | 0 | 0 | 3 | 0 | 68 |  | 42 | 0.027 | DGA is assessed as acceptable. | Oil quality is assessed as acceptable. Non-corrosive IEC. Non-corrosive ASTM 3A.
33000 | 2009 | 2 | 294 | 31 | 264.5 | 351.2 | 19.1 | 7.1 | 1 | 1.5 | 0.8 | 3 | 0.003 | 79 |  | 196 | 0.009 | DGA is assessed as acceptable. | Oil quality is assessed as acceptable. Non-corrosive IEC. Non-corrosive ASTM 3A.
33000 | 2009 | 2 | 181.7 | 26 | 165.9 | 291.6 | 12.7 | 2.3 | 0.3 | 0.5 | 0 | 5 | 0.01 | 66 |  | 85 | 0.055 | DGA is assessed as acceptable. | Oil quality is assessed as acceptable. Non-corrosive IEC. Non-corrosive ASTM 3A.
33000 | 2009 | 2 | 171.4 | 27 | 149.6 | 268.1 | 19.7 | 1.7 | 0.3 | 0.1 | 0 | 4 | 0.002 | 73 |  | 157 | 0.006 | DGA is assessed as acceptable. | Oil quality is assessed as acceptable.
33000 | 2009 | 2 | 448.6 | 41 | 414 | 664.9 | 28.8 | 5.1 | 0.7 | 0 | 0 | 7 | 0 | 95 |  | 158 | 0.008 | DGA is assessed as acceptable. | Oil quality is assessed as acceptable.
33000 | 2009 | 2 | 324.3 | 34 | 287.2 | 382.9 | 33.2 | 2.8 | 0.6 | 0.5 | 0 | 2 | 0.004 | 82 |  | 214 | 0.005 | DGA is assessed as acceptable. | Oil quality is assessed as acceptable.
33000 | 2009 | 2 | 391.8 | 30 | 358.4 | 522.1 | 27.5 | 4.8 | 0.8 | 0.3 | 0 | 3 | 0.002 | 85 |  | 144 | 0.007 | DGA is assessed as acceptable. | Oil quality is assessed as acceptable.
33000 | 2009 | 2 | 0 | 43 | 0 | 0 | 0 | 0 | 0 | 0 | 0 | 0 | 0 | 0 |  | 0 | 0
33000 | 2009 | 2 | 208.8 | 36 | 197.9 | 283.6 | 8.5 | 2.1 | 0.1 | 0.2 | 0 | 2 | 0.006 | 80 |  | 311 | 0.008 | DGA is assessed as acceptable. | Oil quality is assessed as acceptable.
33000 | 2009 | 2 | 299.1 | 40 | 294.6 | 493.5 | 0 | 2.6 | 1.6 | 0.3 | 0 | 5 | 0 | 98 |  | 73 | 0.017 | DGA is assessed as acceptable. | Oil quality is assessed as acceptable.
33000 | 2009 | 2 | 190.3 | 43 | 177.5 | 275.5 | 10.1 | 1.8 | 0.3 | 0.6 | 0 | 4 | 0.002 | 92 |  | 279 | 0.004 | DGA is assessed as acceptable. | Oil quality is assessed as acceptable.
33000 | 2009 | 2 | 290.1 | 46 | 270.1 | 471.9 | 14.1 | 3.2 | 1.5 | 1.2 | 0 | 6 | 0.002 | 86 |  | 294 | 0.004 | DGA is assessed as acceptable. | Oil quality is assessed as acceptable.
33000 | 2009 | 2 | 191 | 35 | 179.8 | 262.8 | 9.8 | 1.3 | 0.1 | 0 | 0 | 2 | 0.002 | 81 |  | 123 | 0.007 | DGA is assessed as acceptable. | Oil quality is assessed as acceptable.
33000 | 2009 | 2 | 252.7 | 15 | 241.7 | 343.1 | 8.1 | 1.7 | 1 | 0.2 | 0 | 5 | 0.002 | 77 |  | 175 | 0.009 | DGA is assessed as acceptable. | Oil quality is assessed as acceptable.
33000 | 2009 | 2 | 366.8 | 15 | 218.2 | 460.1 | 117.5 | 11.1 | 5.8 | 14.2 | 0 | 10 | 0.01 | 84 |  | 189 | 0.007 | DGA suggests partial discharge has occurred. | Oil quality is assessed as acceptable.
33000 | 2009 | 2 | 213 | 36 | 199.2 | 310.7 | 10.5 | 1.4 | 0.6 | 0.7 | 0.6 | 7 | 0.001 | 95 |  | 183 | 0.005 | DGA is assessed as acceptable. | Oil quality is assessed as acceptable.
33000 | 2009 | 2 | 197.2 | 30 | 182.4 | 299.6 | 12.5 | 1.8 | 0.1 | 0.4 | 0 | 4 | 0 | 84 |  | 238 | 0.007 | DGA is assessed as acceptable. | Oil quality is assessed as acceptable.
33000 | 2009 | 2 | 398.4 | 47 | 378.6 | 652.5 | 14.7 | 3.4 | 0.9 | 0.8 | 0 | 5 | 0.01 | 81 |  | 299 | 0.006 | DGA is assessed as acceptable. | Oil quality is assessed as acceptable.
33000 | 2009 | 2 | 176.1 | 33 | 163.8 | 283.7 | 10.6 | 1.7 | 0 | 0 | 0 | 7 | 0.005 | 93 |  | 536 | 0.005 | DGA is assessed as acceptable. | Oil quality is assessed as acceptable.
33000 | 2009 | 2 | 105.8 | 44 | 92.3 | 242.3 | 11.7 | 1 | 0.4 | 0.4 | 0 | 11 | 0 | 70 |  | 87 | 0.015 | DGA is assessed as acceptable. | Oil quality is assessed as acceptable.
33000 | 2009 | 2 | 102.3 | 31 | 96.2 | 185 | 5.1 | 1 | 0 | 0 | 0 | 4 | 0.003 | 76 |  | 211 | 0.008 | DGA is assessed as acceptable. | Oil quality is assessed as acceptable. Non-corrosive IEC. Non-corrosive ASTM 3A.
33000 | 2009 | 2 | 191.5 | 20 | 182.6 | 322.4 | 7.1 | 1.5 | 0.1 | 0.2 | 0 | 2 | 0.004 | 80 |  | 522 | 0.004 | DGA is assessed as acceptable. | Oil quality is assessed as acceptable. Non-corrosive IEC. Non-corrosive ASTM 3A.
33000 | 2009 | 2 | 165.7 | 30 | 151.3 | 207.9 | 11.8 | 2.6 | 0 | 0 | 0 | 2 | 0 | 90 |  | 200 | 0.004 | DGA is assessed as acceptable. | Oil quality is assessed as acceptable.
33000 | 2009 | 2 | 195.7 | 33 | 186.5 | 306.4 | 7.5 | 1.7 | 0 | 0 | 0 | 5 | 0 | 79 |  | 370 | 0.004 | DGA is assessed as acceptable. | Oil quality is assessed as acceptable.
33000 | 2009 | 2 | 254.8 | 35 | 243.4 | 393.6 | 8.8 | 2.1 | 0.2 | 0.3 | 0 | 5 | 0.002 | 86 |  | 682 | 0.003 | DGA is assessed as acceptable. | Oil quality is assessed as acceptable. Non-corrosive IEC. Non-corrosive ASTM 3A.
330000 | 2004 | 3 | 149.7 | 41.81 | 131 | 295.7 | 6.5 | 7.1 | 0.5 | 4.6 | 0 | 10 | 0.01 | 69 | 0 | 166 | 0.002 | DGA is assessed as acceptable. Oil quality is assessed as acceptable. Non-corrosive IEC. Insulation is assessed as acceptable.
33000 | 2008 | 3 | 43.5 | 41.81 | 41.3 | 139.3 | 0 | 1.4 | 0 | 0.8 | 0 | 3 | 0 | 71 |  | 303 | 0.005 | DGA is assessed as acceptable. | Oil quality is assessed as acceptable.
33000 | 2008 | 3 | 185.2 | 90 | 165.4 | 556.7 | 8 | 6 | 0.3 | 5.5 | 0 | 3 | 0.01 | 75 |  | 38 | 0.029 | DGA is assessed as acceptable. | Oil quality is assessed as acceptable. Non-corrosive IEC. Non-corrosive ASTM 3A.
33000 | 2008 | 3 | 146 | 32 | 112.6 | 1221.1 | 19.2 | 3 | 1 | 10.2 | 0 | 2 | 0.007 | 53 |  | 14 | 0.044 | DGA is assessed as acceptable. | Oil quality is assessed as acceptable.
33000 | 2008 | 3 | 114.4 | 33 | 76.1 | 1228.4 | 25.2 | 3.6 | 1.7 | 7.8 | 0 | 1 | 0.007 | 86 |  | 22 | 0.025 | DGA is assessed as acceptable. | Oil quality is assessed as acceptable.
33000 | 2008 | 3 | 160.7 | 30 | 144.7 | 350.9 | 9.4 | 6 | 0 | 0.6 | 0 | 7 | 0.01 | 75 |  | 173 | 0.012 | DGA is assessed as acceptable. | Oil quality is assessed as acceptable. Non-corrosive IEC. Non-corrosive ASTM 3A.
33000 | 2008 | 3 | 118.8 | 36 | 107.8 | 915.3 | 4.8 | 2.7 | 0.4 | 3.1 | 0 | 7 | 0.004 | 86 |  | 124 | 0.01 | DGA is assessed as acceptable. | Oil quality is assessed as acceptable. Non-corrosive IEC. Non-corrosive ASTM 3A.
33000 | 2008 | 3 | 111.2 | 36 | 99.4 | 1134.6 | 2.8 | 2.5 | 1.9 | 4.6 | 0 | 6 | 0.001 | 91 |  | 68 | 0.009 | DGA is assessed as acceptable. | Oil quality is assessed as acceptable.
33000 | 2008 | 3 | 129.5 | 30 | 116.9 | 351.2 | 9.6 | 2.1 | 0.2 | 0.7 | 0 | 4 | 0.001 | 94 |  | 152 | 0.012 | DGA is assessed as acceptable. | Oil quality is assessed as acceptable. Non-corrosive IEC. Non-corrosive ASTM 3A.
33000 | 2008 | 3 | 127.8 | 36 | 113 | 1014.9 | 5.4 | 3.1 | 1.2 | 5.1 | 0 | 5 | 0.003 | 76 |  | 67 | 0.021 | DGA is assessed as acceptable. | Oil quality is assessed as acceptable. Non-corrosive IEC. Non-corrosive ASTM 3A.
33000 | 2008 | 3 | 135.7 | 34 | 97.2 | 1288.6 | 5.3 | 4.6 | 3.6 | 25 | 0 | 7 | 0.001 | 81 |  | 150 | 0.006 | DGA is assessed as acceptable. | Oil quality is assessed as acceptable.
33000 | 2008 | 3 | 183.9 | 56 | 137.7 | 613.5 | 42 | 1.1 | 1 | 2.1 | 0 | 6 | 0.01 | 71 |  | 226 | 0.003 | DGA is assessed as acceptable. | Oil quality is assessed as acceptable. Non-corrosive IEC. Non-corrosive ASTM 3A.
33000 | 2008 | 3 | 152.8 | 34 | 104.3 | 674.9 | 34.9 | 4.4 | 1.3 | 7.4 | 0.5 | 4 | 0 | 75 |  | 57 | 0.01 | DGA is assessed as acceptable. | Oil quality is assessed as acceptable. Non-corrosive IEC. Non-corrosive ASTM 3A.
33000 | 2008 | 3 | 129.5 | 34 | 94.6 | 941.6 | 21.5 | 2.9 | 0.6 | 9.9 | 0 | 3 | 0.001 | 79 |  | 160 | 0.004 | DGA is assessed as acceptable. | Oil quality is assessed as acceptable. Non-corrosive IEC. Non-corrosive ASTM 3B.
33000 | 2008 | 3 | 111 | 29 | 76.9 | 917.6 | 22.6 | 2.6 | 0.5 | 8.4 | 0 | 1 | 0.005 | 85 |  | 348 | 0.002 | DGA is assessed as acceptable. | Oil quality is assessed as acceptable. Non-corrosive IEC. Non-corrosive ASTM 3A.
33000 | 2008 | 3 | 164.4 | 30 | 103.4 | 1140.1 | 53 | 3.2 | 3.3 | 1.5 | 0 | 2 | 0.002 | 78 |  | 221 | 0.002 | DGA is assessed as acceptable. | Oil quality is assessed as acceptable.
33000 | 2008 | 3 | 112.6 | 29 | 93.4 | 834.6 | 4.7 | 3.1 | 2.4 | 9 | 0 | 4 | 0.002 | 73 |  | 69 | 0.012 | DGA is assessed as acceptable. | Oil quality is assessed as acceptable.
33000 | 2008 | 3 | 84 | 27 | 63.4 | 926.1 | 10.5 | 2.4 | 1.9 | 5.8 | 0 | 22 | 0.003 | 66 |  | 72 | 0.008 | DGA is assessed as acceptable. | Oil quality is assessed as acceptable.
33000 | 2008 | 3 | 175.4 | 48 | 156.3 | 572 | 12.8 | 2.5 | 1.7 | 1.3 | 0.8 | 4 | 0.01 | 75 |  | 54 | 0.017 | DGA is assessed as acceptable. | Oil quality is assessed as acceptable.
33000 | 2008 | 3 | 107.2 | 34 | 101 | 652 | 6 | 0.1 | 0.1 | 0 | 0 | 2 | 0.01 | 75 |  | 52 | 0.013 | DGA is assessed as acceptable. | Oil quality is assessed as acceptable. Non-corrosive IEC. Non-corrosive ASTM 2C.
33000 | 2008 | 3 | 116.1 | 37 | 105.8 | 983.5 | 4.8 | 2.8 | 0.6 | 1.9 | 0.2 | 6 | 0.003 | 92 |  | 149 | 0.01 | DGA is assessed as acceptable. | Oil quality is assessed as acceptable.
33000 | 2008 | 3 | 96.7 | 36 | 93.8 | 967.8 | 0 | 1.7 | 1.2 | 0 | 0 | 8 | 0.008 | 65 |  | 131 | 0.003 | DGA is assessed as acceptable. | Oil quality is assessed as acceptable.
33000 | 2008 | 3 | 551 | 35 | 442.4 | 476.7 | 77.1 | 21.1 | 1.1 | 9.3 | 0 | 4 | 0.002 | 98 |  | 164 | 0.01 | DGA is assessed as acceptable. | Oil quality is assessed as acceptable. Non-corrosive IEC. Non-corrosive ASTM 3A.
33000 | 2008 | 3 | 473.6 | 34 | 319.1 | 702.2 | 21.8 | 29.6 | 9.1 | 94 | 0 | 55 | 0.002 | 21 |  | 273 | 0.003 | DGA is assessed as acceptable. | Breakdown voltage is low. Other oil quality results are assessed as acceptable. Possible sample contamination.
33000 | 2008 | 3 | 425.9 | 38 | 306.4 | 604.7 | 18.3 | 28.2 | 5.2 | 67.4 | 0.4 | 7 | 0.001 | 77 |  | 190 | 0.007 | DGA is assessed as acceptable. | Oil quality is assessed as acceptable.
33000 | 2008 | 3 | 316.2 | 72 | 262.2 | 442.5 | 41.1 | 4.7 | 0.8 | 7.4 | 0 | 5 | 0.001 | 77 |  | 215 | 0.007 | DGA is assessed as acceptable. | Oil quality is assessed as acceptable. Non-corrosive IEC. Non-corrosive ASTM 3A.
33000 | 2008 | 3 | 422.6 | 37 | 354.5 | 843.6 | 28.4 | 13.6 | 4.2 | 21.9 | 0 | 4 | 0.005 | 73 |  | 99 | 0.009 | DGA is assessed as acceptable. | Oil quality is assessed as acceptable.
33000 | 2008 | 3 | 408.5 | 36 | 313.1 | 851.5 | 28.9 | 19.7 | 4 | 42.8 | 0 | 6 | 0.006 | 75 |  | 125 | 0.008 | DGA is assessed as acceptable. | Oil quality is assessed as acceptable.
33000 | 2008 | 3 | 279.9 | 37 | 222.2 | 405.5 | 49.4 | 3.4 | 0.8 | 4.1 | 0 | 6 | 0 | 75 |  | 136 | 0.008 | DGA is assessed as acceptable. | Oil quality is assessed as acceptable. Non-corrosive IEC. Non-corrosive ASTM 3A.
33000 | 2008 | 3 | 397.6 | 41 | 284.4 | 601.2 | 38.3 | 25.2 | 2.7 | 47 | 0 | 4 | 0.004 | 89 |  | 110 | 0.009 | DGA is assessed as acceptable at present. | Oil quality is assessed as acceptable. Non-corrosive IEC. Non-corrosive ASTM 3B.
33000 | 2008 | 3 | 565.3 | 71 | 365.6 | 861.8 | 139.7 | 27.6 | 2.2 | 30.2 | 0 | 6 | 0.01 | 75 |  | 67 | 0.012 | DGA is assessed as acceptable at present. | Oil quality is assessed as acceptable. Non-corrosive IEC. Non-corrosive ASTM 3A.
33000 | 2008 | 3 | 336.6 | 78 | 196.5 | 952.9 | 19.9 | 40.4 | 3.3 | 76.5 | 0 | 13 | 0.01 | 71 |  | 53 | 0.015 | DGA suggests mild oil overheating (<300C) has occurred. | Oil quality is assessed as acceptable.
33000 | 2008 | 3 | 500.8 | 71 | 284 | 1071.5 | 68.6 | 59.9 | 3.4 | 84.9 | 0 | 7 | 0.01 | 75 |  | 81 | 0.011 | DGA suggests mild oil overheating (<300C) has occurred. | Oil quality is assessed as acceptable.
33000 | 2008 | 3 | 516.9 | 73 | 296.7 | 1105.5 | 33.7 | 71.2 | 3.4 | 111.8 | 0.1 | 2 | 0.01 | 75 |  | 24 | 0.028 | DGA suggests mild oil overheating (<300C) has occurred. | Oil quality is assessed as acceptable.
33000 | 2008 | 3 | 204.6 | 81 | 89 | 587.1 | 13.4 | 31.5 | 1.9 | 68.8 | 0 | 6 | 0.01 | 75 |  | 72 | 0.011 | Dissolved gas levels are reduced. | Oil quality is assessed as acceptable.
33000 | 2008 | 3 | 209 | 77 | 80 | 687.6 | 15 | 37 | 2 | 75 | 0 | 5 | 0.01 | 75 |  | 48 | 0.016 | DGA suggests mild oil overheating (<300C) has occurred. | Oil quality is assessed as acceptable.
33000 | 2008 | 3 | 221.2 | 77 | 95 | 697.4 | 10.1 | 34.9 | 2.1 | 79.1 | 0 | 3 | 0.01 | 75 |  | 82 | 0.012 | DGA suggests mild oil overheating (<300C) has occurred. | Oil quality is assessed as acceptable.
33000 | 2008 | 3 | 236.3 | 56 | 98.9 | 796.5 | 12.1 | 37.4 | 2.2 | 85.7 | 0 | 7 | 0.01 | 52 |  | 78 | 0.015 | DGA suggests mild oil overheating (<300C) has occurred. | Oil quality is assessed as acceptable.
33000 | 2008 | 3 | 218.5 | 75 | 82.3 | 809.6 | 12 | 32.7 | 2.5 | 88.4 | 0.6 | 8 | 0 | 86 |  | 59 | 0.012 | DGA suggests mild oil overheating (<300C) has occurred. | Oil quality is assessed as acceptable.
33000 | 2008 | 3 | 191.6 | 78 | 64.1 | 854 | 7.7 | 38.3 | 1.6 | 79.9 | 0 | 13 | 0.001 | 80 |  | 26 | 0.026 | Dissolved gas levels are relatively stable. | Oil quality is assessed as acceptable.
33000 | 2008 | 3 | 157.4 | 77 | 47.8 | 870.1 | 0 | 29.2 | 2.1 | 78.3 | 0 | 16 | 0.002 | 86 |  | 49 | 0.024 | Dissolved gas levels are relatively stable. | Oil quality is assessed as acceptable.
33000 | 2008 | 3 | 257.3 | 35 | 88.6 | 765.2 | 20 | 50.6 | 2.4 | 95.7 | 0 | 6 | 0.001 | 87 |  | 101 | 0.012 | Dissolved gas levels are relatively stable. | Oil quality is assessed as acceptable.
33000 | 2008 | 3 | 282.7 | 37 | 95.4 | 710.2 | 18.5 | 54.9 | 7.5 | 106.4 | 0 | 5 | 0 | 86 |  | 74 | 0.012 | DGA suggests mild oil overheating (<300C) has occurred. | Oil quality is assessed as acceptable.
33000 | 2008 | 3 | 327.5 | 34 | 267.2 | 522.9 | 44.5 | 4.4 | 1 | 10.4 | 0 | 5 | 0.003 | 86.5 |  | 91 | 0.008 | DGA is assessed as acceptable. | Oil quality is assessed as acceptable.
33000 | 2008 | 3 | 355.3 | 30 | 253.6 | 1040.5 | 47.8 | 14.5 | 3.4 | 36 | 0 | 6 | 0.002 | 100 |  | 65 | 0.011 | DGA is assessed as acceptable. | Oil quality is assessed as acceptable.
33000 | 2008 | 3 | 222.5 | 35 | 169.9 | 644.2 | 25.1 | 5.7 | 1.6 | 20.2 | 0 | 23 | 0.003 | 47 |  | 214 | 0.003 | DGA is assessed as acceptable. | Oil quality is assessed as acceptable.
33000 | 2008 | 3 | 257 | 38 | 183.4 | 565.9 | 34.2 | 11.8 | 2.4 | 25.2 | 0 | 6 | 0 | 76 |  | 65 | 0.009 | DGA is assessed as acceptable. | Oil quality is assessed as acceptable.
33000 | 2008 | 3 | 491.1 | 39 | 311.7 | 830.9 | 14.2 | 59.6 | 5.4 | 100.2 | 0 | 2 | 0.01 | 75 |  | 94 | 0.013 | DGA suggests mild oil overheating (<300C) has occurred. | Oil quality is assessed as acceptable.
33000 | 2008 | 3 | 510.2 | 65 | 300.3 | 920.6 | 9.7 | 69.3 | 6.9 | 124 | 0 | 5 | 0.01 | 70 |  | 78 | 0.01 | DGA suggests mild oil overheating (<300C) has occurred. | Oil quality is assessed as acceptable.
33000 | 2008 | 3 | 577.5 | 55 | 349.2 | 990.8 | 11.1 | 78 | 7.1 | 131.4 | 0.7 | 4 | 0.01 | 75 |  | 124 | 0.008 | DGA suggests mild oil overheating (<300C) has occurred. | Oil quality is assessed as acceptable.
33000 | 2008 | 3 | 513 | 48 | 301.4 | 930.1 | 9.8 | 71.4 | 5.7 | 124.7 | 0 | 6 | 0.01 | 75 |  | 136 | 0.008 | DGA suggests mild oil overheating (<300C) has occurred. | Oil quality is assessed as acceptable.
33000 | 2008 | 3 | 557 | 64 | 326.6 | 1011.3 | 10 | 81.5 | 5.9 | 133 | 0 | 6 | 0.005 | 92 |  | 87 | 0.01 | DGA suggests mild oil overheating (<300C) has occurred. | Oil quality is assessed as acceptable.
33000 | 2008 | 3 | 534.2 | 64 | 304.1 | 939.6 | 9.1 | 76.4 | 6.3 | 138.3 | 0 | 9 | 0.001 | 83 |  | 95 | 0.009 | DGA suggests mild oil overheating (<300C) has occurred. | Oil quality is assessed as acceptable.
33000 | 2008 | 3 | 732.7 | 58 | 328.7 | 946.3 | 12.3 | 99.8 | 115.2 | 173.8 | 2.9 | 7 | 0.001 | 77 |  | 88 | 0.01 | Dissolved gas levels are increased. DGA suggests mild oil overheating (<300C) has occurred. | Oil quality is assessed as acceptable.
33000 | 2008 | 3 | 210.5 | 52 | 172.7 | 346 | 36.1 | 1 | 0.3 | 0.4 | 0 | 3 | 0 | 75 |  | 87 | 0.013 | DGA is assessed as acceptable. | Oil quality is assessed as acceptable. Non-corrosive IEC. Non-corrosive ASTM 3A.
33000 | 2008 | 3 | 522.9 | 41.81 | 419.3 | 754.7 | 86.5 | 9.5 | 1.3 | 6.3 | 0 | 4 | 0.002 | 86 |  | 139 | 0.009 | DGA is assessed as acceptable at present. | Oil quality is assessed as acceptable.
33000 | 2008 | 3 | 431.2 | 25 | 321.3 | 823.3 | 79.4 | 7.5 | 2.2 | 20.8 | 0 | 55 | 0 | 74 |  | 95 | 0.006 | DGA is assessed as acceptable at present. | Oil quality is assessed as acceptable. Non-corrosive IEC. Non-corrosive ASTM 3A.
33000 | 2008 | 3 | 440.3 | 36 | 341.4 | 488.3 | 82.9 | 5.7 | 0.9 | 9.4 | 0 | 4 | 0.01 | 75 |  | 48 | 0.017 | DGA is assessed as acceptable. | Oil quality is assessed as acceptable. Non-corrosive IEC. Non-corrosive ASTM 3A.
33000 | 2008 | 3 | 449.4 | 39 | 341.1 | 665.9 | 89.8 | 6.9 | 1.1 | 10.5 | 0 | 4 | 0 | 75 |  | 58 | 0.013 | DGA is assessed as acceptable. | Oil quality is assessed as acceptable. Non-corrosive IEC. Non-corrosive ASTM 3A.
33000 | 2008 | 3 | 377.3 | 37 | 302.4 | 692 | 45.8 | 11.6 | 1.5 | 16 | 0 | 6 | 0.004 | 87 |  | 59 | 0.01 | DGA is assessed as acceptable. | Oil quality is assessed as acceptable. Non-corrosive IEC. Non-corrosive ASTM 3A.
33000 | 2008 | 3 | 362.3 | 28 | 290.1 | 701.1 | 33.9 | 17.4 | 1.4 | 19.5 | 0 | 5 | 0.002 | 90 |  | 88 | 0.007 | DGA is assessed as acceptable. | Oil quality is assessed as acceptable. Non-corrosive IEC. Non-corrosive ASTM 3A.
33000 | 2008 | 3 | 254.1 | 32 | 221.4 | 342.5 | 29.1 | 3.2 | 0.2 | 0.2 | 0 | 3 | 0.01 | 75 |  | 39 | 0.05 | DGA is assessed as acceptable. | Oil quality is assessed as acceptable.
33000 | 2008 | 3 | 15.9 | 21 | 7.4 | 520.5 | 6.2 | 1.4 | 0.2 | 0.7 | 0 | 18 | 0.001 | 48 |  | 169 | 0.006 | DGA is assessed as acceptable. | Oil quality is assessed as acceptable. Particle contamination load is marginal.
33000 | 2008 | 3 | 350.5 | 21 | 319.6 | 512.7 | 25.7 | 4 | 0.7 | 0.5 | 0 | 4 | 0.01 | 75 |  | 125 | 0.008 | DGA is assessed as acceptable. | Oil quality is assessed as acceptable.
33000 | 2008 | 3 | 12.6 | 18 | 10.6 | 182.7 | 1.5 | 0.3 | 0.1 | 0.1 | 0 | 5 | 0.007 | 69 |  | 91 | 0.007 | DGA is assessed as acceptable. | Oil quality is assessed as acceptable.
33000 | 2008 | 3 | 13.2 | 15 | 9 | 266.9 | 2.1 | 0.4 | 1.1 | 0.6 | 0 | 6 | 0 | 74 |  | 110 | 0.009 | DGA is assessed as acceptable. | Oil quality is assessed as acceptable. Non-corrosive IEC.
33000 | 2008 | 3 | 233.8 | 58 | 220.9 | 397.2 | 10.6 | 2 | 0.1 | 0.2 | 0 | 3 | 0.002 | 95 |  | 290 | 0.003 | DGA is assessed as acceptable. | Oil quality is assessed as acceptable.
33000 | 2008 | 3 | 329 | 44 | 315.7 | 600.9 | 9.8 | 3.1 | 0.4 | 0 | 0 | 6 | 0 | 83 |  | 439 | 0.003 | DGA is assessed as acceptable. | Oil quality is assessed as acceptable.
33000 | 2008 | 3 | 186.7 | 52 | 125 | 454.1 | 54.2 | 3.8 | 0.5 | 3.2 | 0 | 3 | 0.01 | 75 |  | 953 | 0.001 | DGA is assessed as acceptable. | Oil quality is assessed as acceptable. Non-corrosive IEC. Non-corrosive ASTM 3A.
33000 | 2008 | 3 | 228 | 56 | 157.6 | 821.3 | 59.6 | 4.5 | 0.5 | 5.8 | 0 | 7 | 0.01 | 75 |  | 935 | 0.002 | DGA is assessed as acceptable. | Oil quality is assessed as acceptable. Non-corrosive IEC. Non-corrosive ASTM 3A.
33000 | 2008 | 3 | 116.4 | 48 | 85.2 | 948.8 | 21.3 | 3.3 | 0.5 | 6.1 | 0 | 14 | 0.01 | 26 |  | 229 | 0.002 | DGA is assessed as acceptable. | Oil quality is assessed as acceptable. Non-corrosive IEC. Non-corrosive ASTM 3A.
33000 | 2008 | 3 | 136.5 | 52 | 94.4 | 1019.1 | 31.6 | 3.2 | 0.5 | 6.8 | 0 | 4 | 0.006 | 88 |  | 240 | 0.002 | DGA is assessed as acceptable. | Oil quality is assessed as acceptable. Non-corrosive IEC. Non-corrosive ASTM 3A.
33000 | 2008 | 3 | 195.9 | 46 | 116 | 1202.2 | 64.1 | 8.5 | 0.6 | 6.7 | 0 | 0 | 0.003 | 94 |  | 122 | 0.004 | DGA is assessed as acceptable. | Oil quality is assessed as acceptable.
33000 | 2007 | 4 | 72.8 | 39 | 67.6 | 438.8 | 3.3 | 1.6 | 0.1 | 0.2 | 0 | 3 | 0.01 | 75 |  | 95 | 0.019 | DGA is assessed as acceptable. | Oil quality is assessed as acceptable.
33000 | 2007 | 4 | 88.7 | 40 | 79.5 | 881 | 2.8 | 2.4 | 0.1 | 3.9 | 0 | 4 | 0.01 | 75 |  | 124 | 0.011 | DGA is assessed as acceptable. | Oil quality is assessed as acceptable. Corrosive IEC. Corrosive ASTM 4A.
33000 | 2007 | 4 | 64.9 | 42 | 58.3 | 857.4 | 1.4 | 2.1 | 0.7 | 2.4 | 0 | 2 | 0.002 | 89 |  | 97 | 0.009 | DGA is assessed as acceptable. | Oil quality is assessed as acceptable. Corrosive IEC. Corrosive ASTM 4A.
33000 | 2007 | 4 | 64.2 | 22 | 57.9 | 580.9 | 0.4 | 1.5 | 0.2 | 4.2 | 0 | 8 | 0.01 | 75 |  | 38 | 0.02 | DGA is assessed as acceptable. | Oil quality is assessed as acceptable.
33000 | 2007 | 4 | 45 | 41.81 | 41.2 | 683.7 | 0 | 1.4 | 0.4 | 2 | 0 | 3 | 0.001 | 57 |  | 68 | 0.011 | DGA is assessed as acceptable. | Oil quality is assessed as acceptable.
33000 | 2007 | 4 | 71.2 | 41.81 | 51.6 | 2995.5 | 17.9 | 1.2 | 0.1 | 0.4 | 0 | 10 | 0.005 | 88 |  | 20 | 0.02 | DGA is assessed as acceptable. | Oil quality is assessed as acceptable.
33000 | 2007 | 4 | 181.2 | 42 | 157.1 | 945.2 | 12.9 | 4.2 | 0.8 | 6.2 | 0 | 10 | 0.003 | 49 |  | 38 | 0.016 | DGA is assessed as acceptable. | Oil quality is assessed as acceptable. Corroisve IEC. Corrosive ASTM 4A.
33000 | 2007 | 4 | 197.6 | 63 | 158 | 1792.9 | 14.3 | 6.3 | 1.9 | 17.1 | 0 | 10 | 0.004 | 86 |  | 11 | 0.034 | DGA is assessed as acceptable. | Oil quality is assessed as acceptable.
33000 | 2007 | 4 | 223.8 | 40 | 149.5 | 1695.3 | 51.1 | 6.6 | 3.1 | 13.5 | 0 | 4 | 0.011 | 86 |  | 33 | 0.009 | DGA is assessed as acceptable. | Oil quality is assessed as acceptable.
33000 | 2007 | 4 | 265.3 | 54 | 146.9 | 1231.9 | 43.6 | 19.5 | 5.7 | 49.6 | 0 | 3 | 0.006 | 96 |  | 176 | 0.003 | DGA is assessed as acceptable. | Oil quality is assessed as acceptable. Corrosive IEC. Corrosive ASTM 4A.
33000 | 2007 | 4 | 209.2 | 45 | 102.8 | 1247.7 | 43.5 | 10.9 | 5 | 47 | 0 | 4 | 0.006 | 96 |  | 89 | 0.004 | DGA is assessed as acceptable. | Oil quality is assessed as acceptable. Corrosive IEC. Corrosive ASTM 4A.
33000 | 2007 | 4 | 358.7 | 48 | 159.3 | 1408.4 | 143.1 | 12 | 4.5 | 39.8 | 0 | 3 | 0.007 | 83 |  | 41 | 0.008 | DGA is assessed as acceptable at present. | Oil quality is assessed as acceptable.
33000 | 2007 | 4 | 106.9 | 32 | 98.6 | 588.8 | 4.9 | 2 | 0.5 | 0.9 | 0 | 3 | 0.01 | 75 |  | 105 | 0.014 | DGA is assessed as acceptable. | Oil quality is assessed as acceptable. Corrosive IEC. Corrosive ASTM 4A.
33000 | 2007 | 4 | 1452.2 | 41.81 | 104 | 2125.3 | 1292.8 | 14.5 | 0.7 | 40.2 | 0 | 18 | 0.005 | 37 |  | 53 | 0.006 | DGA suggests partial discharge has occurred. | Breakdown voltage is low. Other oil quality results are assessed as acceptable.
33000 | 2007 | 4 | 76.5 | 41.81 | 67.5 | 808.8 | 1.5 | 2.8 | 2.3 | 2.4 | 0 | 4 | 0.003 | 59 |  | 42 | 0.02 | DGA is assessed as acceptable. | Oil quality is assessed as acceptable.
33000 | 2007 | 4 | 65.8 | 38 | 56.8 | 810.4 | 2.4 | 3.1 | 0.8 | 2.7 | 0 | 5 | 0.004 | 53 |  | 26 | 0.026 | DGA is assessed as acceptable. | Oil quality is assessed as acceptable.
33000 | 2007 | 4 | 81 | 24 | 77.4 | 558 | 0 | 2.1 | 0 | 1.5 | 0 | 4 | 0.01 | 75 |  | 66 | 0.014 | DGA is assessed as acceptable. | Oil quality is assessed as acceptable.
33000 | 2007 | 4 | 97.1 | 24 | 83.6 | 603.8 | 9.4 | 1.8 | 1 | 1.3 | 0 | 3 | 0.01 | 67 |  | 65 | 0.015 | DGA is assessed as acceptable. | Oil quality is assessed as acceptable.
33000 | 2007 | 4 | 76.4 | 25 | 67.6 | 880.2 | 5 | 2.1 | 1 | 0.7 | 0 | 6 | 0.002 | 88 |  | 78 | 0.013 | DGA is assessed as acceptable. | Oil quality is assessed as acceptable. Corrosive IEC. Corrosive ASTM 4A.
33000 | 2007 | 4 | 124.4 | 32 | 108 | 439.1 | 13.1 | 2 | 0.4 | 0.9 | 0 | 4 | 0.01 | 71 |  | 35 | 0.019 | DGA is assessed as acceptable. | Oil quality is assessed as acceptable.
33000 | 2007 | 4 | 90 | 39 | 80.3 | 578.6 | 3.2 | 2.5 | 0.8 | 3.2 | 0 | 5 | 0.002 | 79 |  | 58 | 0.018 | DGA is assessed as acceptable. | Oil quality is assessed as acceptable. Corrosive IEC. Corrosive ASTM 4A.
33000 | 2007 | 4 | 92.4 | 41 | 83.6 | 891.6 | 2.9 | 2.2 | 0.8 | 2.9 | 0 | 4 | 0.005 | 56 |  | 67 | 0.007 | DGA is assessed as acceptable. | Oil quality is assessed as acceptable. Corrosive IEC. Corrosive ASTM 4A.
33000 | 2007 | 4 | 93 | 25.6 | 73.8 | 349.6 | 15.1 | 1.8 | 0.5 | 1.8 | 0 | 4 | 0.01 | 75 |  | 73 | 0.013 | DGA is assessed as acceptable. | Oil quality is assessed as acceptable.
33000 | 2007 | 4 | 114.7 | 24 | 59.3 | 798.7 | 12.9 | 2.7 | 2.5 | 37.3 | 0 | 65 | 0.01 | 13 |  | 31 | 0.022 | DGA is assessed as acceptable. | Breakdown voltage is low. Other oil quality results are assessed as acceptable.
33000 | 2007 | 4 | 71.3 | 24 | 53.5 | 736.7 | 4.6 | 2 | 1.4 | 9.8 | 0 | 31 | 0.005 | 23 |  | 113 | 0.006 | DGA is assessed as acceptable. | Breakdown voltage is low. Oil sample was cloudy in appearance. Other oil quality results are assessed as acceptable.
33000 | 2007 | 4 | 57 | 28 | 48.2 | 830.2 | 3.4 | 1.4 | 2.1 | 1.9 | 0 | 40 | 0.003 | 24 |  | 164 | 0.003 | DGA is assessed as acceptable. | Breakdown voltage is low. Other oil quality results are assessed as acceptable.
33000 | 2007 | 4 | 64.7 | 37 | 56.1 | 849.2 | 5.9 | 1.5 | 0.3 | 0.9 | 0 | 56 | 0.001 | 12 |  | 52 | 0.013 | DGA is assessed as acceptable. | Breakdown voltage is low. Other oil quality results are assessed as acceptable.
33000 | 2007 | 4 | 107.9 | 40 | 98.3 | 577.6 | 3.7 | 2.3 | 2.2 | 1.4 | 0 | 8 | 0.01 | 75 |  | 79 | 0.016 | DGA is assessed as acceptable. | Oil quality is assessed as acceptable. Corrosive IEC. Corrosive ASTM 4A.
33000 | 2007 | 4 | 88.1 | 41.81 | 78.7 | 933.7 | 1.8 | 2.4 | 1.7 | 3.5 | 0 | 69 | 0.005 | 14 |  | 103 | 0.006 | DGA is assessed as acceptable. | Oil quality is assessed as acceptable.
33000 | 2007 | 4 | 63.4 | 44 | 56.7 | 903 | 2.1 | 2.8 | 0.6 | 1.2 | 0 | 56 | 0.003 | 19 |  | 147 | 0.005 | DGA is assessed as acceptable. | Breakdown voltage is low. Oil sample is cloudy in appearance. Other oil quality results are assessed as acceptable.
33000 | 2007 | 4 | 83.1 | 37 | 73.4 | 927.1 | 3.7 | 2.5 | 1.6 | 1.9 | 0 | 22 | 0.001 | 34 |  | 32 | 0.028 | DGA is assessed as acceptable. | Oil quality is assessed as acceptable.
33000 | 2007 | 4 | 157.8 | 33 | 146.8 | 578.3 | 7.4 | 2.7 | 0.4 | 0.5 | 0 | 12 | 0.01 | 74 |  | 28 | 0.018 | DGA is assessed as acceptable. | Oil quality is assessed as acceptable.
33000 | 2007 | 4 | 107.6 | 45 | 102 | 886.8 | 0 | 2.5 | 0 | 3.1 | 0 | 4 | 0.01 | 75 |  | 28 | 0.016 | DGA is assessed as acceptable. | Oil quality is assessed as acceptable.
33000 | 2007 | 4 | 92.8 | 36 | 84.2 | 1012 | 3.5 | 2.1 | 0.9 | 2.1 | 0 | 2 | 0.002 | 70 |  | 35 | 0.012 | DGA is assessed as acceptable. | Oil quality is assessed as acceptable.
33000 | 2007 | 4 | 87.7 | 32 | 68.8 | 914 | 1.8 | 7.9 | 4 | 5.2 | 0 | 3 | 0 | 79 |  | 38 | 0.01 | DGA is assessed as acceptable. | Oil quality is assessed as acceptable.
33000 | 2007 | 4 | 83.2 | 31 | 68.6 | 298.6 | 9.6 | 1.6 | 1.8 | 1.6 | 0 | 2 | 0.01 | 75 |  | 66 | 0.011 | DGA is assessed as acceptable. | Oil quality is assessed as acceptable.
33000 | 2007 | 4 | 74.2 | 40 | 65 | 658.1 | 4.9 | 1.7 | 0.2 | 2.4 | 0 | 3 | 0.003 | 92 |  | 44 | 0.019 | DGA is assessed as acceptable. | Oil quality is assessed as acceptable.
33000 | 2007 | 4 | 55.9 | 41.81 | 42 | 652.5 | 5.3 | 1.3 | 6.7 | 0.6 | 0 | 15 | 0.004 | 57 |  | 77 | 0.01 | DGA is assessed as acceptable. | Oil quality is assessed as acceptable.
33000 | 2007 | 4 | 194.5 | 29 | 160.4 | 654.4 | 23.8 | 4.1 | 0.7 | 5.4 | 0.1 | 3 | 0.01 | 75 |  | 58 | 0.012 | DGA is assessed as acceptable. | Oil quality is assessed as acceptable.
33000 | 2007 | 4 | 364.9 | 60 | 117.7 | 1301.5 | 115 | 35.3 | 30.9 | 66 | 0 | 11 | 0.007 | 80 |  | 24 | 0.02 | DGA is assessed as acceptable. | Oil quality is assessed as acceptable.
33000 | 2007 | 4 | 735.5 | 55 | 287 | 2328.6 | 410.3 | 10.1 | 6.5 | 21.6 | 0 | 67 | 0.026 | 27 |  | 23 | 0.009 | DGA is assessed as acceptable at present. | Breakdown voltage is low. Oil is cloudy in appearance. Other oil quality results are assessed as acceptable.
33000 | 2007 | 4 | 505.2 | 62 | 224 | 2227.2 | 250.2 | 8.4 | 4.4 | 18.2 | 0 | 15 | 0.025 | 77 |  | 9 | 0.028 | DGA is assessed as acceptable. | Oil quality is assessed as acceptable.
33000 | 2007 | 4 | 418.2 | 41 | 231.8 | 2253.7 | 167.8 | 5.1 | 4.2 | 9.3 | 0 | 13 | 0.037 | 79 |  | 17 | 0.015 | DGA is assessed as acceptable. | Oil quality is assessed as acceptable.
33000 | 2007 | 4 | 128.5 | 33 | 105.9 | 428 | 15.8 | 2.2 | 0.4 | 4.2 | 0 | 4 | 0.01 | 75 |  | 71 | 0.013 | DGA is assessed as acceptable. | Oil quality is assessed as acceptable.
33000 | 2007 | 4 | 141.9 | 37 | 121.3 | 920.2 | 9.4 | 4.3 | 0.6 | 6.3 | 0 | 3 | 0.01 | 75 |  | 76 | 0.01 | DGA is assessed as acceptable. | Oil quality is assessed as acceptable. Corrosive IEC. Corrosive ASTM 4A.
33000 | 2007 | 4 | 125 | 39 | 95.9 | 918.6 | 13.1 | 4.1 | 0.6 | 11.3 | 0 | 5 | 0.01 | 75 |  | 163 | 0.003 | DGA is assessed as acceptable. | Oil quality is assessed as acceptable. Corrosive IEC. Corrosive ASTM 4A
33000 | 2007 | 4 | 161.5 | 36 | 86.9 | 1069 | 27.9 | 7.9 | 2.1 | 36.7 | 0 | 8 | 0.004 | 76 |  | 43 | 0.018 | DGA is assessed as acceptable. | Oil quality is assessed as acceptable. Non-corrosive IEC. Non-corrosive ASTM 3A.
330000 | 2004 | 5 | 200.4 | 41.81 | 151.1 | 402.6 | 12.3 | 16.4 | 0.9 | 19.7 | 0 | 6 | 0.001 | 59 | 0 | 392 | 0.002 | DGA is assessed as acceptable. Oil quality is assessed as acceptable. Insulation is assessed as acceptable.
33000 | 2006 | 5 | 126.2 | 35 | 81.1 | 571.6 | 5.1 | 4.4 | 3.4 | 32.2 | 0 | 2 | 0.003 | 96 |  | 194 | 0.008 | DGA is assessed as acceptable. | Oil quality is assessed as acceptable.
33000 | 2006 | 5 | 90.9 | 41 | 73.7 | 749.5 | 4.5 | 2.4 | 0.6 | 9.7 | 0 | 3 | 0.004 | 88 |  | 109 | 0.011 | DGA is assessed as acceptable. | Oil quality is assessed as acceptable.
33000 | 2006 | 5 | 89.3 | 42 | 72.9 | 834.2 | 8.6 | 2.3 | 0.3 | 5.2 | 0 | 5 | 0.004 | 84 |  | 103 | 0.006 | DGA is assessed as acceptable. | Oil quality is assessed as acceptable.
33000 | 2006 | 5 | 91.3 | 32 | 72.1 | 368.5 | 14.5 | 1.7 | 0.3 | 2.7 | 0 | 3 | 0.01 | 72 |  | 53 | 0.012 | DGA is assessed as acceptable. | Oil quality is assessed as acceptable.
33000 | 2006 | 5 | 143.6 | 45 | 120.4 | 909.7 | 12.4 | 2.9 | 0.5 | 7.4 | 0 | 3 | 0.01 | 66 |  | 30 | 0.024 | DGA is assessed as acceptable. | Oil quality is assessed as acceptable.
33000 | 2006 | 5 | 123.9 | 46 | 105.4 | 1110.4 | 8.2 | 3 | 0.6 | 6.7 | 0 | 3 | 0.005 | 95 |  | 49 | 0.012 | DGA is assessed as acceptable. | Oil quality is assessed as acceptable. Corrosive IEC. Corrosive ASTM 4A.
33000 | 2006 | 5 | 68.7 | 37 | 58.4 | 857.4 | 0 | 2.4 | 1.1 | 6.8 | 0 | 17 | 0.015 | 48 |  | 55 | 0.01 | DGA is assessed as acceptable. | Oil quality is assessed as acceptable.
33000 | 2006 | 5 | 109.9 | 48 | 81.3 | 385.5 | 16.4 | 3.6 | 0 | 8.6 | 0 | 6 | 0.01 | 71 |  | 63 | 0.011 | DGA is assessed as acceptable. | Oil quality is assessed as acceptable.
33000 | 2006 | 5 | 92.2 | 32 | 80.1 | 719.4 | 0 | 2.4 | 0.5 | 9 | 0.2 | 2 | 0.01 | 75 |  | 78 | 0.01 | DGA is assessed as acceptable. | Oil quality is assessed as acceptable.
33000 | 2006 | 5 | 102.1 | 32 | 84.3 | 1035.7 | 4.7 | 2.4 | 0.2 | 10.4 | 0.1 | 7 | 0 | 75 |  | 56 | 0.012 | DGA is assessed as acceptable. | Oil quality is assessed as acceptable. Corrosive IEC. Corrosive ASTM 4A.
33000 | 2006 | 5 | 93 | 46 | 76.8 | 1066 | 7.9 | 2.2 | 0.4 | 5.5 | 0.2 | 4 | 0.004 | 79 |  | 64 | 0.009 | DGA is assessed as acceptable. | Oil quality is assessed as acceptable.
33000 | 2006 | 5 | 78.1 | 43 | 59.8 | 368.5 | 11.7 | 2.6 | 0.8 | 3.2 | 0 | 5 | 0.01 | 75 |  | 70 | 0.009 | DGA is assessed as acceptable. | Oil quality is assessed as acceptable.
33000 | 2006 | 5 | 93.1 | 26 | 80.5 | 600 | 2 | 2.7 | 0.4 | 7.5 | 0 | 2 | 0.01 | 75 |  | 100 | 0.008 | DGA is assessed as acceptable. | Oil quality is assessed as acceptable.
33000 | 2006 | 5 | 120 | 27 | 68.6 | 808.6 | 0.6 | 7.8 | 5.5 | 37.5 | 0 | 8 | 0.01 | 75 |  | 75 | 0.008 | DGA is assessed as acceptable at present. | Oil quality is assessed as acceptable.
33000 | 2006 | 5 | 80.9 | 28 | 60.1 | 821 | 3.4 | 4 | 1.8 | 11.6 | 0 | 5 | 0.006 | 95 |  | 74 | 0.01 | DGA is assessed as acceptable. | Oil quality is assessed as acceptable.
33000 | 2006 | 5 | 64.8 | 42 | 49.9 | 347.4 | 7.2 | 2.6 | 0.4 | 4.7 | 0 | 8 | 0.01 | 75 |  | 62 | 0.009 | DGA is assessed as acceptable. | Oil quality is assessed as acceptable.
33000 | 2006 | 5 | 198.4 | 32 | 82.4 | 575.5 | 11.4 | 37.2 | 37.5 | 29.9 | 0 | 2 | 0.01 | 66 |  | 74 | 0.009 | DGA is assessed as acceptable at present. | Oil quality is assessed as acceptable.
33000 | 2006 | 5 | 102.1 | 24 | 71.3 | 648.9 | 0.9 | 4.7 | 9.6 | 15.6 | 0 | 3 | 0.01 | 75 |  | 85 | 0.008 | DGA is assessed as acceptable. | Oil quality is assessed as acceptable.
33000 | 2006 | 5 | 79.3 | 26 | 61.6 | 810.7 | 3.7 | 3.2 | 2.6 | 8.2 | 0 | 4 | 0.006 | 77 |  | 77 | 0.009 | DGA is assessed as acceptable. | Oil quality is assessed as acceptable.
33000 | 2006 | 5 | 135.8 | 50 | 107.3 | 426.6 | 22.4 | 2.6 | 0.5 | 3 | 0 | 4 | 0 | 75 |  | 81 | 0.009 | DGA is assessed as acceptable. | Oil quality is assessed as acceptable.
33000 | 2006 | 5 | 86.2 | 33 | 73.4 | 978.9 | 6.9 | 1.7 | 0.1 | 4.1 | 0 | 3 | 0.01 | 75 |  | 50 | 0.014 | DGA is assessed as acceptable. | Oil quality is assessed as acceptable. Corrosive IEC. Corrosive ASTM 4B.
33000 | 2006 | 5 | 126.6 | 30 | 67.9 | 1014.4 | 53.8 | 2.2 | 0.4 | 2.3 | 0 | 0 | 0.009 | 68 |  | 21 | 0.015 | DGA is assessed as acceptable. | Oil quality is assessed as acceptable.
33000 | 2006 | 5 | 83.5 | 35 | 55 | 635.7 | 6 | 3.5 | 1.2 | 17.8 | 0 | 27 | 0 | 51 |  | 44 | 0.019 | DGA is assessed as acceptable. | Oil quality is assessed as acceptable.
33000 | 2006 | 5 | 63.4 | 42 | 42 | 703 | 12.2 | 1.6 | 5.3 | 2.3 | 0 | 14 | 0.005 | 67 |  | 111 | 0.006 | DGA is assessed as acceptable. | Oil quality is assessed as acceptable.
33000 | 2006 | 5 | 85 | 35 | 62 | 659.2 | 12.3 | 2.3 | 0.3 | 8.1 | 0 | 7 | 0.01 | 75 |  | 30 | 0.017 | DGA is assessed as acceptable. | Oil quality is assessed as acceptable.
33000 | 2006 | 5 | 71.3 | 42 | 50 | 711.8 | 11.7 | 1.7 | 3.7 | 4.2 | 0 | 12 | 0.007 | 80 |  | 80 | 0.006 | DGA is assessed as acceptable. | Oil quality is assessed as acceptable.
33000 | 2006 | 5 | 112.6 | 21 | 94.7 | 481.2 | 8.1 | 2.4 | 0.3 | 7.1 | 0 | 3 | 0.01 | 75 |  | 167 | 0.007 | DGA is assessed as acceptable. | Oil quality is assessed as acceptable.
33000 | 2006 | 5 | 122.6 | 30 | 83.6 | 645.6 | 14.5 | 5.5 | 1.8 | 17.2 | 0 | 7 | 0.006 | 58 |  | 99 | 0.007 | DGA is assessed as acceptable. | Oil quality is assessed as acceptable.
33000 | 2006 | 5 | 88.5 | 25 | 70.7 | 784.2 | 4.6 | 3.5 | 1.1 | 8.6 | 0 | 4 | 0.003 | 96 |  | 178 | 0.006 | DGA is assessed as acceptable. | Oil quality is assessed as acceptable.
33000 | 2006 | 5 | 105 | 36 | 90 | 932 | 8 | 2 | 0.3 | 4.7 | 0 | 4 | 0.004 | 46 |  | 72 | 0.008 | DGA is assessed as acceptable. | Oil quality is assessed as acceptable.
33000 | 2006 | 5 | 71.6 | 36 | 59.8 | 824.1 | 4.7 | 2.1 | 0.9 | 4.1 | 0 | 4 | 0.003 | 92 |  | 119 | 0.009
33000 | 2006 | 5 | 118.4 | 23 | 97.7 | 537.1 | 5.5 | 2.9 | 0.9 | 11.4 | 0 | 4 | 0.01 | 64 |  | 46 | 0.013 | DGA is assessed as acceptable. | Oil quality is assessed as acceptable.
33000 | 2006 | 5 | 95.4 | 32 | 82 | 656 | 3.6 | 2.5 | 0.2 | 7.1 | 0 | 7 | 0.008 | 71 |  | 47 | 0.015 | DGA is assessed as acceptable. | Oil quality is assessed as acceptable. Corrosive IEC. Corrosive ASTM 4A.
33000 | 2006 | 5 | 80 | 22 | 68.7 | 840.8 | 3.3 | 1.9 | 1.1 | 5 | 0 | 23 | 0.004 | 76 |  | 47 | 0.016 | DGA is assessed as acceptable. | Oil quality is assessed as acceptable.
33000 | 2006 | 5 | 74.3 | 38 | 60.2 | 774.7 | 3.5 | 1.9 | 0.9 | 7.8 | 0 | 8 | 0.003 | 90 |  | 66 | 0.009
33000 | 2006 | 5 | 137.6 | 45 | 118.9 | 544.2 | 11.2 | 2.7 | 0.5 | 4.3 | 0 | 10 | 0.01 | 57 |  | 70 | 0.01 | DGA is assessed as acceptable. | Oil quality is assessed as acceptable.
33000 | 2006 | 5 | 115.8 | 43 | 105.6 | 944.7 | 6.3 | 1 | 0.3 | 2.6 | 0 | 7 | 0.003 | 82 |  | 129 | 0.006 | DGA is assessed as acceptable. | Oil quality is assessed as acceptable. Corrosive IEC. Corrosive ASTM 4A.
33000 | 2006 | 5 | 105.4 | 40 | 90.3 | 972.5 | 8.6 | 2.5 | 0.3 | 3.6 | 0.1 | 4 | 0.001 | 68 |  | 132 | 0.006 | DGA is assessed as acceptable. | Oil quality is assessed as acceptable.
33000 | 2006 | 5 | 78.1 | 47 | 66.9 | 390.4 | 8.3 | 1.6 | 0.1 | 1.2 | 0 | 5 | 0.01 | 68 |  | 24 | 0.051 | DGA is assessed as acceptable. | DDF is high and Resistivity is low for new transformer. Other oil quality results are assessed as acceptable.
33000 | 2006 | 5 | 102.8 | 35 | 87.5 | 658.9 | 1.6 | 2.6 | 1.6 | 9.5 | 0 | 3 | 0.01 | 75 |  | 17 | 0.043 | DGA is assessed as acceptable. | Oil quality is assessed as acceptable.
33000 | 2006 | 5 | 105.3 | 35 | 84.6 | 987.4 | 6.2 | 3 | 0.8 | 10.6 | 0.1 | 7 | 0 | 74 |  | 19 | 0.036 | DGA is assessed as acceptable. | Oil quality is assessed as acceptable. Corrosive IEC. Corrosive ASTM 4A.
33000 | 2006 | 5 | 88.5 | 48 | 69.6 | 1055.6 | 6.5 | 3.2 | 1.8 | 7.1 | 0.3 | 6 | 0.004 | 86 |  | 20 | 0.023 | DGA is assessed as acceptable. | Oil quality is assessed as acceptable.
33000 | 2006 | 5 | 195.7 | 46 | 166.9 | 518.7 | 14 | 4.6 | 1.8 | 5.9 | 2.5 | 4 | 0.01 | 75 |  | 42 | 0.02295 | DGA is assessed as acceptable. | Oil quality is assessed as acceptable.
33000 | 2006 | 5 | 13490.8 | 44 | 216 | 1242 | 275 | 3484 | 6221 | 3285 | 9.8 | 4 | 0.01 | 75 |  | 24 | 0.017 | DGA suggests abnormal heating has occurred. | Oil quality is assessed as acceptable. Corrosive IEC. Corrosive ASTM 4A.
33000 | 2006 | 5 | 11676.7 | 39 | 142.3 | 1111.6 | 168.5 | 3038.3 | 5216.9 | 3089.5 | 21.2 | 5 | 0.01 | 75 |  | 22 | 0.016 | DGA suggests abnormal heating has occurred. | Oil quality is assessed as acceptable.
33000 | 2006 | 5 | 11918 | 39 | 149.5 | 1124.2 | 182.5 | 3174.2 | 5315.6 | 3082.5 | 13.7 | 3 | 0.01 | 75 |  | 20 | 0.018 | DGA suggests abnormal heating has occurred. | Oil quality is assessed as acceptable.
33000 | 2006 | 5 | 518.3 | 44 | 378.9 | 809.9 | 120.1 | 9.5 | 1.7 | 8.1 | 0 | 3 | 0.01 | 75 |  | 48 | 0.019 | DGA is assessed as acceptable. | Oil quality is assessed as acceptable.
33000 | 2006 | 5 | 83.1 | 30 | 76.8 | 271.7 | 1.5 | 2 | 2.3 | 0.5 | 0 | 2 | 0.01 | 75 |  | 549 | 0.004 | DGA is assessed as acceptable. | Oil quality is assessed as acceptable.
33000 | 2006 | 5 | 124.1 | 31 | 113.3 | 520.8 | 4.5 | 2.5 | 2.6 | 1.2 | 0 | 4 | 0.004 | 85 |  | 111 | 0.011 | DGA is assessed as acceptable. | Oil quality is assessed as acceptable.
33000 | 2006 | 5 | 110.4 | 37 | 100.6 | 699.2 | 3.3 | 2.4 | 2.6 | 1.5 | 0 | 4 | 0.002 | 91 |  | 119 | 0.008 | DGA is assessed as acceptable. | Oil quality is assessed as acceptable.
33000 | 2006 | 5 | 93.3 | 30 | 89 | 816.7 | 0 | 2.5 | 1.8 | 0 | 0 | 4 | 0.002 | 66 |  | 75 | 0.013 | DGA is assessed as acceptable. | Oil quality is assessed as acceptable.
33000 | 2006 | 5 | 116.5 | 32 | 114.1 | 731.2 | 0 | 2 | 0.2 | 0.2 | 0 | 3 | 0.01 | 75 |  | 139 | 0.009 | DGA is assessed as acceptable. | Oil quality is assessed as acceptable.
33000 | 2006 | 5 | 86.8 | 40 | 79.5 | 880.5 | 0.9 | 2.2 | 2.1 | 2.1 | 0 | 4 | 0.004 | 86 |  | 99 | 0.012 | DGA is assessed as acceptable. | Oil quality is assessed as acceptable.
33000 | 2006 | 5 | 101.1 | 34 | 86.2 | 998.7 | 4.2 | 3.8 | 3.8 | 3.1 | 0 | 7 | 0.002 | 81 |  | 96 | 0.01 | DGA is assessed as acceptable. | Oil quality is assessed as acceptable.
33000 | 2006 | 5 | 124 | 29 | 97.4 | 403.9 | 19 | 2.4 | 0.3 | 4.9 | 0 | 4 | 0.01 | 75 |  | 39 | 0.02 | DGA is assessed as acceptable. | Oil quality is assessed as acceptable.
33000 | 2006 | 5 | 185 | 72 | 161.3 | 918.5 | 3.5 | 8.7 | 0.3 | 11.2 | 0 | 4 | 0.01 | 63 |  | 44 | 0.022 | DGA is assessed as acceptable. | Oil quality is assessed as acceptable. Corrosive IEC. Corrosive ASTM 4A.
33000 | 2006 | 5 | 125.8 | 30 | 104.5 | 1181.5 | 5.6 | 3.3 | 0.9 | 11.5 | 0 | 5 | 0.006 | 66 |  | 31 | 0.013 | DGA is assessed as acceptable. | Oil quality is assessed as acceptable.
33000 | 2006 | 5 | 90.9 | 35 | 66.5 | 955.1 | 12.9 | 2.5 | 1 | 8 | 0 | 7 | 0.004 | 90 |  | 39 | 0.01 | DGA is assessed as acceptable. | Oil quality is assessed as acceptable.
33000 | 2006 | 5 | 83.7 | 36 | 73.9 | 489.2 | 3.4 | 1.9 | 0.1 | 4.4 | 0 | 3 | 0.003 | 92 |  | 127 | 0.021 | DGA is assessed as acceptable. | Oil quality is assessed as acceptable.
33000 | 2006 | 5 | 71.2 | 40 | 61.5 | 713.9 | 2.4 | 2.1 | 0.2 | 5 | 0 | 2 | 0.004 | 94 |  | 18 | 0.092 | DGA is assessed as acceptable. | Oil quality is assessed as acceptable.
33000 | 2006 | 5 | 71.5 | 46 | 60 | 837.1 | 5.2 | 2 | 0.5 | 3.8 | 0 | 4 | 0.003 | 80 |  | 94 | 0.013 | DGA is assessed as acceptable. | Oil quality is assessed as acceptable.
33000 | 2006 | 5 | 71.5 | 42 | 62 | 610.2 | 1.9 | 2.1 | 0.2 | 5.3 | 0 | 4 | 0.01 | 75 |  | 166 | 0.01 | DGA is assessed as acceptable. | Oil quality is assessed as acceptable.
33000 | 2006 | 5 | 61.5 | 46 | 54.5 | 795.1 | 1.7 | 2 | 0.2 | 3.1 | 0 | 6 | 0.01 | 75 |  | 60 | 0.017 | DGA is assessed as acceptable. | Oil quality is assessed as acceptable.
33000 | 2006 | 5 | 99.3 | 42 | 69.6 | 950.1 | 3.7 | 4.4 | 3.6 | 18 | 0 | 4 | 0.004 | 57 |  | 73 | 0.009 | DGA is assessed as acceptable. | Oil quality is assessed as acceptable.
33000 | 2006 | 5 | 116.9 | 30 | 100.3 | 751.5 | 3.3 | 2.7 | 0.4 | 10.2 | 0 | 9 | 0.01 | 75 |  | 40 | 0.019 | DGA is assessed as acceptable. | Oil quality is assessed as acceptable. Corrosive IEC. Corrosive ASTM 4A.
33000 | 2006 | 5 | 97.4 | 26 | 84.1 | 827.7 | 2.3 | 2.4 | 0.4 | 8.2 | 0 | 6 | 0.01 | 75 |  | 51 | 0.021 | DGA is assessed as acceptable. | Oil quality is assessed as acceptable.
33000 | 2006 | 5 | 106.6 | 41.81 | 93.6 | 992.2 | 2.7 | 2.3 | 0.5 | 7.5 | 0 | 3 | 0.005 | 56 |  | 51 | 0.011 | DGA is assessed as acceptable. | Oil quality is assessed as acceptable.
33000 | 2006 | 5 | 79.2 | 42 | 59.9 | 940.4 | 4.5 | 3.3 | 3.1 | 8.4 | 0 | 7 | 0.003 | 79 |  | 42 | 0.013 | DGA is assessed as acceptable. | Oil quality is assessed as acceptable.
33000 | 2006 | 5 | 105.8 | 31 | 85.5 | 1058.2 | 6.2 | 3.2 | 3.2 | 7.7 | 0 | 6 | 0.003 | 80 |  | 42 | 0.009 | DGA is assessed as acceptable. | Oil quality is assessed as acceptable.
33000 | 2006 | 5 | 105 | 25 | 87.8 | 722.7 | 13.8 | 1.6 | 1 | 0.8 | 0 | 6 | 0.01 | 75 |  | 110 | 0.008 | DGA is assessed as acceptable. | Oil quality is assessed as acceptable. Corrosive IEC. Non-corrosive ASTM 3B.
33000 | 2006 | 5 | 52.5 | 12.6 | 49 | 433.1 | 2.2 | 1 | 0.1 | 0.2 | 0 | 4 | 0.01 | 75 |  | 115 | 0.008 | DGA is assessed as acceptable. | Oil quality is assessed as acceptable.
33000 | 2006 | 5 | 99 | 56 | 85.6 | 1200 | 11.7 | 1.3 | 0.4 | 0 | 0 | 6 | 0.01 | 75 |  | 34 | 0.018 | DGA is assessed as acceptable. | Oil quality is assessed as acceptable. Corrosive IEC. Non-corrosive ASTM 2E.
33000 | 2006 | 5 | 95 | 47 | 92.4 | 899.5 | 0 | 1.8 | 0.5 | 0.3 | 0 | 4 | 0.01 | 75 |  | 217 | 0.007 | DGA is assessed as acceptable. | Oil quality is assessed as acceptable. Corrosive IEC. Non-corrosive ASTM 3A.
33000 | 2006 | 5 | 69.4 | 43 | 65.8 | 867.6 | 1.4 | 1 | 1.1 | 0.1 | 0 | 5 | 0.006 | 85 |  | 202 | 0.006 | DGA is assessed as acceptable. | Oil quality is assessed as acceptable. Corrosive IEC. Non-corrosive ASTM 3A.
33000 | 2006 | 5 | 71.5 | 32 | 68.6 | 475.3 | 1.7 | 1.1 | 0.1 | 0 | 0 | 8 | 0 | 61 |  | 90 | 0.013 | DGA is assessed as acceptable. | Oil quality is assessed as acceptable.
33000 | 2006 | 5 | 94.4 | 37 | 90 | 865.4 | 1 | 1.7 | 1.5 | 0.2 | 0 | 2 | 0.004 | 88 |  | 334 | 0.004 | DGA is assessed as acceptable. | Oil quality is assessed as acceptable. Corrosive IEC. Non-corrosive ASTM 3B.
33000 | 2006 | 5 | 90.2 | 36 | 84 | 830.8 | 2.1 | 1.3 | 2.6 | 0.2 | 0 | 9 | 0.002 | 78 |  | 442 | 0.003 | DGA is assessed as acceptable. | Oil quality is assessed as acceptable.
33000 | 2006 | 5 | 119.8 | 30 | 94.8 | 424.1 | 9.1 | 3.3 | 5.5 | 7.1 | 0 | 5 | 0.01 | 75 |  | 40 | 0.036 | DGA is assessed as acceptable. | Oil quality is assessed as acceptable. Corrosive IEC. Corrosive ASTM 4A.
33000 | 2006 | 5 | 123.8 | 45 | 108.2 | 891.5 | 5 | 5.3 | 1.6 | 3.7 | 0 | 5 | 0.01 | 75 |  | 48 | 0.012 | DGA is assessed as acceptable. | Oil quality is assessed as acceptable. Corrosive IEC. Corrosive ASTM 4A.
33000 | 2006 | 5 | 112 | 42 | 88.3 | 995.9 | 6.9 | 3.7 | 2.4 | 10.7 | 0 | 10 | 0.006 | 77 |  | 59 | 0.007 | DGA is assessed as acceptable. | Oil quality is assessed as acceptable.
33000 | 2006 | 5 | 113 | 30 | 99.6 | 412.9 | 8.2 | 2.1 | 0.2 | 2.9 | 0 | 7 | 0.002 | 86 |  | 71 | 0.018 | DGA is assessed as acceptable. | Oil quality is assessed as acceptable.
33000 | 2006 | 5 | 130.6 | 36 | 118.5 | 948.7 | 2.8 | 4.2 | 0.3 | 4.8 | 0 | 4 | 0.004 | 95 |  | 52 | 0.015 | DGA is assessed as acceptable. | Oil quality is assessed as acceptable. Non-corrosive IEC. Non-corrosive ASTM 3B.
33000 | 2006 | 5 | 97.5 | 40 | 85.5 | 898.3 | 6.4 | 3.2 | 0.3 | 2.1 | 0 | 4 | 0.002 | 92 |  | 53 | 0.01 | DGA is assessed as acceptable. | Oil quality is assessed as acceptable.
33000 | 2005 | 6 | 131.1 | 31 | 115.4 | 604 | 5.7 | 3.4 | 0.5 | 6.1 | 0 | 2 | 0 | 75 |  | 176 | 0.018 | DGA is assessed as acceptable. | Oil quality is assessed as acceptable.
33000 | 2005 | 6 | 240.4 | 26 | 100 | 949.1 | 132.3 | 2.8 | 0.4 | 4.9 | 0 | 4 | 0.01 | 75 |  | 48 | 0.022 | DGA is assessed as acceptable. | Oil quality is assessed as acceptable.
33000 | 2005 | 6 | 107.2 | 33 | 98.6 | 1198.6 | 3.3 | 2.4 | 0.2 | 2.7 | 0 | 6 | 0.01 | 74 |  | 46 | 0.023 | DGA is assessed as acceptable. | Oil quality is assessed as acceptable. Corrosive IEC. Corrosive ASTM 4A.
33000 | 2005 | 6 | 75.3 | 31 | 68.1 | 1128.1 | 3.4 | 2.1 | 0.3 | 1.4 | 0 | 6 | 0.005 | 99 |  | 41 | 0.021 | DGA is assessed as acceptable. | Oil quality is assessed as acceptable.
33000 | 2005 | 6 | 142.1 | 39 | 120.2 | 781.5 | 16.9 | 2.3 | 1.9 | 0.8 | 0 | 2 | 0.01 | 75 |  | 8 | 0.075 | DGA is assessed as acceptable. | Oil quality is assessed as acceptable.
33000 | 2005 | 6 | 147.8 | 34 | 122.3 | 1002.2 | 13.8 | 2.9 | 5.5 | 3.3 | 0 | 5 | 0.01 | 88 |  | 13 | 0.058 | DGA is assessed as acceptable. | Oil quality is assessed as acceptable.
33000 | 2005 | 6 | 148.9 | 47 | 114.6 | 1159.6 | 25.7 | 2.6 | 2.8 | 3.2 | 0 | 5 | 0.008 | 99 |  | 11 | 0.05 | DGA is assessed as acceptable. | Oil quality is assessed as acceptable.
33000 | 2005 | 6 | 141.7 | 40 | 99.4 | 1185.3 | 36.4 | 2.5 | 1 | 2.4 | 0 | 7 | 0.008 | 84 |  | 10 | 0.039 | DGA is assessed as acceptable. | Oil quality is assessed as acceptable.
33000 | 2005 | 6 | 163.7 | 44 | 139.5 | 679.4 | 15.4 | 3.8 | 0.4 | 4.6 | 0 | 2 | 0.01 | 75 |  | 158 | 0.017 | DGA is assessed as acceptable. | Oil quality is assessed as acceptable.
33000 | 2005 | 6 | 162.2 | 46 | 118 | 1290.1 | 29.1 | 4.2 | 1.3 | 9.6 | 0 | 4 | 0.01 | 75 |  | 38 | 0.017 | DGA is assessed as acceptable. | Oil quality is assessed as acceptable.
33000 | 2005 | 6 | 70.8 | 32 | 62.4 | 953.5 | 1.6 | 2 | 0.3 | 4.5 | 0 | 9 | 0.01 | 74 |  | 41 | 0.015 | DGA is assessed as acceptable. | Oil quality is assessed as acceptable. Corrosive IEC. Corrosive ASTM 4A.
33000 | 2005 | 6 | 52.9 | 32 | 45.9 | 790.3 | 3.3 | 1.5 | 0.2 | 2 | 0 | 4 | 0.003 | 77 |  | 48 | 0.01 | DGA is assessed as acceptable. | Oil quality is assessed as acceptable. Corrosive IEC. Corrosive ASTM 4B.
33000 | 2005 | 6 | 77.1 | 34 | 67.8 | 571.2 | 7.2 | 1.7 | 0.2 | 0.2 | 0 | 4 | 0 | 75 |  | 61 | 0.018 | DGA is assessed as acceptable. | Oil quality is assessed as acceptable.
33000 | 2005 | 6 | 74.2 | 48 | 68 | 1008.6 | 3.4 | 1.9 | 0.4 | 0.5 | 0 | 4 | 0.01 | 73 |  | 87 | 0.013 | DGA is assessed as acceptable. | Oil quality is assessed as acceptable.
33000 | 2005 | 6 | 67.3 | 30 | 63.9 | 1007.3 | 0.8 | 1.9 | 0.3 | 0.4 | 0 | 3 | 0.01 | 75 |  | 111 | 0.009 | DGA is assessed as acceptable. | Oil quality is assessed as acceptable.
33000 | 2005 | 6 | 71.4 | 36 | 66.7 | 1029.1 | 2.6 | 1.7 | 0.2 | 0.2 | 0 | 5 | 0.01 | 75 |  | 73 | 0.02 | DGA is assessed as acceptable. | Oil quality is assessed as acceptable. Corrosive IEC. Corrosive ASTM 4A.
33000 | 2005 | 6 | 53.2 | 28 | 48.6 | 898.2 | 2.1 | 1.5 | 0.7 | 0.3 | 0 | 3 | 0.003 | 95 |  | 49 | 0.014 | DGA is assessed as acceptable. | Oil quality is assessed as acceptable.
33000 | 2005 | 6 | 682.8 | 46 | 593.3 | 2708 | 72.8 | 12.6 | 1.3 | 2.8 | 0 | 6 | 0.002 | 77 |  | 110 | 0.012 | DGA is assessed as acceptable. | Oil quality is assessed as acceptable.
33000 | 2005 | 6 | 609.4 | 35 | 523 | 3734.5 | 55.6 | 16.7 | 6.3 | 7.8 | 0 | 12 | 0.007 | 49 |  | 43 | 0.016 | DGA is assessed as acceptable. | Oil quality is assessed as acceptable.
33000 | 2005 | 6 | 772.2 | 35 | 508 | 3112.3 | 182.1 | 31.7 | 5.8 | 44.6 | 0 | 26 | 0.003 | 40 |  | 78 | 0.009 | DGA suggests mild oil overheating (<300C) has occurred. | Oil quality is assessed as acceptable.
33000 | 2005 | 6 | 445.8 | 38 | 388.8 | 3287.6 | 28.1 | 14.7 | 5.2 | 9 | 0 | 4 | 0.001 | 93 |  | 69 | 0.011 | DGA is assessed as acceptable. | Oil quality is assessed as acceptable.
33000 | 2005 | 6 | 186.6 | 30 | 110.8 | 597.1 | 58 | 8.4 | 2.5 | 2.1 | 4.8 | 10 | 0.01 | 75 |  | 74 | 0.007 | DGA is assessed as acceptable. Acetylene gas possibly communicating from tapchanger. | Oil quality is assessed as acceptable.
33000 | 2005 | 6 | 60.4 | 47 | 53 | 1035 | 0 | 2 | 0.4 | 5 | 0 | 4 | 0 | 75 |  | 68 | 0.008 | DGA is assessed as acceptable. | Oil quality is assessed as acceptable.
33000 | 2005 | 6 | 53.9 | 38 | 48.9 | 1066.4 | 2.4 | 1.8 | 0.2 | 0.6 | 0 | 3 | 0 | 72 |  | 99 | 0.009 | DGA is assessed as acceptable. | Oil quality is assessed as acceptable. Corrosive IEC. Corrosive ASTM 4A.
33000 | 2005 | 6 | 141.3 | 25 | 115.4 | 423.2 | 20.6 | 2.3 | 1.2 | 1.8 | 0 | 2 | 0.01 | 75 |  | 16 | 0.046 | DGA is assessed as acceptable. | Oil quality is assessed as acceptable.
33000 | 2005 | 6 | 134.1 | 35 | 120.3 | 633.2 | 6.9 | 2.8 | 1.5 | 2.6 | 0 | 3 | 0.01 | 72 |  | 16 | 0.044 | DGA is assessed as acceptable. | Oil quality is assessed as acceptable.
33000 | 2005 | 6 | 133.4 | 30 | 111.2 | 899.3 | 9.9 | 1.8 | 2.4 | 8.1 | 0 | 3 | 0.01 | 75 |  | 13 | 0.043 | DGA is assessed as acceptable. | Oil quality is assessed as acceptable. Corrosive IEC. Corrosive ASTM 4B.
33000 | 2005 | 6 | 133.7 | 40 | 106.2 | 1115.5 | 18.3 | 2.2 | 1.6 | 5.4 | 0 | 5 | 0.005 | 94 |  | 15 | 0.031 | DGA is assessed as acceptable. | Oil quality is assessed as acceptable.
33000 | 2005 | 6 | 141.7 | 38 | 96.6 | 1125.3 | 31.1 | 2.6 | 5.5 | 4.7 | 1.2 | 10 | 0.01 | 75 |  | 13 | 0.029 | DGA is assessed as acceptable. | Oil quality is assessed as acceptable.
33000 | 2005 | 6 | 141.1 | 30 | 121 | 765.7 | 10.1 | 4.5 | 0.3 | 5.2 | 0 | 4 | 0.01 | 75 |  | 54 | 0.024 | DGA is assessed as acceptable. | Oil quality is assessed as acceptable.
33000 | 2005 | 6 | 116.1 | 26 | 98.1 | 1040.6 | 8.2 | 3.2 | 0.4 | 6.2 | 0 | 4 | 0.01 | 75 |  | 56 | 0.023 | DGA is assessed as acceptable. | Oil quality is assessed as acceptable.
33000 | 2005 | 6 | 122.5 | 30 | 108.7 | 1372.5 | 6.5 | 3 | 0.5 | 3.8 | 0 | 7 | 0.01 | 75 |  | 55 | 0.023 | DGA is assessed as acceptable. | Oil quality is assessed as acceptable. Corrosive IEC. Corrosive ASTM 4A.
33000 | 2005 | 6 | 98.7 | 31 | 80.4 | 1315.3 | 11.9 | 2.8 | 0.7 | 2.9 | 0 | 4 | 0.003 | 94 |  | 38 | 0.019 | DGA is assessed as acceptable. | Oil quality is assessed as acceptable.
33000 | 2005 | 6 | 165.9 | 41 | 141.1 | 771.3 | 15.6 | 4.8 | 0.4 | 4 | 0 | 1 | 0.01 | 75 |  | 68 | 0.044 | DGA is assessed as acceptable. | Oil quality is assessed as acceptable.
33000 | 2005 | 6 | 164.6 | 39 | 84 | 1027.1 | 29.7 | 12.4 | 2.2 | 36.3 | 0 | 2 | 0.01 | 75 |  | 11 | 0.056 | DGA is assessed as acceptable. | Oil quality is assessed as acceptable.
33000 | 2005 | 6 | 311.3 | 40 | 146.9 | 1481.9 | 137.7 | 5.9 | 1.6 | 19.2 | 0 | 8 | 0.028 | 75 |  | 15 | 0.018 | DGA is assessed as acceptable. | Oil quality is assessed as acceptable. Corrosive IEC. Corrosive ASTM 4B.
33000 | 2005 | 6 | 201.7 | 34 | 139.5 | 1600.1 | 51.9 | 3.8 | 1.3 | 5.2 | 0 | 7 | 0.039 | 72 |  | 14 | 0.017 | DGA is assessed as acceptable. | Oil quality is assessed as acceptable. Corrosive IEC. Corrosive ASTM 4B
33000 | 2005 | 6 | 114.1 | 41.81 | 79.8 | 581.7 | 4.6 | 4.1 | 4.1 | 21.5 | 0 | 4 | 0.01 | 54 |  | 19 | 0.056 | DGA is assessed as acceptable. | Oil quality is assessed as acceptable.
33000 | 2005 | 6 | 152.2 | 61 | 99.7 | 1027.6 | 26.4 | 6.5 | 3.1 | 16.5 | 0 | 2 | 0.01 | 75 |  | 13.5 | 0.057 | DGA is assessed as acceptable. | Oil quality is assessed as acceptable. Corrosive IEC. Non-corrosive ASTM 3B.
33000 | 2005 | 6 | 335.6 | 33 | 126.2 | 1455.1 | 148.4 | 8.7 | 5.2 | 47.1 | 0 | 1 | 0.016 | 89 |  | 12 | 0.023 | DGA suggests partial discharge has occurred. | Oil quality is assessed as acceptable.
33000 | 2005 | 6 | 360.2 | 29 | 143.4 | 1543.2 | 171.7 | 7 | 3.9 | 34.2 | 0 | 2 | 0.017 | 43 |  | 11 | 0.023 | DGA suggests partial discharge has occurred. | Oil quality is assessed as acceptable.
33000 | 2005 | 6 | 362 | 44 | 159.9 | 1878.5 | 139.5 | 11 | 7.7 | 43.9 | 0 | 14 | 0.027 | 67 |  | 8 | 0.032 | DGA is assessed as acceptable. | Oil quality is assessed as acceptable.
33000 | 2005 | 6 | 270 | 30 | 156.1 | 1813.1 | 92.3 | 5.9 | 3 | 12.7 | 0 | 6 | 0.031 | 94 |  | 9 | 0.026 | DGA is assessed as acceptable. | Oil quality is assessed as acceptable.
33000 | 2005 | 6 | 71.5 | 32 | 62.6 | 503 | 7 | 1.5 | 0.1 | 0.3 | 0 | 3 | 0.01 | 75 |  | 33 | 0.018 | DGA is assessed as acceptable. | Oil quality is assessed as acceptable.
33000 | 2005 | 6 | 82.4 | 32 | 76.4 | 875.6 | 3.5 | 1.8 | 0.3 | 0.4 | 0 | 4 | 0.01 | 75 |  | 72 | 0.013 | DGA is assessed as acceptable. | Oil quality is assessed as acceptable.
33000 | 2005 | 6 | 67 | 50 | 65.9 | 977.7 | 0 | 0.4 | 0.4 | 0.3 | 0 | 6 | 0.003 | 86 |  | 55 | 0.021 | DGA is assessed as acceptable. | Oil quality is assessed as acceptable. Corrosive IEC. Corrosive ASTM 4A.
33000 | 2005 | 6 | 57.2 | 28 | 51 | 944.5 | 3.3 | 1.7 | 0.7 | 0.5 | 0 | 4 | 0.001 | 66 |  | 52 | 0.02 | DGA is assessed as acceptable. | Oil quality is assessed as acceptable.
33000 | 2005 | 6 | 65.6 | 45 | 56.3 | 977.9 | 6.7 | 1.6 | 0.6 | 0.4 | 0 | 4 | 0.002 | 52 |  | 70 | 0.019 | DGA is assessed as acceptable. | Oil quality is assessed as acceptable.
33000 | 2005 | 6 | 116.8 | 18 | 90.9 | 523.7 | 17.9 | 2.5 | 0.8 | 4.7 | 0 | 4 | 0.01 | 68 |  | 15 | 0.026 | DGA is assessed as acceptable. | Oil quality is assessed as acceptable.
33000 | 2005 | 6 | 104 | 43 | 89.7 | 821.7 | 4.8 | 2.3 | 0.6 | 6.6 | 0 | 3 | 0.01 | 75 |  | 12 | 0.03 | DGA is assessed as acceptable. | Oil quality is assessed as acceptable.
33000 | 2005 | 6 | 102.9 | 50 | 73.8 | 946.3 | 28 | 0.2 | 0.4 | 0.5 | 0 | 4 | 0.01 | 75 |  | 21 | 0.014 | DGA is assessed as acceptable. | Oil quality is assessed as acceptable. Corrosive IEC. Non-corrosive ASTM 3B.
33000 | 2005 | 6 | 83.1 | 46 | 71.2 | 966.2 | 9.1 | 1.9 | 0.2 | 0.7 | 0 | 6 | 0.003 | 73 |  | 30 | 0.014 | DGA is assessed as acceptable. | Oil quality is assessed as acceptable.
33000 | 2005 | 6 | 87.3 | 41.81 | 63.8 | 474 | 6.3 | 2.7 | 1.3 | 13.2 | 0 | 3 | 0.01 | 75 |  | 42 | 0.014 | DGA is assessed as acceptable. | Oil quality is assessed as acceptable.
33000 | 2005 | 6 | 128.7 | 37 | 103.9 | 771.3 | 11.1 | 3.2 | 0.7 | 9.8 | 0 | 5 | 0.004 | 74 |  | 43 | 0.013 | DGA is assessed as acceptable. | Oil quality is assessed as acceptable.
33000 | 2005 | 6 | 123.6 | 36 | 105.3 | 1386 | 7.2 | 3.8 | 0.6 | 6.7 | 0 | 7 | 0.004 | 71 |  | 26 | 0.021 | DGA is assessed as acceptable. | Oil quality is assessed as acceptable. Corrosive IEC. Corrosive ASTM 4A.
33000 | 2005 | 6 | 93.4 | 33 | 82.2 | 1237.4 | 0 | 2.4 | 0.5 | 8.3 | 0 | 8 | 0.003 | 81 |  | 31 | 0.019 | DGA is assessed as acceptable. | Oil quality is assessed as acceptable. Corrosive IEC. Corrosive ASTM 4A.
33000 | 2005 | 6 | 85.7 | 32 | 68.3 | 1162.6 | 0 | 2.7 | 3.1 | 11.6 | 0 | 54 | 0.004 | 23 |  | 92 | 0.004 | DGA is assessed as acceptable. | Breakdown voltage is low. Oil is cloudy in appearance. Other oil quality results are assessed as acceptable.
33000 | 2005 | 6 | 74.9 | 25 | 59 | 1105.9 | 4.6 | 1.8 | 2.2 | 7.3 | 0 | 12 | 0.004 | 72 |  | 61 | 0.008 | DGA is assessed as acceptable. | Oil quality is assessed as acceptable.
33000 | 2005 | 6 | 76.1 | 20 | 56.8 | 280.6 | 13.6 | 1.7 | 0.6 | 3 | 0.4 | 3 | 0.01 | 73 |  | 33 | 0.025 | DGA is assessed as acceptable. | Oil quality is assessed as acceptable.
33000 | 2005 | 6 | 67.2 | 32 | 60.6 | 634.6 | 0 | 1.9 | 0.3 | 4.4 | 0 | 3 | 0.01 | 75 |  | 41 | 0.015 | DGA is assessed as acceptable. | Oil quality is assessed as acceptable.
33000 | 2005 | 6 | 94.2 | 24 | 67.9 | 825.4 | 0 | 3.2 | 3.8 | 19.3 | 0 | 6 | 0.01 | 52 |  | 26 | 0.015 | DGA is assessed as acceptable. | Oil quality is assessed as acceptable.
33000 | 2005 | 6 | 72.1 | 28 | 55.5 | 900.5 | 9.8 | 2 | 1.3 | 3.5 | 0 | 5 | 0.003 | 82 |  | 74 | 0.006 | DGA is assessed as acceptable. | Oil quality is assessed as acceptable.
33000 | 2005 | 6 | 86.6 | 30 | 64.6 | 438.8 | 13.6 | 1.9 | 1.1 | 5.4 | 0 | 6 | 0.01 | 75 |  | 25 | 0.029 | DGA is assessed as acceptable. | Oil quality is assessed as acceptable.
33000 | 2005 | 6 | 91.9 | 43 | 83.1 | 767.3 | 3.5 | 2 | 0.5 | 2.8 | 0 | 3 | 0.011 | 75 |  | 36 | 0.017 | DGA is assessed as acceptable. | Oil quality is assessed as acceptable.
33000 | 2005 | 6 | 237.5 | 47 | 65.6 | 912 | 170.7 | 0.2 | 0.4 | 0.6 | 0 | 5 | 0.01 | 75 |  | 92 | 0.007 | DGA is assessed as acceptable. | Oil quality is assessed as acceptable.
33000 | 2005 | 6 | 331.2 | 30 | 81 | 807.7 | 159.1 | 13.3 | 12.7 | 2.6 | 62.5 | 16 | 0.01 | 46 |  | 13 | 0.029 | DGA is assessed as acceptable. | Breakdown voltage is slightly low. Other oil quality results are assessed as acceptable.
33000 | 2005 | 6 | 322 | 38 | 96.2 | 1173.5 | 209.2 | 4.8 | 1.3 | 10.5 | 0 | 6 | 0.006 | 84 |  | 94 | 0.006 | DGA is assessed as acceptable. | Oil quality is assessed as acceptable.
33000 | 2005 | 6 | 114.6 | 48 | 79.1 | 979.5 | 29.8 | 2.1 | 0.9 | 1.8 | 0.9 | 4 | 0.003 | 88 |  | 106 | 0.004 | DGA is assessed as acceptable. | Oil quality is assessed as acceptable.
33000 | 2005 | 6 | 55.8 | 37 | 51.6 | 851.9 | 0 | 1.7 | 1.3 | 1.2 | 0 | 3 | 0.001 | 80 |  | 17 | 0.031 | DGA is assessed as acceptable. | Oil quality is assessed as acceptable.
33000 | 2005 | 6 | 126.6 | 35 | 114 | 732.8 | 5.5 | 3.2 | 0.7 | 3.2 | 0 | 3 | 0.01 | 75 |  | 18 | 0.035 | DGA is assessed as acceptable. | Oil quality is assessed as acceptable.
33000 | 2005 | 6 | 129.6 | 30 | 110.2 | 972.7 | 8.5 | 2.3 | 1.5 | 7.1 | 0 | 3 | 0.003 | 91 |  | 24 | 0.022 | DGA is assessed as acceptable. | Oil quality is assessed as acceptable. Corrosive IEC. Non-corrosive ASTM 3B.
33000 | 2005 | 6 | 125.1 | 39 | 105.6 | 1125.6 | 11.2 | 2.7 | 1.2 | 4.4 | 0 | 4 | 0.004 | 82 |  | 22 | 0.025 | DGA is assessed as acceptable. | Oil quality is assessed as acceptable.
33000 | 2005 | 6 | 102.4 | 35 | 87.2 | 998.3 | 6.4 | 2.2 | 4.1 | 2.5 | 0 | 10 | 0.005 | 86 |  | 25 | 0.018 | DGA is assessed as acceptable. | Oil quality is assessed as acceptable.
33000 | 2005 | 6 | 147.6 | 34 | 129.3 | 497.5 | 15.1 | 2.6 | 0.6 | 0 | 0 | 10 | 0.01 | 75 |  | 25 | 0.049 | DGA is assessed as acceptable. | Oil quality is assessed as acceptable.
33000 | 2005 | 6 | 129.5 | 26 | 118.1 | 737.3 | 2.7 | 6.7 | 0.6 | 1.4 | 0 | 2 | 0.01 | 75 |  | 24 | 0.024 | DGA is assessed as acceptable. | Oil quality is assessed as acceptable. Corrosive IEC. Corrosive ASTM 4A.
33000 | 2005 | 6 | 102.9 | 32 | 87.4 | 887.3 | 7.5 | 1.9 | 1.9 | 3.8 | 0.4 | 17 | 0.002 | 51 |  | 22 | 0.021 | DGA is assessed as acceptable. | Oil quality is assessed as acceptable.
33000 | 2005 | 6 | 84.8 | 38 | 71.3 | 891.5 | 7.3 | 2 | 1.1 | 3.1 | 0 | 8 | 0.001 | 81 |  | 29 | 0.018 | DGA is assessed as acceptable. | Oil quality is assessed as acceptable.
33000 | 2005 | 6 | 1172.7 | 30 | 150.9 | 1024.5 | 978.8 | 17.7 | 1.9 | 23.3 | 0.1 | 18 | 0.01 | 48 |  | 13 | 0.028 | DGA is assessed as acceptable. | Oil quality is assessed as acceptable at present.
33000 | 2005 | 6 | 124 | 45 | 109.8 | 1004.5 | 2.9 | 2.7 | 5.7 | 2.9 | 0 | 6 | 0.01 | 75 |  | 12 | 0.031 | DGA is assessed as acceptable. | Oil quality is assessed as acceptable.
33000 | 2005 | 6 | 167.7 | 23 | 127.4 | 1122.6 | 26.8 | 3.2 | 6.1 | 4.2 | 0 | 5 | 0.01 | 66 |  | 11 | 0.046 | DGA is assessed as acceptable. | Oil quality is assessed as acceptable.
33000 | 2005 | 6 | 97.8 | 30 | 81.4 | 902.3 | 6.3 | 2.2 | 3.1 | 4.8 | 0 | 7 | 0.01 | 75 |  | 15 | 0.032 | DGA is assessed as acceptable. | Oil quality is assessed as acceptable. Corrosive IEC. Corrosive ASTM 4B.
33000 | 2005 | 6 | 194.3 | 32 | 140.4 | 1271.8 | 23.4 | 5.9 | 4.8 | 17.2 | 2.6 | 14 | 0.009 | 71 |  | 12 | 0.032 | DGA is assessed as acceptable at present. | Oil quality is assessed as acceptable. Corrosive IEC. Corrosive ASTM 4A.
33000 | 2005 | 6 | 129.7 | 37 | 103.7 | 1202.8 | 18.9 | 2.5 | 1.2 | 3.4 | 0 | 6 | 0.007 | 91 |  | 12 | 0.029 | DGA is assessed as acceptable. | Oil quality is assessed as acceptable.
33000 | 2005 | 6 | 116 | 41 | 108.1 | 1089.8 | 3.7 | 3 | 0.5 | 0.5 | 0.2 | 6 | 0.01 | 75 |  | 79 | 0.013 | DGA is assessed as acceptable. | Oil quality is assessed as acceptable.
33000 | 2005 | 6 | 118.6 | 40 | 108.2 | 1432.1 | 5 | 2.9 | 1.4 | 1.1 | 0 | 4 | 0.01 | 75 |  | 67 | 0.015 | DGA is assessed as acceptable. | Oil quality is assessed as acceptable. Corrosive IEC. Corrosive ASTM 4A.
33000 | 2005 | 6 | 57.9 | 37 | 49.4 | 1066.3 | 0.6 | 2.6 | 1.9 | 3.4 | 0 | 3 | 0 | 90 |  | 58 | 0.016 | DGA is assessed as acceptable. | Oil quality is assessed as acceptable. Corrosive IEC. Corrosive ASTM 4A.
33000 | 2005 | 6 | 73.1 | 35 | 60.7 | 1066.8 | 6.2 | 1.7 | 1.8 | 2.5 | 0.2 | 8 | 0.003 | 74 |  | 54 | 0.018 | DGA is assessed as acceptable. | Oil quality is assessed as acceptable.
33000 | 2005 | 6 | 60.2 | 38 | 50.1 | 862.7 | 5.1 | 3.5 | 0.9 | 0.6 | 0 | 7 | 0.001 | 47 |  | 51 | 0.015 | DGA is assessed as acceptable. | Oil quality is assessed as acceptable.
33000 | 2005 | 6 | 108.1 | 30 | 96.9 | 577.3 | 5 | 2.2 | 0.5 | 3.5 | 0 | 2 | 0.01 | 75 |  | 83 | 0.009 | DGA is assessed as acceptable. | Oil quality is assessed as acceptable.
33000 | 2005 | 6 | 200.5 | 44 | 138.1 | 1497.3 | 44.2 | 4.6 | 2 | 11.6 | 0 | 4 | 0.014 | 75 |  | 34 | 0.008 | DGA is assessed as acceptable. | Oil quality is assessed as acceptable.
33000 | 2005 | 6 | 207.9 | 46 | 134.3 | 1516.8 | 63.1 | 3.2 | 1.3 | 6 | 0 | 7 | 0.024 | 81 |  | 21 | 0.013 | DGA is assessed as acceptable. | Oil quality is assessed as acceptable.
33000 | 2005 | 6 | 116.7 | 25 | 99.3 | 480.8 | 14.7 | 1.8 | 0.3 | 0.4 | 0.2 | 3 | 0.01 | 56 |  | 35 | 0.012 | DGA is assessed as acceptable. | Oil quality is assessed as acceptable.
33000 | 2005 | 6 | 75.9 | 50 | 73 | 751 | 0.5 | 1.7 | 0.4 | 0.3 | 0 | 3 | 0.01 | 73 |  | 34 | 0.012 | DGA is assessed as acceptable. | Oil quality is assessed as acceptable.
33000 | 2005 | 6 | 108.4 | 32 | 103.7 | 1010.6 | 1.6 | 1.9 | 0.7 | 0.5 | 0 | 4 | 0.004 | 88 |  | 27 | 0.019 | DGA is assessed as acceptable. | Oil quality is assessed as acceptable. Corrosive IEC. Corrosive ASTM 4A.
33000 | 2005 | 6 | 83.9 | 32 | 77.7 | 959.1 | 3 | 1.8 | 1.2 | 0.2 | 0 | 4 | 0.001 | 87 |  | 35 | 0.016 | DGA is assessed as acceptable. | Oil quality is assessed as acceptable.
33000 | 2005 | 6 | 89 | 40 | 82 | 634.3 | 4 | 1.9 | 0.2 | 0.9 | 0 | 2 | 0.01 | 75 |  | 122 | 0.008 | DGA is assessed as acceptable. | Oil quality is assessed as acceptable.
33000 | 2005 | 6 | 76.9 | 40 | 69.9 | 922.6 | 3.3 | 1.9 | 0.5 | 1.3 | 0 | 4 | 0.01 | 75 |  | 84 | 0.011 | DGA is assessed as acceptable. | Oil quality is assessed as acceptable.
33000 | 2005 | 6 | 60.3 | 68 | 53.8 | 876.6 | 2.6 | 1.9 | 0.4 | 1.6 | 0 | 5 | 0.01 | 75 |  | 104 | 0.012 | DGA is assessed as acceptable. | Oil quality is assessed as acceptable. Corrosive IEC. Corrosive ASTM 4A.
33000 | 2005 | 6 | 79.9 | 40 | 75.1 | 971.9 | 0 | 2 | 0.4 | 2.4 | 0 | 10 | 0.002 | 85 |  | 64 | 0.012 | DGA is assessed as acceptable. | Oil quality is assessed as acceptable.
33000 | 2005 | 6 | 69.7 | 41.81 | 57.6 | 921.8 | 8.5 | 1.8 | 0.7 | 1.1 | 0 | 5 | 0.003 | 74 |  | 99 | 0.009 | DGA is assessed as acceptable. | Oil quality is assessed as acceptable.
33000 | 2005 | 6 | 65.2 | 38 | 50.2 | 848.8 | 6.5 | 8 | 0.2 | 0.3 | 0 | 8 | 0.004 | 85 |  | 90 | 0.01 | DGA is assessed as acceptable. | Oil quality is assessed as acceptable.
33000 | 2005 | 6 | 145.7 | 33 | 114.9 | 856.5 | 3.7 | 3.6 | 2.1 | 21.4 | 0 | 3 | 0.01 | 75 |  | 58 | 0.008 | DGA is assessed as acceptable. | Oil quality is assessed as acceptable.
33000 | 2005 | 6 | 142.2 | 42 | 117.3 | 1156.7 | 9.3 | 3.7 | 0.9 | 11 | 0 | 6 | 0.01 | 75 |  | 59 | 0.006 | DGA is assessed as acceptable. | Oil quality is assessed as acceptable.
33000 | 2005 | 6 | 92.1 | 44 | 80.1 | 1053.5 | 5.9 | 2.5 | 0.5 | 3.1 | 0 | 8 | 0.008 | 88 |  | 64 | 0.007 | DGA is assessed as acceptable. | Oil quality is assessed as acceptable.
33000 | 2005 | 6 | 173.5 | 25 | 77 | 432.6 | 30.7 | 14.6 | 1.5 | 49.7 | 0 | 27 | 0.01 | 38 |  | 24 | 0.014 | DGA is assessed as acceptable at present. | Oil quality is assessed as acceptable. Tested to be uncontaminated by PCB.
33000 | 2005 | 6 | 99.2 | 30 | 88 | 824.2 | 0 | 2.8 | 1.4 | 7 | 0 | 3 | 0.004 | 76 |  | 96 | 0.005 | DGA is assessed as acceptable. | Oil quality is assessed as acceptable. Corrosive according to IEC CCD method.
33000 | 2005 | 6 | 113.2 | 39 | 84.3 | 1135.2 | 14.3 | 4.2 | 2 | 8.4 | 0 | 4 | 0.005 | 53 |  | 33 | 0.012 | DGA is assessed as acceptable. | Oil quality is assessed as acceptable.
33000 | 2005 | 6 | 122.7 | 33 | 83.1 | 1240.3 | 32.2 | 2.6 | 1 | 3.8 | 0 | 3 | 0.014 | 94 |  | 22 | 0.012 | DGA is assessed as acceptable. | Oil quality is assessed as acceptable.
33000 | 2005 | 6 | 74.1 | 28 | 59.1 | 319.4 | 12.3 | 1.3 | 0.6 | 0.8 | 0 | 3 | 0.01 | 75 |  | 43.4 | 0.013 | DGA is assessed as acceptable. | Oil quality is assessed as acceptable.
33000 | 2005 | 6 | 177 | 28 | 151.8 | 659.8 | 19.3 | 2.9 | 0.7 | 2.3 | 0 | 4 | 0.01 | 74 |  | 60 | 0.01 | DGA is assessed as acceptable. | Oil quality is assessed as acceptable.
33000 | 2005 | 6 | 163.6 | 29.5 | 143.2 | 1161 | 9 | 3.8 | 0.8 | 6.8 | 0 | 5 | 0.01 | 75 |  | 43 | 0.0132 | DGA is assessed as acceptable. | Oil quality is assessed as acceptable.
33000 | 2005 | 6 | 166.4 | 54 | 149.4 | 1238.7 | 10.3 | 3.2 | 0.5 | 3 | 0 | 4 | 0.003 | 97 |  | 43 | 0.013 | DGA is assessed as acceptable. | Oil quality is assessed as acceptable. Corrosive IEC. Corrosive ASTM 4A.
33000 | 2005 | 6 | 128.3 | 34 | 114.5 | 1142.9 | 8.6 | 2.7 | 0.6 | 1.9 | 0 | 6 | 0.005 | 96 |  | 42 | 0.017 | DGA is assessed as acceptable. | Oil quality is assessed as acceptable. Corrosive IEC. Corrosive ASTM 4A.
33000 | 2005 | 6 | 127.6 | 30 | 98.5 | 562.5 | 12.5 | 2.5 | 1.1 | 13 | 0 | 4 | 0.01 | 75 |  | 37 | 0.015 | DGA is assessed as acceptable. | Oil quality is assessed as acceptable.
33000 | 2005 | 6 | 159.7 | 40 | 117.9 | 935.4 | 10.4 | 5.2 | 4.4 | 21.8 | 0 | 5 | 0.012 | 75 |  | 37 | 0.013 | DGA is assessed as acceptable. | Oil quality is assessed as acceptable.
33000 | 2005 | 6 | 123.3 | 32 | 108.6 | 1108.8 | 6.3 | 2.5 | 0.1 | 5.8 | 0 | 8 | 0.01 | 75 |  | 29 | 0.017 | DGA is assessed as acceptable. | Oil quality is assessed as acceptable. Corrosive IEC. Corrosive ASTM 4A.
33000 | 2005 | 6 | 98.1 | 29 | 85.5 | 1020.4 | 7 | 2.4 | 0.2 | 3 | 0 | 4 | 0.007 | 82 |  | 40 | 0.01 | DGA is assessed as acceptable. | Oil quality is assessed as acceptable. Corrosive IEC. Corrosive ASTM 4A.
33000 | 2005 | 6 | 43.4 | 40 | 26.8 | 380.3 | 13.6 | 2.1 | 0.2 | 0.7 | 0 | 8 | 0.01 | 75 |  | 85 | 0.008 | DGA is assessed as acceptable. | Oil quality is assessed as acceptable.
33000 | 2005 | 6 | 133.2 | 45 | 85.1 | 771.4 | 7 | 4.5 | 2.1 | 34.5 | 0 | 20 | 0.01 | 47 |  | 94 | 0.009 | DGA is assessed as acceptable. | Oil quality is assessed as acceptable.
33000 | 2005 | 6 | 101.1 | 41.81 | 74.6 | 842 | 17.8 | 1.6 | 0.2 | 6.9 | 0 | 4 | 0.01 | 75 |  | 77 | 0.01 | DGA is assessed as acceptable. | Oil quality is assessed as acceptable. Corrosive IEC. Corrosive ASTM 4A.
33000 | 2005 | 6 | 31.4 | 41.81 | 26.2 | 604.6 | 2.5 | 1.3 | 0.1 | 1.3 | 0 | 12 | 0.006 | 61 |  | 72 | 0.01 | DGA is assessed as acceptable. | Oil quality is assessed as acceptable.
33000 | 2005 | 6 | 103.4 | 30 | 74.6 | 381.9 | 25.3 | 1.5 | 0.6 | 1.4 | 0 | 5 | 0.01 | 70 |  | 52 | 0.011 | DGA is assessed as acceptable. | Oil quality is assessed as acceptable.
33000 | 2005 | 6 | 89.7 | 50 | 79 | 669.6 | 1.8 | 2.4 | 0.5 | 6 | 0 | 4 | 0.01 | 75 |  | 38 | 0.011 | DGA is assessed as acceptable. | Oil quality is assessed as acceptable.
33000 | 2005 | 6 | 129.4 | 26 | 106.7 | 987.9 | 3.9 | 4.1 | 2.9 | 8.8 | 3 | 6 | 0.004 | 86 |  | 27 | 0.02 | DGA is assessed as acceptable. | Oil quality is assessed as acceptable. Corrosive IEC. Corrosive ASTM 4A.
33000 | 2005 | 6 | 76.2 | 36 | 70 | 943.5 | 1.5 | 2.3 | 0.5 | 1.9 | 0 | 3 | 0.001 | 68 |  | 32 | 0.016 | DGA is assessed as acceptable. | Oil quality is assessed as acceptable.
33000 | 2005 | 6 | 102.8 | 26 | 74.8 | 325.2 | 21.6 | 2 | 0.7 | 3.7 | 0 | 8 | 0.01 | 73 |  | 37 | 0.019 | DGA is assessed as acceptable. | Oil quality is assessed as acceptable.
33000 | 2005 | 6 | 116.9 | 36 | 97.2 | 1046.7 | 13.5 | 1.1 | 0.8 | 4.3 | 0 | 3 | 0.01 | 75 |  | 56 | 0.007 | DGA is assessed as acceptable. | Oil quality is assessed as acceptable.
33000 | 2005 | 6 | 111.6 | 41.81 | 78.4 | 1017.5 | 14 | 4.3 | 2.4 | 12.5 | 0 | 4 | 0.007 | 55 |  | 40 | 0.008 | DGA is assessed as acceptable. | Oil quality is assessed as acceptable.
33000 | 2005 | 6 | 79.3 | 31 | 71.3 | 552 | 2 | 2.2 | 0.5 | 3.3 | 0 | 11 | 0.01 | 66 |  | 10 | 0.051 | DGA is assessed as acceptable. | Oil quality is assessed as acceptable.
33000 | 2005 | 6 | 72.4 | 57 | 68.1 | 663 | 0 | 1.8 | 0.3 | 2.2 | 0 | 4 | 0.01 | 58 |  | 14 | 0.04 | DGA is assessed as acceptable. | Oil quality is assessed as acceptable. Corrosive IEC. Corrosive ASTM 4B.
33000 | 2005 | 6 | 106.9 | 32 | 88 | 1063 | 6 | 4 | 0.9 | 8 | 0 | 10 | 0.005 | 75 |  | 87 | 0.005 | DGA is assessed as acceptable. | Oil quality is assessed as acceptable.
33000 | 2005 | 6 | 72.4 | 33 | 66.4 | 854.3 | 2.1 | 2.1 | 0.4 | 1.4 | 0 | 3 | 0.005 | 90 |  | 16 | 0.03 | DGA is assessed as acceptable. | Oil quality is assessed as acceptable.
33000 | 2005 | 6 | 96.1 | 40 | 85.7 | 1015.2 | 4.6 | 2.9 | 0.5 | 2.4 | 0 | 4 | 0.006 | 82 |  | 59 | 0.011 | DGA is assessed as acceptable. | Oil quality is assessed as acceptable.
33000 | 2005 | 6 | 66.6 | 33 | 62.6 | 992.5 | 0 | 1.6 | 1.1 | 1.3 | 0 | 8 | 0.004 | 71 |  | 69 | 0.006 | DGA is assessed as acceptable. | Oil quality is assessed as acceptable.
33000 | 2005 | 6 | 88.2 | 28 | 73.3 | 493.3 | 5.4 | 2.1 | 0.5 | 6.9 | 0 | 2 | 0.01 | 67 |  | 61 | 0.011 | DGA is assessed as acceptable. | Oil quality is assessed as acceptable.
33000 | 2005 | 6 | 72.9 | 31 | 63.4 | 633.1 | 3.2 | 1.9 | 0.5 | 3.9 | 0 | 6 | 0.01 | 74 |  | 60 | 0.01 | DGA is assessed as acceptable. | Oil quality is assessed as acceptable. Corrosive IEC. Corrosive ASTM 4A.
33000 | 2005 | 6 | 72.4 | 39 | 67.9 | 658.6 | 4.3 | 0.2 | 0 | 0 | 0 | 2 | 0.01 | 71 |  | 33 | 0.021 | DGA is assessed as acceptable. | Oil quality is assessed as acceptable.
33000 | 2005 | 6 | 87.3 | 31 | 77.1 | 891.7 | 5.5 | 2 | 0.6 | 2.1 | 0 | 6 | 0.005 | 73 |  | 51 | 0.01 | DGA is assessed as acceptable. | Oil quality is assessed as acceptable. Corrosive IEC. Corrosive ASTM 4A.
33000 | 2005 | 6 | 183.6 | 27 | 65.8 | 198.9 | 47 | 15.4 | 1.5 | 53.9 | 0 | 24 | 0.01 | 46 |  | 30 | 0.019 | DGA is assessed as acceptable at present. | Oil quality is assessed as acceptable. Tested to be uncontaminated by PCB.
33000 | 2005 | 6 | 111.2 | 34 | 96.3 | 761 | 4.7 | 2.8 | 2.2 | 5.2 | 0 | 3 | 0.01 | 75 |  | 10 | 0.0796 | DGA is assessed as acceptable. | Oil quality is assessed as acceptable. Corrosive according to IEC CCD method.
33000 | 2005 | 6 | 112.3 | 39 | 86.7 | 1054.2 | 13.2 | 3.2 | 1.7 | 7.5 | 0 | 2 | 0.01 | 50 |  | 12 | 0.06 | DGA is assessed as acceptable. | Oil quality is assessed as acceptable.
33000 | 2005 | 6 | 93.4 | 33 | 71.9 | 1076.9 | 15.8 | 2.3 | 0.8 | 2.6 | 0 | 2 | 0.01 | 97 |  | 12 | 0.038 | DGA is assessed as acceptable. | Oil quality is assessed as acceptable.
33000 | 2005 | 6 | 46.3 | 32 | 38.7 | 349.4 | 2.5 | 1.3 | 0.6 | 3.2 | 0 | 5 | 0.01 | 75 |  | 10 | 0.06 | DGA is assessed as acceptable. | Oil quality is assessed as acceptable at present.
33000 | 2005 | 6 | 86.3 | 36 | 75.2 | 557.2 | 4.7 | 1.7 | 0.4 | 4.3 | 0 | 4 | 0.01 | 75 |  | 60 | 0.01 | DGA is assessed as acceptable. | Oil quality is assessed as acceptable.
33000 | 2005 | 6 | 178 | 50 | 153.4 | 1034.4 | 16.4 | 3.1 | 0.5 | 4.6 | 0 | 4 | 0.01 | 75 |  | 33 | 0.015 | DGA is assessed as acceptable. | Oil quality is assessed as acceptable.
33000 | 2005 | 6 | 152.7 | 64 | 122.6 | 1203.3 | 10.3 | 4.6 | 2 | 12.9 | 0.3 | 10 | 0.01 | 68 |  | 24 | 0.026 | DGA is assessed as acceptable. | Oil quality is assessed as acceptable.
33000 | 2005 | 6 | 144.3 | 42 | 110.9 | 1183 | 13 | 5.9 | 2 | 12.5 | 0 | 8 | 0.004 | 87 |  | 46 | 0.011 | DGA is assessed as acceptable. | Oil quality is assessed as acceptable.
33000 | 2005 | 6 | 77.6 | 42 | 44.2 | 273.2 | 29.5 | 2.2 | 0.5 | 1 | 0.2 | 1 | 0 | 73 |  | 128 | 0.007 | DGA is assessed as acceptable. | Oil quality is assessed as acceptable.
33000 | 2005 | 6 | 159 | 85 | 118 | 1156 | 22 | 4 | 2 | 13 | 0 | 4 | 0.004 | 72 |  | 30 | 0.022 | DGA is assessed as acceptable. | Oil quality is assessed as acceptable.
33000 | 2005 | 6 | 191.7 | 60 | 150.2 | 1326.9 | 32.4 | 2.8 | 0.9 | 5.4 | 0 | 5 | 0.005 | 83 |  | 47 | 0.01 | DGA is assessed as acceptable. | Oil quality is assessed as acceptable.
33000 | 2005 | 6 | 492.2 | 40 | 178.9 | 1643.1 | 289.7 | 5.7 | 2.8 | 15.1 | 0 | 5 | 0.023 | 78 |  | 17 | 0.015 | Hydrogen level is increased, otherwise DGA is assessed as acceptable. | Oil quality is assessed as acceptable.
33000 | 2005 | 6 | 383.6 | 36 | 167.6 | 1651.3 | 202.2 | 3.3 | 2.1 | 8.4 | 0 | 7 | 0.028 | 92 |  | 25 | 0.011 | Dissolved gas levels are relatively stable. | Oil quality is assessed as acceptable.
33000 | 2005 | 6 | 357.2 | 59 | 160.2 | 1803.2 | 180.8 | 4.6 | 2.5 | 9.1 | 0 | 9 | 0.029 | 81 |  | 21 | 0.012 | DGA is assessed as acceptable. | Oil quality is assessed as acceptable.
33000 | 2005 | 6 | 482.2 | 52 | 218 | 1964 | 251.7 | 3.9 | 2.2 | 6.4 | 0 | 8 | 0.033 | 77 |  | 15 | 0.017 | DGA is assessed as acceptable. | Oil quality is assessed as acceptable.
33000 | 2005 | 6 | 433.3 | 58 | 231.5 | 2053.4 | 190.1 | 4.2 | 2.5 | 5 | 0 | 16 | 0.029 | 77 |  | 17 | 0.015 | DGA is assessed as acceptable. | Oil quality is assessed as acceptable. Corrosive IEC. Corrosive ASTM 4A.
33000 | 2005 | 6 | 155.1 | 34 | 127.9 | 477.9 | 22.6 | 2.6 | 0.6 | 1.4 | 0 | 6 | 0.01 | 75 |  | 44 | 0.011 | DGA is assessed as acceptable. | Oil quality is assessed as acceptable.
33000 | 2005 | 6 | 77.2 | 39 | 69.9 | 656.9 | 0 | 2.1 | 0.5 | 4.7 | 0 | 3 | 0.01 | 75 |  | 37 | 0 | DGA is assessed as acceptable. | Oil quality is assessed as acceptable.
33000 | 2005 | 6 | 90 | 40 | 89.1 | 966.4 | 0 | 0.3 | 0.6 | 0 | 0 | 7 | 0.01 | 74 |  | 42 | 0.014 | DGA is assessed as acceptable. | Oil quality is assessed as acceptable. Corrosive IEC. Corrosive ASTM 4A.
33000 | 2005 | 6 | 78.4 | 36 | 64.5 | 939.3 | 9.4 | 1.8 | 0.7 | 2 | 0 | 5 | 0.002 | 85 |  | 47 | 0.01 | DGA is assessed as acceptable. | Oil quality is assessed as acceptable. Corrosive IEC. Non-corrosive ASTM 3B.
33000 | 2005 | 6 | 112 | 35 | 89.3 | 552.2 | 16 | 2.5 | 0.7 | 3.5 | 0 | 15 | 0.01 | 47 |  | 31 | 0.021 | DGA is assessed as acceptable. | Oil quality is assessed as acceptable.
33000 | 2005 | 6 | 151.4 | 47 | 118.8 | 1005.5 | 11.2 | 5.6 | 1.7 | 14.1 | 0 | 6 | 0.01 | 75 |  | 62 | 0.009 | DGA is assessed as acceptable. | Oil quality is assessed as acceptable.
33000 | 2005 | 6 | 120.5 | 45 | 106.6 | 1137 | 6.4 | 2.8 | 0.5 | 4.2 | 0 | 4 | 0.005 | 92 |  | 44 | 0.012 | DGA is assessed as acceptable. | Oil quality is assessed as acceptable. Corrosive IEC. Corrosive ASTM 4A.
33000 | 2005 | 6 | 79.1 | 35 | 59.9 | 863.6 | 0 | 3.1 | 3.5 | 12.6 | 0 | 27 | 0.013 | 58 |  | 63 | 0.008 | DGA is assessed as acceptable. | Oil quality is assessed as acceptable.
33000 | 2005 | 6 | 96.1 | 40 | 83.1 | 482.8 | 8 | 1.9 | 0.4 | 2.7 | 0 | 4 | 0 | 75 |  | 97 | 0.008 | DGA is assessed as acceptable. | Oil quality is assessed as acceptable.
33000 | 2005 | 6 | 62 | 40 | 56 | 711.6 | 0 | 0 | 0.9 | 5.1 | 0 | 6 | 0.01 | 75 |  | 54 | 0.011 | DGA is assessed as acceptable. | Oil quality is assessed as acceptable. Corrosive IEC. Corrosive ASTM 4A.
33000 | 2005 | 6 | 77.6 | 40 | 55.9 | 887.2 | 11.5 | 3.2 | 1 | 6 | 0 | 8 | 0 | 54 |  | 102 | 0.007 | DGA is assessed as acceptable. | Oil quality is assessed as acceptable.
33000 | 2005 | 6 | 55.5 | 34 | 45.5 | 238.9 | 7.8 | 1 | 0.4 | 0.8 | 0 | 3 | 0.01 | 75 |  | 69 | 0.01 | DGA is assessed as acceptable. | Oil quality is assessed as acceptable.
33000 | 2005 | 6 | 84.3 | 39 | 75.5 | 883.6 | 4.4 | 2.1 | 0.3 | 2 | 0 | 3 | 0.01 | 75 |  | 58 | 0.013 | DGA is assessed as acceptable. | Oil quality is assessed as acceptable.
33000 | 2005 | 6 | 70 | 41 | 61.1 | 974.7 | 5.7 | 2 | 0.1 | 1.1 | 0 | 6 | 0 | 72 |  | 55 | 0.013 | DGA is assessed as acceptable. | Oil quality is assessed as acceptable.
33000 | 2005 | 6 | 71.6 | 25 | 62.5 | 906.4 | 6.2 | 2 | 0 | 0.9 | 0 | 5 | 0.01 | 75 |  | 115 | 0.007 | DGA is assessed as acceptable. | Oil quality is assessed as acceptable.
33000 | 2005 | 6 | 316 | 25 | 118.6 | 755.2 | 132.5 | 12.5 | 6.4 | 2.1 | 43.9 | 18 | 0.01 | 52 |  | 73 | 0.004 | DGA is assessed as acceptable. | Oil quality is assessed as acceptable.
33000 | 2005 | 6 | 73.3 | 17 | 58 | 719.5 | 11.6 | 1.5 | 0.9 | 1.3 | 0 | 6 | 0.001 | 81 |  | 77 | 0.007 | DGA is assessed as acceptable. | Oil quality is assessed as acceptable.
330000 | 2004 | 7 | 254.1 | 18 | 171.4 | 507.5 | 17.2 | 29.7 | 1.1 | 34.7 | 0 | 5 | 0 | 74 | 0 | 132 | 0.006 | DGA is assessed as acceptable. Oil quality is assessed as acceptable. Corrosive IEC. Insulation is assessed as acceptable.
33000 | 2004 | 7 | 61 | 36 | 57.8 | 418.9 | 2 | 0.9 | 0.2 | 0.1 | 0 | 3 | 0.01 | 75 |  | 87 | 0.012 | Dissolved gas analysis is assessed as acceptable. Oil quality is assessed as acceptable. Comments are based on the analysis results without prior knowledge of any history or operating parameters of the transformer.
33000 | 2004 | 7 | 94.2 | 40 | 89.2 | 636.3 | 2.8 | 1.5 | 0.4 | 0.3 | 0 | 4 | 0.01 | 75 |  | 49 | 0.027 | DGA is assessed as acceptable. | Oil quality is assessed as acceptable.
33000 | 2004 | 7 | 85.7 | 38 | 81.1 | 861.6 | 2.4 | 1.7 | 0 | 0.5 | 0 | 3 | 0.01 | 75 |  | 66 | 0.019 | DGA is assessed as acceptable. | Oil quality is assessed as acceptable.
33000 | 2004 | 7 | 80.1 | 35 | 76.3 | 912 | 1.5 | 1.5 | 0.2 | 0.6 | 0 | 4 | 0.007 | 97 |  | 62 | 0.013 | DGA is assessed as acceptable. | Oil quality is assessed as acceptable. Corrosive IEC. Corrosive ASTM 4A.
33000 | 2004 | 7 | 74.5 | 38 | 72 | 972 | 0 | 2 | 0.2 | 0.3 | 0 | 4 | 0.002 | 89 |  | 49 | 0.019 | DGA is assessed as acceptable. | Oil quality is assessed as acceptable.
33000 | 2004 | 7 | 70.1 | 40 | 66.2 | 922.9 | 1.9 | 1.3 | 0.4 | 0.3 | 0 | 3 | 0.002 | 69 |  | 64 | 0.011 | DGA is assessed as acceptable. | Oil quality is assessed as acceptable.
33000 | 2004 | 7 | 132 | 32 | 114.8 | 565.5 | 8.9 | 3.1 | 0.2 | 5 | 0 | 6 | 0.01 | 75 |  | 180 | 0.007 | DGA is assessed as acceptable. | Oil quality is assessed as acceptable.
33000 | 2004 | 7 | 121.9 | 40 | 80.2 | 984.4 | 27.9 | 2.7 | 1 | 10.1 | 0 | 3 | 0.01 | 75 |  | 48 | 0.018 | DGA is assessed as acceptable. | Oil quality is assessed as acceptable.
33000 | 2004 | 7 | 146 | 46 | 69.9 | 952 | 4.4 | 3.6 | 35.5 | 30.8 | 1.8 | 6 | 0.003 | 83 |  | 142 | 0.008 | DGA is assessed as acceptable at present. | Oil quality is assessed as acceptable.
33000 | 2004 | 7 | 88.6 | 36 | 80.9 | 1018.1 | 4.3 | 2.6 | 0.3 | 0.5 | 0 | 4 | 0.003 | 91 |  | 109 | 0.011 | DGA is assessed as acceptable. | Oil quality is assessed as acceptable.
33000 | 2004 | 7 | 74.1 | 33 | 65.6 | 954.8 | 3.9 | 1.9 | 0.5 | 2.2 | 0 | 4 | 0.004 | 91 |  | 147 | 0.007 | DGA is assessed as acceptable. | Oil quality is assessed as acceptable.
33000 | 2004 | 7 | 77 | 36 | 71.2 | 268.5 | 4.7 | 0.9 | 0.1 | 0.1 | 0 | 5 | 0.01 | 75 |  | 148 | 0.009 | Dissolved gas analysis is assessed as acceptable. Oil quality is assessed as acceptable. Comments are based on the analysis results without prior knowledge of any history or operating parameters of the transformer. (Note: 183A Load.)
33000 | 2004 | 7 | 72.6 | 38 | 70.1 | 853 | 0 | 1.3 | 0.8 | 0.4 | 0 | 4 | 0.01 | 75 |  | 195 | 0.007 | DGA is assessed as acceptable. | Oil quality is assessed as acceptable.
33000 | 2004 | 7 | 60.2 | 40 | 57.7 | 925.2 | 0 | 1.3 | 0.8 | 0.4 | 0 | 4 | 0.01 | 75 |  | 276 | 0.006 | DGA is assessed as acceptable. | Oil quality is assessed as acceptable.
33000 | 2004 | 7 | 46.2 | 66 | 43.4 | 915.1 | 0.8 | 0.6 | 0.9 | 0.5 | 0 | 5 | 0.01 | 75 |  | 217 | 0.005 | DGA is assessed as acceptable. | Oil quality is assessed as acceptable.
33000 | 2004 | 7 | 43.9 | 43 | 42 | 858.1 | 0 | 1.2 | 0.7 | 0 | 0 | 7 | 0.001 | 74 |  | 392 | 0.004 | DGA is assessed as acceptable. | Oil quality is assessed as acceptable.
33000 | 2004 | 7 | 79.4 | 40 | 60 | 363.6 | 11.1 | 2.4 | 0.1 | 5.8 | 0 | 3 | 0.01 | 75 |  | 142 | 0.007 | Dissolved gas analysis is assessed as acceptable. Oil quality is assessed as acceptable. Comments are based on the analysis results without prior knowledge of any history or operating parameters of the transformer. (Note: 196A Load)
33000 | 2004 | 7 | 72.2 | 36 | 63.9 | 775.7 | 6.4 | 1.3 | 0.2 | 0.4 | 0 | 4 | 0.01 | 71 |  | 221 | 0.007 | DGA is assessed as acceptable. | Oil quality is assessed as acceptable.
33000 | 2004 | 7 | 51 | 38 | 49.4 | 883.4 | 0 | 1.2 | 0.1 | 0.3 | 0 | 3 | 0.001 | 97 |  | 254 | 0.006 | DGA is assessed as acceptable. | Oil quality is assessed as acceptable.
33000 | 2004 | 7 | 43.2 | 42 | 41.1 | 857.9 | 1.1 | 0.7 | 0.1 | 0.2 | 0 | 10 | 0 | 73 |  | 165 | 0.009 | DGA is assessed as acceptable. | Oil quality is assessed as acceptable.
33000 | 2004 | 7 | 46.8 | 43 | 44.9 | 878.1 | 0 | 1.5 | 0.4 | 0 | 0 | 14 | 0.001 | 71 |  | 338 | 0.005 | DGA is assessed as acceptable. | Oil quality is assessed as acceptable.
33000 | 2004 | 7 | 93 | 36 | 78.8 | 384.7 | 10.5 | 1.3 | 0 | 2.4 | 0 | 8 | 0.01 | 75 |  | 194 | 0.011 | Dissolved gas analysis is assessed as acceptable. | Oil quality is assessed as acceptable. The test results are assessed as acceptable for a vacuum oltc.
33000 | 2004 | 7 | 136.2 | 47 | 119 | 766.2 | 11.3 | 2 | 0.3 | 3.6 | 0 | 6 | 0.01 | 67 |  | 129 | 0.009 | DGA is assessed as acceptable. | Oil quality is assessed as acceptable.
33000 | 2004 | 7 | 101.2 | 48 | 90.4 | 1139.8 | 4.5 | 2 | 0 | 4.3 | 0 | 4 | 0 | 75 |  | 89 | 0.015 | DGA is assessed as acceptable. | Oil quality is assessed as acceptable.
33000 | 2004 | 7 | 91.1 | 34 | 80.7 | 1085.5 | 5.3 | 2 | 0.3 | 2.8 | 0 | 3 | 0.01 | 75 |  | 57 | 0.014 | DGA is assessed as acceptable. | Oil quality is assessed as acceptable. Corrosive IEC. Corrosive ASTM 4A.
33000 | 2004 | 7 | 82.4 | 40 | 74.2 | 1067 | 4.7 | 1.8 | 0.2 | 1.5 | 0 | 6 | 0.004 | 86 |  | 50 | 0.012 | DGA is assessed as acceptable. | Oil quality is assessed as acceptable.
33000 | 2004 | 7 | 68.8 | 42 | 61.4 | 963.2 | 4.5 | 1.6 | 0.3 | 1 | 0 | 6 | 0.003 | 90 |  | 84 | 0.008 | DGA is assessed as acceptable. | Oil quality is assessed as acceptable.
33000 | 2004 | 7 | 144.3 | 40 | 82.5 | 768.6 | 39.2 | 7.1 | 0.4 | 15.1 | 0 | 14 | 0.01 | 72 |  | 124 | 0.006 | Dissolved gas analysis is assessed as acceptable. | Oil quality is assessed as acceptable.
33000 | 2004 | 7 | 92.5 | 34 | 74.6 | 783.2 | 10.5 | 5.4 | 0 | 2 | 0 | 6 | 0 | 75 |  | 237 | 0.005 | DGA is assessed as acceptable. | Oil quality is assessed as acceptable.
33000 | 2004 | 7 | 63.2 | 32 | 59.1 | 751.2 | 2.5 | 1.1 | 0.2 | 0.3 | 0 | 2 | 0.01 | 75 |  | 309 | 0.007 | DGA is assessed as acceptable. | Oil quality is assessed as acceptable.
33000 | 2004 | 7 | 60 | 31 | 54.3 | 800 | 4.5 | 0.8 | 0.3 | 0.1 | 0 | 3 | 0.01 | 75 |  | 361 | 0.004 | DGA is assessed as acceptable. | Oil quality is assessed as acceptable. Corrosive IEC. Corrosive ASTM 4A.
33000 | 2004 | 7 | 71.4 | 25 | 61.2 | 885.6 | 7.2 | 1.4 | 1.3 | 0.3 | 0 | 4 | 0.001 | 93 |  | 148 | 0.007 | DGA is assessed as acceptable. | Oil quality is assessed as acceptable.
33000 | 2004 | 7 | 43.6 | 30 | 40.6 | 745.2 | 0 | 1 | 1.8 | 0.2 | 0 | 5 | 0.001 | 79 |  | 121 | 0.006 | DGA is assessed as acceptable. | Oil quality is assessed as acceptable.
33000 | 2004 | 7 | 118.4 | 46 | 110.6 | 828.7 | 3.3 | 2 | 0.2 | 2.3 | 0 | 8 | 0.01 | 46 |  | 75 | 0.014 | DGA is assessed as acceptable. | Oil quality is assessed as acceptable.
33000 | 2004 | 7 | 92.9 | 46 | 79.3 | 1133.9 | 7 | 2.8 | 0.4 | 3.4 | 0 | 4 | 0.01 | 75 |  | 55 | 0.016 | DGA is assessed as acceptable. | Oil quality is assessed as acceptable.
33000 | 2004 | 7 | 61.1 | 44 | 54.7 | 930.1 | 2.6 | 1.5 | 0.3 | 2 | 0 | 3 | 0.01 | 75 |  | 81 | 0.019 | DGA is assessed as acceptable. | Oil quality is assessed as acceptable.
33000 | 2004 | 7 | 43.8 | 50 | 43 | 871.4 | 0 | 0.6 | 0.2 | 0 | 0 | 7 | 0.003 | 95 |  | 56 | 0.021 | DGA is assessed as acceptable. | Oil quality is assessed as acceptable. Corrosive IEC. Corrosive ASTM 4A.
33000 | 2004 | 7 | 44.9 | 40 | 31.3 | 833.4 | 11.6 | 1.3 | 0.1 | 0.6 | 0 | 5 | 0.001 | 72 |  | 73 | 0.012 | DGA is assessed as acceptable. | Oil quality is assessed as acceptable.
33000 | 2004 | 7 | 30.4 | 34 | 23.9 | 180.8 | 5.1 | 0.6 | 0.3 | 0 | 0.5 | 5 | 0.01 | 75 |  | 57 | 0.047 | Dissolved gas analysis is assessed as acceptable. Oil quality is assessed as acceptable. Comments are based on the analysis results without prior knowledge of any history or operating parameters of the transformer.
33000 | 2004 | 7 | 74.2 | 30 | 70.3 | 730.3 | 2.5 | 1.4 | 0 | 0 | 0 | 6 | 0.01 | 75 |  | 27 | 0.047 | DGA is assessed as acceptable. | Oil quality is assessed as acceptable.
33000 | 2004 | 7 | 60.9 | 36 | 54.1 | 654.1 | 5 | 1.1 | 0.3 | 0.4 | 0 | 3 | 0.01 | 72 |  | 56 | 0.037 | DGA is assessed as acceptable | Oil quality is assessed as acceptable.
33000 | 2004 | 7 | 73.3 | 37 | 69.4 | 902 | 0.8 | 1.3 | 1.5 | 0.3 | 0 | 4 | 0.01 | 66 |  | 50 | 0.032 | DGA is assessed as acceptable. | Oil quality is assessed as acceptable.
33000 | 2004 | 7 | 92.5 | 40 | 80.3 | 969.2 | 2.4 | 2.1 | 7.4 | 0.3 | 0 | 19 | 0.002 | 85 |  | 29 | 0.033 | DGA is assessed as acceptable. | Oil quality is assessed as acceptable.
33000 | 2004 | 7 | 182.5 | 38 | 149.8 | 1238 | 16.6 | 1.9 | 14.2 | 0 | 0 | 11 | 0.006 | 78 |  | 25 | 0.034 | DGA is assessed as acceptable. | Oil quality is assessed as acceptable.
33000 | 2004 | 7 | 88.4 | 36 | 82.5 | 977.1 | 3 | 2 | 0.3 | 0.4 | 0.2 | 3 | 0.01 | 75 |  | 160 | 0.006 | DGA is assessed as acceptable. | Oil quality is assessed as acceptable.
33000 | 2004 | 7 | 91.8 | 38 | 79.8 | 940.1 | 8.7 | 1.9 | 1 | 0.4 | 0 | 4 | 0.004 | 90 |  | 119 | 0.006 | DGA is assessed as acceptable. | Oil quality is assessed as acceptable. Corrosive IEC. Corrosive ASTM 4A.
33000 | 2004 | 7 | 68.6 | 44 | 65.9 | 983.1 | 0 | 1.1 | 1.6 | 0 | 0 | 5 | 0.002 | 76 |  | 158 | 0.012 | DGA is assessed as acceptable. | Oil quality is assessed as acceptable.
33000 | 2004 | 7 | 103.2 | 43 | 69.3 | 938.4 | 26.8 | 3.6 | 2.3 | 1.2 | 0 | 6 | 0.004 | 76 |  | 116 | 0.011 | DGA is assessed as acceptable. | Oil quality is assessed as acceptable.
33000 | 2004 | 7 | 90.9 | 35 | 84.4 | 1033.8 | 3.9 | 2 | 0.2 | 0.4 | 0 | 4 | 0.01 | 75 |  | 178 | 0.008 | DGA is assessed as acceptable. | Oil quality is assessed as acceptable.
33000 | 2004 | 7 | 87.9 | 34 | 80.1 | 976.6 | 5.1 | 2 | 0.3 | 0.4 | 0 | 4 | 0.003 | 87 |  | 223 | 0.009 | DGA is assessed as acceptable. | Oil quality is assessed as acceptable. Corrosive IEC. Corrosive ASTM 4B.
33000 | 2004 | 7 | 86 | 44 | 67.9 | 1100.8 | 15.2 | 2 | 0.6 | 0.3 | 0 | 4 | 0.002 | 81 |  | 181 | 0.013 | DGA is assessed as acceptable. | Oil quality is assessed as acceptable.
33000 | 2004 | 7 | 95.6 | 42 | 63.4 | 930.8 | 27.3 | 3.3 | 0.8 | 0.8 | 0 | 6 | 0.004 | 88 |  | 177 | 0.01 | DGA is assessed as acceptable. | Oil quality is assessed as acceptable.
33000 | 2004 | 7 | 84.3 | 42 | 78.5 | 1010.5 | 0 | 1.9 | 0.7 | 0.7 | 2.5 | 4 | 0.01 | 65 |  | 135 | 0.008 | DGA is assessed as acceptable. | Oil quality is assessed as acceptable.
33000 | 2004 | 7 | 65.3 | 38 | 62.7 | 1165.3 | 0 | 1.5 | 0.5 | 0.6 | 0 | 7 | 0.01 | 75 |  | 50 | 0.01975 | DGA is assessed as acceptable. | Oil quality is assessed as acceptable.
33000 | 2004 | 7 | 72.6 | 33 | 56.2 | 1210.2 | 14.1 | 0.9 | 0 | 1.4 | 0 | 5 | 0.01 | 75 |  | 143 | 0.009 | DGA is assessed as acceptable. | Oil quality is assessed as acceptable.
33000 | 2004 | 7 | 49.2 | 40 | 45.8 | 1093.8 | 1.7 | 0.8 | 0.4 | 0.5 | 0 | 3 | 0.003 | 75 |  | 118 | 0.013 | DGA is assessed as acceptable. | Oil quality is assessed as acceptable. Corrosive IEC. Corrosive ASTM 4A.
33000 | 2004 | 7 | 72.1 | 34 | 47 | 949.9 | 3.7 | 2.9 | 6 | 12.5 | 0 | 6 | 0 | 68 |  | 80 | 0.016 | DGA is assessed as acceptable. | Oil quality is assessed as acceptable.
33000 | 2004 | 7 | 33.1 | 28 | 10.7 | 212.4 | 4.6 | 3.5 | 0.7 | 13.6 | 0 | 6 | 0.01 | 75 |  | 230 | 0.006 | Dissolved gas analysis is assessed as acceptable. | Oil quality is assessed as acceptable.
33000 | 2004 | 7 | 134.5 | 30 | 121.4 | 892.1 | 10.3 | 2 | 0.4 | 0.4 | 0 | 2 | 0 | 58 |  | 74 | 0.017 | DGA is assessed as acceptable. | Oil quality is assessed as acceptable.
33000 | 2004 | 7 | 131.2 | 66 | 120.9 | 1128.2 | 8.3 | 2 | 0 | 0 | 0 | 4 | 0.01 | 75 |  | 151 | 0.006 | DGA is assessed as acceptable. | Oil quality is assessed as acceptable.
33000 | 2004 | 7 | 41.1 | 29 | 36.9 | 627.4 | 2.5 | 1.1 | 0.2 | 0.4 | 0 | 2 | 0.01 | 71 |  | 245 | 0.006 | DGA is assessed as acceptable | Oil quality is assessed as acceptable.
33000 | 2004 | 7 | 41 | 43 | 36.7 | 743.2 | 1.8 | 1.2 | 0.4 | 0.4 | 0.5 | 1 | 0.01 | 75 |  | 186 | 0.005 | DGA is assessed as acceptable. | Oil quality is assessed as acceptable.
33000 | 2004 | 7 | 38.5 | 44 | 34.1 | 743.6 | 1.7 | 1.4 | 0.8 | 0.5 | 0 | 6 | 0.003 | 74 |  | 209 | 0.005 | DGA is assessed as acceptable. | Oil quality is assessed as acceptable.
33000 | 2004 | 7 | 44.1 | 40 | 36.8 | 744.7 | 5.6 | 1.2 | 0.2 | 0.3 | 0 | 4 | 0 | 77 |  | 150 | 0.011 | DGA is assessed as acceptable. | Oil quality is assessed as acceptable.
33000 | 2004 | 7 | 107.9 | 40 | 100.7 | 537.8 | 5.1 | 1.3 | 0.4 | 0.4 | 0 | 7 | 0.01 | 75 |  | 143 | 0.008 | DGA is assessed as acceptable. | Oil quality is assessed as acceptable.
33000 | 2004 | 7 | 95 | 38 | 85.8 | 1295.7 | 4.3 | 2 | 0 | 2.9 | 0 | 3 | 0.01 | 75 |  | 67 | 0.017 | DGA is assessed as acceptable. | Oil quality is assessed as acceptable.
33000 | 2004 | 7 | 85.5 | 66 | 76.1 | 1335.5 | 4.4 | 2.2 | 0.5 | 2.3 | 0 | 5 | 0.01 | 75 |  | 93 | 0.009 | DGA is assessed as acceptable. | Oil quality is assessed as acceptable.
33000 | 2004 | 7 | 65.4 | 43 | 54 | 1198.7 | 5.3 | 2.3 | 1.7 | 1.9 | 0.2 | 8 | 0.01 | 75 |  | 76 | 0.011 | DGA is assessed as acceptable. | Oil quality is assessed as acceptable.
33000 | 2004 | 7 | 83.1 | 27 | 63.9 | 1289.2 | 15.7 | 1.7 | 0.6 | 1.2 | 0 | 7 | 0.003 | 90 |  | 97 | 0.005 | DGA is assessed as acceptable. | Oil quality is assessed as acceptable.
33000 | 2004 | 7 | 297.6 | 50 | 266.9 | 1750.8 | 25.9 | 3.8 | 0.3 | 0.3 | 0.4 | 8 | 0.01 | 75 |  | 105 | 0.013 | DGA is assessed as acceptable. | Oil quality is assessed as acceptable.
33000 | 2004 | 7 | 125 | 35 | 115.3 | 1347.8 | 6.5 | 2.5 | 0.2 | 0.5 | 0 | 4 | 0.01 | 75 |  | 83 | 0.0123 | DGA is assessed as acceptable. | Oil quality is assessed as acceptable.
33000 | 2004 | 7 | 105.9 | 32 | 98.1 | 1426.4 | 5.6 | 1.7 | 0.1 | 0.4 | 0 | 5 | 0.01 | 75 |  | 167 | 0.005 | DGA is assessed as acceptable. | Oil quality is assessed as acceptable. Corrosive IEC. Corrosive ASTM 4A.
33000 | 2004 | 7 | 92.2 | 41.81 | 84.1 | 1399.4 | 5.4 | 2.1 | 0.2 | 0.4 | 0 | 6 | 0.001 | 86 |  | 101 | 0.009 | DGA is assessed as acceptable. | Oil quality is assessed as acceptable.
33000 | 2004 | 7 | 76.2 | 30 | 63.1 | 1176.8 | 10.2 | 1.8 | 0.2 | 0.9 | 0 | 6 | 0.007 | 71 |  | 151 | 0.006 | DGA is assessed as acceptable. | Oil quality is assessed as acceptable.
33000 | 2004 | 7 | 141.7 | 40 | 93.8 | 699.6 | 29.5 | 8.3 | 0 | 10.1 | 0 | 6 | 0.01 | 75 |  | 101 | 0.01 | DGA is assessed as acceptable. | Oil quality is assessed as acceptable.
33000 | 2004 | 7 | 82.6 | 38 | 69.9 | 661 | 8.6 | 1.5 | 0.9 | 1.7 | 0 | 3 | 0.01 | 75 |  | 54 | 0.019 | DGA is assessed as acceptable | Oil quality is assessed as acceptable.
33000 | 2004 | 7 | 92.4 | 42 | 76.3 | 861.3 | 12.6 | 1.4 | 1.1 | 1 | 0 | 4 | 0.01 | 73 |  | 30 | 0.034 | DGA is assessed as acceptable. | Oil quality is assessed as acceptable.
33000 | 2004 | 7 | 86.8 | 35 | 68.8 | 931.1 | 11.9 | 2.6 | 3 | 0.5 | 0 | 9 | 0.01 | 75 |  | 23 | 0.034 | DGA is assessed as acceptable. | Oil quality is assessed as acceptable.
33000 | 2004 | 7 | 91.3 | 42 | 63.1 | 972.3 | 15.3 | 1.9 | 4.7 | 2.2 | 4.1 | 5 | 0.01 | 87 |  | 20 | 0.033 | DGA is assessed as acceptable. | Oil quality is assessed as acceptable.
33000 | 2004 | 7 | 8.6 | 31 | 7.9 | 87.3 | 0 | 0.5 | 0 | 0.1 | 0.1 | 3 | 0.01 | 75 |  | 182 | 0.009 | Dissolved gas analysis is assessed as acceptable. | Oil quality is assessed as acceptable.
33000 | 2004 | 7 | 223.1 | 45 | 174.9 | 778.6 | 41.6 | 3.2 | 0.5 | 2.9 | 0 | 9 | 0 | 75 |  | 190 | 0.006 | DGA is assessed as acceptable. | Oil quality is assessed as acceptable.
33000 | 2004 | 7 | 133.7 | 45 | 54.4 | 348.8 | 65.8 | 4.3 | 1.5 | 1.1 | 6.6 | 13 | 0.01 | 75 |  | 116 | 0.008 | Acetylene level is high for a Vacuum OLTC. | Oil quality is assessed as acceptable.
33000 | 2004 | 7 | 188.6 | 42 | 150.4 | 1481.4 | 29.3 | 3.3 | 0 | 5.6 | 0 | 5 | 0.01 | 75 |  | 68 | 0.014 | DGA is assessed as acceptable. | Oil quality is assessed as acceptable.
33000 | 2004 | 7 | 111.4 | 39 | 95.4 | 1109.1 | 12.1 | 1.9 | 0.3 | 1.7 | 0 | 6 | 0.002 | 74 |  | 78 | 0.009 | DGA is assessed as acceptable. | Oil quality is assessed as acceptable.
33000 | 2004 | 7 | 138.7 | 33 | 100.7 | 1572 | 31.1 | 5.1 | 0.6 | 1.2 | 0 | 7 | 0.001 | 73 |  | 41 | 0.018 | DGA is assessed as acceptable. | Oil quality is assessed as acceptable. Corrosive IEC. Corrosive ASTM 4A.
33000 | 2004 | 7 | 89 | 43 | 70.5 | 1049.4 | 16.7 | 1.6 | 0.2 | 0 | 0 | 10 | 0.003 | 74 |  | 66 | 0.009 | DGA is assessed as acceptable. | Oil quality is assessed as acceptable.
33000 | 2004 | 7 | 27.4 | 44 | 24 | 134.2 | 2.7 | 0.7 | 0 | 0 | 0 | 5 | 0.01 | 74 |  | 41 | 0.038 | Dissolved gas analysis is assessed as acceptable. | Oil quality is assessed as acceptable.
33000 | 2004 | 7 | 78.1 | 42 | 76.7 | 554 | 0 | 1.4 | 0 | 0 | 0 | 3 | 0.01 | 75 |  | 148 | 0.03 | DGA is assessed as acceptable. | Oil quality is assessed as acceptable.
33000 | 2004 | 7 | 84.3 | 30 | 69.8 | 852.8 | 12.8 | 1.3 | 0.4 | 0 | 0 | 7 | 0.01 | 69 |  | 58 | 0.028 | DGA is assessed as acceptable. | Oil quality is assessed as acceptable.
33000 | 2004 | 7 | 106.2 | 36 | 85.4 | 1026.6 | 17.7 | 1.2 | 1.7 | 0.1 | 0.1 | 5 | 0.002 | 75 |  | 71 | 0.018 | DGA is assessed as acceptable. | Oil quality is assessed as acceptable. Corrosive IEC. Corrosive ASTM 4A.
33000 | 2004 | 7 | 111.9 | 41.81 | 86.4 | 997.2 | 17.6 | 1.9 | 5.2 | 0.8 | 0 | 5 | 0.003 | 75 |  | 50 | 0.02 | DGA is assessed as acceptable. | Oil quality is assessed as acceptable.
33000 | 2004 | 7 | 74.6 | 40 | 53.1 | 903.5 | 15.4 | 1.5 | 2.9 | 1.7 | 0 | 5 | 0.002 | 73 |  | 34 | 0.024 | DGA is assessed as acceptable. | Oil quality is assessed as acceptable.
33000 | 2004 | 7 | 96.1 | 27 | 64.3 | 892.5 | 27.4 | 2.3 | 2.1 | 0 | 0 | 10 | 0.001 | 80 |  | 38 | 0.02 | DGA is assessed as acceptable. | Oil quality is assessed as acceptable.
33000 | 2004 | 7 | 115.5 | 28 | 83.4 | 569.8 | 23.8 | 2.5 | 0.6 | 5.2 | 0 | 8 | 0.01 | 75 |  | 31 | 0.02 | DGA is assessed as acceptable. | Oil quality is assessed as acceptable.
33000 | 2004 | 7 | 115.1 | 26 | 95.6 | 878.4 | 13.1 | 1.8 | 1.1 | 3.5 | 0 | 2 | 0.01 | 75 |  | 40 | 0.022 | DGA is assessed as acceptable. | Oil quality is assessed as acceptable.
33000 | 2004 | 7 | 96.9 | 32 | 81.3 | 1024.2 | 11.4 | 1.1 | 0.8 | 2.3 | 0 | 3 | 0.01 | 75 |  | 41 | 0.021 | DGA is assessed as acceptable. | Oil quality is assessed as acceptable. Corrosive IEC. Corrosive ASTM 4A.
33000 | 2004 | 7 | 88 | 30 | 67.6 | 1058.7 | 16.2 | 1.8 | 0.9 | 1.5 | 0 | 3 | 0.013 | 100 |  | 17 | 0.035 | DGA is assessed as acceptable. | Oil quality is assessed as acceptable.
33000 | 2004 | 7 | 97.4 | 28 | 66.5 | 1083 | 26.8 | 1.5 | 1.5 | 1.1 | 0 | 1 | 0.02 | 85 |  | 12 | 0.032 | DGA is assessed as acceptable. | Oil quality is assessed as acceptable.
33000 | 2004 | 7 | 153.3 | 50 | 140.7 | 584.2 | 10.6 | 1.6 | 0.1 | 0.3 | 0 | 5 | 0.01 | 75 |  | 82 | 0.034 | Dissolved gas analysis is assessed as acceptable. | Oil quality is assessed as acceptable.
33000 | 2004 | 7 | 441.7 | 55 | 188.4 | 1497.3 | 65.6 | 45 | 6.2 | 136.5 | 0 | 5 | 0.01 | 75 |  | 8 | 0.078 | DGA suggests mild oil overheating has occurred. | Oil quality is assessed as acceptable.
33000 | 2004 | 7 | 1001.6 | 45 | 501.5 | 3143.1 | 409.8 | 20.3 | 6 | 64 | 0 | 12 | 0.035 | 39 |  | 10 | 0.025 | Carbon oxides and hydrogen gas levels are increased. | Breakdown voltage is slightly low. Other oil quality results are assessed as acceptable.
33000 | 2004 | 7 | 474.2 | 45 | 306.2 | 2766.8 | 102.4 | 12.7 | 4.7 | 48.2 | 0 | 12 | 0.042 | 75 |  | 3 | 0.094 | DGA is assessed as acceptable. | Oil quality is assessed as acceptable. Corrosive IEC. Corrosive ASTM 4B.
33000 | 2004 | 7 | 209 | 34 | 141.7 | 2006.1 | 46.1 | 5.5 | 3.3 | 12.4 | 0 | 13 | 0.05 | 75 |  | 4 | 0.063 | DGA is assessed as acceptable. | Oil quality is assessed as acceptable. Corrosive IEC. Corrosive ASTM 4B.
33000 | 2004 | 7 | 127.9 | 40 | 94.9 | 1243.8 | 26.8 | 2.4 | 1 | 2.8 | 0 | 15 | 0.048 | 100 |  | 8 | 0.031 | DGA is assessed as acceptable. | Oil quality is assessed as acceptable. Corrosive IEC. Corrosive ASTM 4B.
33000 | 2004 | 7 | 510.5 | 42 | 125.9 | 1206.7 | 320.1 | 27.1 | 2.4 | 35 | 0 | 29 | 0 | 17 |  | 34 | 0.011 | Dissolved hydrocarbon gas levels are high for new transformer. | Moisture content is high for new transformer. Breakdown voltage is very low. Other oil quality results are assessed as acceptable. Possible sample contamination.
33000 | 2004 | 7 | 359.8 | 40 | 178.8 | 1924.7 | 132.5 | 7.4 | 4.1 | 37 | 0 | 6 | 0.036 | 57 |  | 3 | 0.084 | DGA is assessed as acceptable. | Oil quality is assessed as acceptable.
33000 | 2004 | 7 | 474.3 | 40 | 296.2 | 2733.9 | 141.8 | 8 | 3.3 | 25 | 0 | 14 | 0.052 | 75 |  | 4 | 0.056 | DGA is assessed as acceptable. | Oil quality is assessed as acceptable. Corrosive IEC. Corrosive ASTM 4B.
33000 | 2004 | 7 | 118.3 | 39 | 87.7 | 1350.2 | 24.9 | 3 | 0.9 | 1.8 | 0 | 8 | 0.05 | 75 |  | 7 | 0.032 | DGA is assessed as acceptable. | Oil quality is assessed as acceptable.
33000 | 2004 | 7 | 60.5 | 41.81 | 43.6 | 217.9 | 14.6 | 1.2 | 0.1 | 1 | 0 | 2 | 0.01 | 50 |  | 192 | 0.011 | DGA is assessed as acceptable. | Oil quality is assessed as acceptable.
33000 | 2004 | 7 | 74.4 | 18 | 58 | 341 | 10 | 3 | 0.4 | 2 | 1 | 2 | 0.01 | 75 |  | 320 | 0.003 | DGA is assessed as acceptable. | Oil quality is assessed as acceptable. Tested to be uncontaminated by PCB.
33000 | 2004 | 7 | 197 | 42 | 150.9 | 1017 | 38.6 | 3.8 | 0.7 | 3 | 0 | 4 | 0.012 | 75 |  | 15 | 0.018 | DGA is assessed as acceptable. | DDF increased and Resistivity reduced however oil quality is assessed as acceptable.
33000 | 2004 | 7 | 168.1 | 36 | 139.2 | 1378.3 | 24 | 3.1 | 0.5 | 1.3 | 0 | 9 | 0.011 | 75 |  | 10 | 0.027 | DGA is assessed as acceptable. | Oil quality is assessed as acceptable. Corrosive IEC. Corrosive ASTM 4A.
33000 | 2004 | 7 | 100.3 | 41 | 85.6 | 1057.7 | 11.6 | 2.1 | 0.3 | 0.7 | 0 | 6 | 0.013 | 72 |  | 21 | 0.014 | DGA is assessed as acceptable. | Oil quality is assessed as acceptable. Corrosive IEC. Corrosive ASTM 4A.
33000 | 2004 | 7 | 26.4 | 40 | 17.3 | 130.3 | 8.7 | 0.4 | 0 | 0 | 0 | 5 | 0.01 | 75 |  | 54 | 0.037 | Dissolved gas analysis is assessed as acceptable. Oil quality is assessed as acceptable. Comments are based on the analysis results without prior knowledge of any history or operating parameters of the transformer.
33000 | 2004 | 7 | 206.3 | 44 | 81.1 | 1009.8 | 43.7 | 14.7 | 2.5 | 64.3 | 0 | 2 | 0.01 | 75 |  | 11 | 0.043 | DGA is assessed as acceptable. | Oil quality is assessed as acceptable.
33000 | 2004 | 7 | 316.3 | 49 | 154.4 | 1342.3 | 125.4 | 6.2 | 2.5 | 27.8 | 0 | 8 | 0.025 | 95 |  | 9 | 0.03 | DGA is assessed as acceptable at present. | Oil quality is assessed as acceptable.
33000 | 2004 | 7 | 328 | 49 | 239.1 | 2068.3 | 77.2 | 4.8 | 1.8 | 5.1 | 0 | 10 | 0.049 | 76 |  | 8 | 0.031 | DGA is assessed as acceptable. | Oil quality is assessed as acceptable.
33000 | 2004 | 7 | 225.7 | 41 | 177.9 | 1815.4 | 40.5 | 4.2 | 1.3 | 1.8 | 0 | 10 | 0.059 | 96 |  | 7 | 0.031 | DGA is assessed as acceptable. | Oil quality is assessed as acceptable.
33000 | 2004 | 7 | 142.5 | 24 | 112.2 | 1439.1 | 24.3 | 2.8 | 1.1 | 2.1 | 0 | 15 | 0.059 | 82 |  | 4 | 0.074 | DGA is assessed as acceptable. | Oil quality is assessed as acceptable.
33000 | 2004 | 7 | 142.2 | 60 | 128.1 | 653.5 | 9.9 | 1.5 | 2.1 | 0.6 | 0 | 8 | 0.01 | 75 |  | 63 | 0.03 | DGA is assessed as acceptable. | Oil quality is assessed as acceptable.
33000 | 2004 | 7 | 87.8 | 48 | 78.4 | 854.1 | 6.2 | 1.7 | 0.2 | 1.3 | 0 | 7 | 0.01 | 36 |  | 80 | 0.026 | DGA is assessed as acceptable. | Breakdown voltage is decreased. Other oil quality results are assessed as acceptable.
33000 | 2004 | 7 | 305 | 56 | 124 | 1247 | 92 | 15 | 4 | 70 | 0 | 2 | 0.014 | 75 |  | 13 | 0.025 | DGA suggests mild oil overheating has occurred. | Oil quality is assessed as acceptable.
33000 | 2004 | 7 | 419.8 | 50 | 168.5 | 1213 | 145.6 | 19.8 | 4 | 81.9 | 0 | 2 | 0.017 | 75 |  | 17 | 0.02 | Dissolved gas levels are relatively stable and assessed as acceptable. | Oil quality is assessed as acceptable.
33000 | 2004 | 7 | 498.8 | 51 | 200.4 | 2029.5 | 200.7 | 11.8 | 4.8 | 81.1 | 0 | 4 | 0.026 | 45 |  | 10 | 0.024 | DGA is assessed as acceptable. | Oil quality is assessed as acceptable.
33000 | 2004 | 7 | 504.4 | 57 | 208.9 | 1939.2 | 249.4 | 6.4 | 3.4 | 36.3 | 0 | 5 | 0.026 | 61 |  | 6 | 0.039 | DGA is assessed as acceptable. | Oil quality is assessed as acceptable.
33000 | 2004 | 7 | 297 | 38 | 161.5 | 1912 | 124.8 | 2.8 | 1.5 | 6.4 | 0 | 9 | 0.043 | 75 |  | 8 | 0.03 | DGA is assessed as acceptable. | Oil quality is assessed as acceptable. Corrosive IEC. Corrosive ASTM 4A.
33000 | 2004 | 7 | 198.6 | 42 | 136.7 | 1661.8 | 56.5 | 2.4 | 0.9 | 2.1 | 0 | 15 | 0.056 | 81 |  | 8 | 0.026 | DGA is assessed as acceptable. | Oil quality is assessed as acceptable.
33000 | 2004 | 7 | 48.9 | 28 | 36.2 | 179 | 11.8 | 0.6 | 0.1 | 0.2 | 0 | 3 | 0.01 | 75 |  | 158 | 0.01 | Dissolved gas analysis is assessed as acceptable. Oil quality is assessed as acceptable.
33000 | 2004 | 7 | 206.5 | 36 | 179.8 | 861.1 | 19.2 | 3 | 1.7 | 2.8 | 0 | 4 | 0.01 | 75 |  | 45 | 0.024 | DGA is assessed as acceptable. | Oil quality is assessed as acceptable.
33000 | 2004 | 7 | 149.2 | 29 | 94.9 | 1198.9 | 37.6 | 4.8 | 1.7 | 10.2 | 0 | 1 | 0.01 | 75 |  | 15 | 0.028 | DGA is assessed as acceptable. | Oil quality is assessed as acceptable.
33000 | 2004 | 7 | 407 | 44 | 225 | 2032 | 162 | 6 | 3 | 11 | 0 | 5 | 0.037 | 71 |  | 12 | 0.022 | DGA is assessed as acceptable. | Oil quality is assessed as acceptable. Corrosive IEC. Corrosive ASTM 4B
33000 | 2004 | 7 | 149.7 | 38 | 106.8 | 1649.6 | 33.9 | 3.8 | 1.4 | 3.8 | 0 | 8 | 0.043 | 74 |  | 4 | 0.051 | DGA is assessed as acceptable. | Oil quality is assessed as acceptable.
33000 | 2004 | 7 | 107 | 32 | 78.7 | 1315.5 | 21.3 | 2.1 | 2.8 | 2.1 | 0 | 8 | 0.049 | 85 |  | 7 | 0.033 | DGA is assessed as acceptable. | Oil quality is assessed as acceptable.
33000 | 2004 | 7 | 11.5 | 32 | 6.6 | 116.9 | 3.7 | 1 | 0.2 | 0 | 0 | 4 | 0.01 | 75 |  | 49 | 0.043 | Dissolved gas analysis is assessed as acceptable. Oil quality is assessed as acceptable. Comments are based on the analysis results without prior knowledge of any history or operating parameters of the transformer.
33000 | 2004 | 7 | 163.7 | 33 | 120.7 | 753.3 | 30.9 | 3.1 | 1.5 | 7.5 | 0 | 6 | 0.01 | 75 |  | 33 | 0.042 | DGA is assessed as acceptable. | Oil quality is assessed as acceptable.
33000 | 2004 | 7 | 153.3 | 38 | 108.5 | 1205.1 | 32 | 4.3 | 3.4 | 5.1 | 0 | 2 | 0.01 | 75 |  | 17 | 0.032 | DGA is assessed as acceptable. | Oil quality is assessed as acceptable.
33000 | 2004 | 7 | 213.2 | 40 | 92.8 | 1123.5 | 91 | 3.9 | 2.2 | 23.3 | 0 | 1 | 0.018 | 86 |  | 15 | 0.017 | DGA is assessed as acceptable. | Oil quality is assessed as acceptable.
33000 | 2004 | 7 | 255.7 | 41 | 138.3 | 2243.2 | 98.8 | 3.4 | 3.4 | 11.8 | 0 | 17 | 0.039 | 98 |  | 8 | 0.027 | DGA is assessed as acceptable. | Oil quality is assessed as acceptable.
33000 | 2004 | 7 | 155.3 | 36 | 88.7 | 1352.3 | 59.2 | 2.6 | 1.1 | 3.7 | 0 | 11 | 0.048 | 65 |  | 6 | 0.038 | DGA is assessed as acceptable. | Oil quality is assessed as acceptable.
33000 | 2004 | 7 | 120.8 | 42 | 93.6 | 832.8 | 20.4 | 1.7 | 0.9 | 4.2 | 0 | 3 | 0.01 | 75 |  | 22 | 0.03037 | DGA is assessed as acceptable. | Oil quality is assessed as acceptable.
33000 | 2004 | 7 | 114.3 | 34 | 95.6 | 1000.8 | 13.5 | 1.8 | 1.1 | 2.3 | 0 | 6 | 0.01 | 70 |  | 40 | 0.028 | DGA is assessed as acceptable. | Oil quality is assessed as acceptable.
33000 | 2004 | 7 | 108.4 | 47 | 87.1 | 1050 | 16.5 | 1.8 | 1.3 | 1.7 | 0 | 5 | 0.008 | 97 |  | 29 | 0.027 | DGA is assessed as acceptable. | Oil quality is assessed as acceptable.
33000 | 2004 | 7 | 109.7 | 42 | 82.5 | 1122.5 | 21.4 | 2.1 | 0.7 | 3 | 0 | 8 | 0.008 | 82 |  | 16 | 0.04 | DGA is assessed as acceptable. | Oil quality is assessed as acceptable.
33000 | 2004 | 7 | 120.4 | 24 | 95.8 | 409.5 | 17.8 | 2.6 | 0.5 | 3.4 | 0.3 | 7 | 0.01 | 75 |  | 108 | 0.01 | DGA is assessed as acceptable. | Oil quality is assessed as acceptable.
33000 | 2004 | 7 | 98.2 | 36 | 81 | 769.2 | 10.4 | 2.2 | 0.5 | 4.1 | 0 | 4 | 0.01 | 71 |  | 57 | 0.022 | DGA is assessed as acceptable. | Oil quality is assessed as acceptable.
33000 | 2004 | 7 | 108.6 | 45 | 83.4 | 970 | 19.6 | 2.4 | 0.7 | 2.5 | 0 | 6 | 0.006 | 50 |  | 54 | 0.021 | DGA is assessed as acceptable. | Oil quality is assessed as acceptable.
33000 | 2004 | 7 | 131.1 | 35 | 102.2 | 1168.3 | 21.8 | 3.6 | 0.7 | 2.8 | 0 | 10 | 0.009 | 79 |  | 38 | 0.024 | DGA is assessed as acceptable. | Oil quality is assessed as acceptable. Corrosive IEC. Corrosive ASTM 4A.
33000 | 2004 | 7 | 129.7 | 45 | 92.4 | 1225.3 | 27 | 4.5 | 1 | 4.8 | 0 | 4 | 0.009 | 88 |  | 17 | 0.041 | DGA is assessed as acceptable. | Oil quality is assessed as acceptable. Corrosive IEC. Corrosive ASTM 4B
33000 | 2004 | 7 | 169.6 | 28 | 129.2 | 891.8 | 22.6 | 7.3 | 1.2 | 4 | 5.3 | 4 | 0.01 | 75 |  | 55.5 | 0.023 | DGA is assessed as acceptable. | Oil quality is assessed as acceptable.
33000 | 2004 | 7 | 162.4 | 38 | 128 | 531 | 18 | 7 | 2 | 7 | 0.4 | 6 | 0.01 | 75 |  | 52 | 0.02 | DGA is assessed as acceptable. | Oil quality is assessed as acceptable.
33000 | 2004 | 7 | 184.8 | 60 | 108.2 | 1371.4 | 70.8 | 1.7 | 1.2 | 2.9 | 0 | 4 | 0.024 | 75 |  | 11 | 0.028 | DGA is assessed as acceptable. | Oil quality is assessed as acceptable. Corrosive IEC. Corrosive ASTM 4A.
33000 | 2004 | 7 | 241.5 | 47 | 119.3 | 1801.4 | 112.3 | 2.7 | 2.5 | 4.1 | 0.6 | 6 | 0.026 | 61 |  | 10 | 0.022 | DGA is assessed as acceptable at present. | Oil quality is assessed as acceptable.
33000 | 2004 | 7 | 12.2 | 40 | 7.2 | 64.7 | 4.7 | 0.3 | 0 | 0 | 0 | 3 | 0.01 | 75 |  | 89 | 0.015 | Dissolved gas analysis is assessed as acceptable. Oil quality is assessed as acceptable. Comments are based on the analysis results without prior knowledge of any history or operating parameters of the transformer.
33000 | 2004 | 7 | 146.6 | 40 | 108.6 | 376.6 | 35.6 | 1.7 | 0.2 | 0.5 | 0 | 4 | 0.01 | 72 |  | 52 | 0.022 | Dissolved gas analysis is assessed as acceptable. Oil quality is assessed as acceptable. Comments are based on the analysis results without prior knowledge of any history or operating parameters of the transformer.
33000 | 2004 | 7 | 229 | 40 | 30.8 | 245.3 | 143.8 | 6.2 | 4.9 | 1.7 | 41.6 | 5 | 0.01 | 75 |  | 144 | 0.006 | Acetylene level is abnormal for Reinhaussen Vacuum OLTC. Oil quality is assessed as acceptable. RECOMMEND RESAMPLE IN 3 MONTHS TO MONITOR TREND. Comments are based on the analysis results without prior knowledge of any history or operating parameters
33000 | 2004 | 7 | 118.6 | 22 | 100.8 | 686.6 | 10.4 | 5.5 | 0 | 1.9 | 0 | 1 | 0.01 | 63 |  | 88.1 | 0.019 | DGA is assessed as acceptable. | Oil quality is assessed as acceptable.
33000 | 2004 | 7 | 183.8 | 42 | 82.9 | 1104.1 | 38.1 | 10.8 | 2.4 | 49.6 | 0 | 2 | 0.01 | 75 |  | 13 | 0.041 | DGA is assessed as acceptable. | Oil quality is assessed as acceptable.
33000 | 2004 | 7 | 609.1 | 38 | 245.5 | 1686.9 | 307.1 | 14.4 | 3.5 | 38.6 | 0 | 1 | 0.029 | 77 |  | 12 | 0.019 | DGA is assessed as acceptable. | Oil quality is assessed as acceptable.
33000 | 2004 | 7 | 293.9 | 30 | 146.4 | 1718.2 | 135.5 | 2.6 | 1.2 | 8.2 | 0 | 6 | 0.038 | 95 |  | 7 | 0.033 | DGA is assessed as acceptable. | Oil quality is assessed as acceptable. Corrosive IEC. Corrosive ASTM 4A.
33000 | 2004 | 7 | 227.2 | 30 | 143 | 1508.1 | 79.1 | 2.1 | 0.9 | 2.1 | 0 | 14 | 0.049 | 72 |  | 13 | 0.019 | DGA is assessed as acceptable. | Oil quality is assessed as acceptable.
33000 | 2004 | 7 | 20.8 | 29 | 11.5 | 115.4 | 5.4 | 0.8 | 1.2 | 0.2 | 1.7 | 2 | 0.01 | 75 |  | 97 | 0.025 | Dissolved gas analysis is assessed as acceptable. Oil quality is assessed as acceptable. Comments are based on the analysis results without prior knowledge of any history or operating parameters of the transformer.
33000 | 2004 | 7 | 157 | 31 | 131.5 | 557.6 | 15.7 | 3.8 | 1.5 | 3.5 | 1 | 8 | 0.01 | 75 |  | 23 | 0.045 | DGA is assessed as acceptable. | Oil quality is assessed as acceptable.
33000 | 2004 | 7 | 163.5 | 37 | 82.4 | 1032.7 | 22.9 | 10.4 | 2.1 | 45.7 | 0 | 3 | 0.01 | 75 |  | 14 | 0.039 | DGA suggests mild oil overheating has occurred. | Oil quality is assessed as acceptable.
33000 | 2004 | 7 | 232.5 | 32 | 108.6 | 1334.9 | 51.3 | 15.7 | 2.6 | 54.3 | 0 | 25 | 0.01 | 22 |  | 7 | 0.084 | DGA is assessed as acceptable. | Breakdown voltage is low. Other oil quality results are assessed as acceptable.
33000 | 2004 | 7 | 167.9 | 38 | 83.1 | 1082 | 62.2 | 3.8 | 1.5 | 17.3 | 0 | 1 | 0.017 | 75 |  | 9 | 0.027 | DGA is assessed as acceptable. | Oil quality is assessed as acceptable.
33000 | 2004 | 7 | 212.7 | 38 | 119.5 | 1898.6 | 71.4 | 5 | 4.5 | 12.3 | 0 | 19 | 0.036 | 82 |  | 5 | 0.046 | DGA is assessed as acceptable. | Oil quality is assessed as acceptable.
33000 | 2004 | 7 | 167 | 34 | 112.2 | 1404.6 | 47.8 | 3 | 1 | 3 | 0 | 8 | 0.047 | 85 |  | 13 | 0.018 | DGA is assessed as acceptable. | Oil quality is assessed as acceptable.
33000 | 2004 | 7 | 106.8 | 36 | 101.2 | 592.5 | 3 | 1.8 | 0.4 | 0.4 | 0 | 6 | 0 | 75 |  | 105 | 0.008 | DGA is assessed as acceptable. | Oil quality is assessed as acceptable.
33000 | 2004 | 7 | 131.8 | 41.81 | 99.6 | 1103.7 | 28.2 | 2.1 | 1.5 | 0.4 | 0 | 2 | 0 | 75 |  | 94 | 0.006 | DGA is assessed as acceptable. | Oil quality is assessed as acceptable.
33000 | 2004 | 7 | 126.5 | 34 | 114.2 | 1123.2 | 6.4 | 2.1 | 3.4 | 0.3 | 0.1 | 4 | 0.001 | 68 |  | 158 | 0.006 | DGA is assessed as acceptable. | Oil quality is assessed as acceptable. Corrosive IEC. Corrosive ASTM 4A.
33000 | 2004 | 7 | 128.2 | 37 | 118.5 | 1300 | 1.7 | 2.3 | 5.5 | 0.2 | 0 | 4 | 0.004 | 95 |  | 46 | 0.01 | DGA is assessed as acceptable. | Oil quality is assessed as acceptable.
33000 | 2004 | 7 | 114.4 | 37 | 100.9 | 1152.9 | 3.2 | 3.5 | 6.8 | 0 | 0 | 3 | 0.001 | 77 |  | 131 | 0.005 | DGA is assessed as acceptable. | Oil quality is assessed as acceptable.
33000 | 2004 | 7 | 2700 | 30 | 279 | 189 | 905 | 210 | 392 | 18 | 896 | 14 | 0 | 56 |  | 683 | 0.003 | Dissolved gas analysis suggests Arcing with power follow through. Carbon oxides suggest possible cellulose involvement. | Oil quality is assessed as acceptable.
33000 | 2004 | 7 | 10.5 | 30 | 7 | 189 | 1 | 1 | 0.5 | 0 | 1 | 6 | 0 | 64 |  | 231 | 0.003 | DGA is assessed as acceptable. | Oil quality is assessed as acceptable.
33000 | 2004 | 7 | 83.8 | 43 | 76.3 | 429.2 | 5 | 1.4 | 0.3 | 0.7 | 0.1 | 5 | 0 | 75 |  | 217 | 0.004 | DGA is assessed as acceptable. | Oil quality is assessed as acceptable.
33000 | 2004 | 7 | 97.3 | 45 | 90.5 | 387 | 5.4 | 1.4 | 0 | 0 | 0 | 8 | 0.01 | 75 |  | 175 | 0.005 | DGA is assessed as acceptable. | Oil quality is assessed as acceptable.
33000 | 2004 | 7 | 122.7 | 31 | 113.4 | 469.4 | 6.8 | 1.6 | 0.4 | 0.5 | 0 | 7 | 0.01 | 75 |  | 209 | 0.006 | DGA is assessed as acceptable. | Oil quality is assessed as acceptable.
33000 | 2004 | 7 | 130.4 | 43 | 120.4 | 931.2 | 3.5 | 1.9 | 4.1 | 0.5 | 0 | 4 | 0.01 | 75 |  | 209 | 0.005 | DGA is assessed as acceptable. | Oil quality is assessed as acceptable.
33000 | 2004 | 7 | 160.2 | 60 | 143 | 1213.6 | 2.7 | 2.4 | 12.1 | 0 | 0 | 4 | 0.01 | 75 |  | 144 | 0.006 | DGA is assessed as acceptable. | Oil quality is assessed as acceptable. Corrosive IEC. Corrosive ASTM 4A.
33000 | 2004 | 7 | 150 | 49 | 132.7 | 1129.4 | 1.7 | 1.9 | 13.5 | 0.2 | 0 | 5 | 0.005 | 89 |  | 108 | 0.01 | DGA is assessed as acceptable. | Oil quality is assessed as acceptable. Corrosive IEC. Corrosive ASTM 4A.
33000 | 2004 | 7 | 134.1 | 40 | 110.9 | 1009.4 | 13.1 | 4.4 | 0.5 | 3.9 | 1.3 | 7 | 0 | 75 |  | 52 | 0.019 | DGA is assessed as acceptable. | Oil quality is assessed as acceptable.
33000 | 2004 | 7 | 83.1 | 40 | 67.7 | 1158.5 | 8.3 | 3.2 | 1.2 | 2.7 | 0 | 5 | 0.01 | 75 |  | 92 | 0.007 | DGA is assessed as acceptable. | Oil quality is assessed as acceptable. Corrosive IEC. Corrosive ASTM 4A.
33000 | 2004 | 7 | 118 | 32 | 61.8 | 1381.9 | 37.9 | 5.5 | 6.1 | 6.7 | 0 | 0 | 0.007 | 78 |  | 38 | 0.011 | DGA is assessed as acceptable. | Oil quality is assessed as acceptable.
33000 | 2004 | 7 | 317.4 | 37 | 136.4 | 2138 | 168.8 | 3.9 | 4.7 | 3.6 | 0 | 9 | 0.028 | 90 |  | 21 | 0.012 | DGA is assessed as acceptable. | Oil quality is assessed as acceptable.
33000 | 2004 | 7 | 187.5 | 45 | 45.4 | 288.7 | 106.3 | 4.6 | 3 | 1.4 | 26.8 | 13 | 0.01 | 71 |  | 90 | 0.011 | Acetylene level is high for a Vacuum OLTC. | Oil quality is assessed as acceptable.
33000 | 2004 | 7 | 202.2 | 45 | 172.4 | 612.1 | 23.3 | 4.2 | 0.4 | 1.9 | 0 | 12 | 0.01 | 75 |  | 37 | 0.036 | DGA is assessed as acceptable. | Oil quality is assessed as acceptable.
33000 | 2004 | 7 | 364.9 | 44 | 116.2 | 1132.1 | 52.7 | 31.6 | 4.7 | 159.7 | 0 | 5 | 0.011 | 75 |  | 8 | 0.058 | DGA suggests mild oil overheating has occurred. | Oil quality is assessed as acceptable.
33000 | 2004 | 7 | 349.6 | 37 | 119.9 | 1291 | 87.8 | 18.6 | 4.4 | 118.9 | 0 | 4 | 0.016 | 75 |  | 5 | 0.074 | Dissolved gas levels are relatively stable. | Oil quality is assessed as acceptable.
33000 | 2004 | 7 | 593.6 | 42 | 255.2 | 1795.3 | 255.4 | 16.6 | 3.6 | 62.8 | 0 | 6 | 0.024 | 71 |  | 8 | 0.032 | DGA is assessed as acceptable. | Oil quality is assessed as acceptable.
33000 | 2004 | 7 | 644 | 39 | 389.2 | 3915.2 | 204.3 | 15.1 | 5.5 | 29.9 | 0 | 15 | 0.053 | 56 |  | 3 | 0.091 | DGA is assessed as acceptable. | Oil quality is assessed as acceptable. Corrosive IEC. Corrosive ASTM 4B.
33000 | 2004 | 7 | 290.8 | 48 | 214.3 | 2243.3 | 64.6 | 4.4 | 2.2 | 5.3 | 0 | 16 | 0.061 | 92 |  | 5 | 0.044 | DGA is assessed as acceptable. | Oil quality is assessed as acceptable.
33000 | 2004 | 7 | 179.6 | 57 | 165.1 | 1918.9 | 8.2 | 3.9 | 0.6 | 1.8 | 0 | 7 | 0 | 75 |  | 76 | 0.012 | DGA is assessed as acceptable. | Oil quality is assessed as acceptable.
33000 | 2004 | 7 | 122.4 | 39 | 107.6 | 1427.8 | 7 | 3.3 | 2.1 | 2.1 | 0.3 | 5 | 0.01 | 75 |  | 70 | 0.01 | DGA is assessed as acceptable. | Oil quality is assessed as acceptable. Corrosive IEC. Corrosive ASTM 4A.
33000 | 2004 | 7 | 177.1 | 76 | 157.8 | 1991.2 | 14.2 | 3.6 | 0.6 | 0.9 | 0 | 10 | 0.006 | 70 |  | 69 | 0.011 | DGA is assessed as acceptable. | Oil quality is assessed as acceptable. Corrosive IEC. Corrosive ASTM 4A.
33000 | 2004 | 7 | 115.1 | 62 | 96.7 | 1733.5 | 13.4 | 2.2 | 1.5 | 1.3 | 0 | 9 | 0.001 | 76 |  | 65 | 0.008 | DGA is assessed as acceptable. | Oil quality is assessed as acceptable.
33000 | 2004 | 7 | 133.7 | 30 | 105.5 | 646.7 | 26.1 | 1.9 | 0 | 0.2 | 0 | 5 | 0.01 | 75 |  | 37 | 0.016 | DGA is assessed as acceptable. | Oil quality is assessed as acceptable.
33000 | 2004 | 7 | 134.3 | 24 | 109.2 | 887.4 | 20.1 | 4.5 | 0.2 | 0.3 | 0 | 3 | 0.004 | 90 |  | 109 | 0.008 | DGA is assessed as acceptable. | Oil quality is assessed as acceptable. Corrosive IEC. Corrosive ASTM 4A.
33000 | 2004 | 7 | 107 | 15 | 87.3 | 875.5 | 17.3 | 1.8 | 0.2 | 0.4 | 0 | 3 | 0.003 | 76 |  | 62 | 0.013 | DGA is assessed as acceptable. | Oil quality is assessed as acceptable.
33000 | 2004 | 7 | 106 | 28 | 86.6 | 893.4 | 16.8 | 1.9 | 0.3 | 0.4 | 0 | 5 | 0.004 | 84 |  | 94 | 0.008 | DGA is assessed as acceptable. | Oil quality is assessed as acceptable.
33000 | 2003 | 8 | 258.1 | 50 | 231.9 | 1097.6 | 18.5 | 4 | 1.6 | 2.1 | 0 | 4 | 0.01 | 75 |  | 36 | 0.049 | The test results are assessed as acceptable. | Oil quality is assessed as acceptable.
33000 | 2003 | 8 | 290.2 | 50 | 220.3 | 1168.2 | 49 | 7.9 | 0.9 | 12.1 | 0 | 11 | 0.01 | 70 |  | 26 | 0.039 | The test results are assessed as acceptable. | Oil quality is assessed as acceptable.
33000 | 2003 | 8 | 109.7 | 40 | 98.1 | 960.5 | 4 | 1.9 | 1.2 | 4.5 | 0 | 2 | 0.01 | 69 |  | 26 | 0.051 | DGA is assessed as acceptable. | Oil quality is assessed as acceptable.
33000 | 2003 | 8 | 160.1 | 46 | 99.7 | 1020 | 22.1 | 10.9 | 1.7 | 25.7 | 0 | 3 | 0.01 | 75 |  | 8 | 0.091 | DGA is assessed as acceptable. | Oil quality is assessed as acceptable.
33000 | 2003 | 8 | 314.4 | 78 | 166 | 1431.9 | 115.6 | 5.3 | 2.4 | 25.1 | 0 | 3 | 0.024 | 75 |  | 19 | 0.019 | DGA is assessed as acceptable. | Oil quality is assessed as acceptable. Corrosive IEC. Corrosive ASTM 4B.
33000 | 2003 | 8 | 359.1 | 38 | 230.3 | 2312.6 | 111 | 5 | 2.1 | 10.7 | 0 | 12 | 0.043 | 85 |  | 6.3 | 0.048 | DGA is assessed as acceptable. | Oil quality is assessed as acceptable.
33000 | 2003 | 8 | 187.1 | 45 | 143.1 | 1668.8 | 36.2 | 2.6 | 1.6 | 3.5 | 0.1 | 12 | 0.048 | 77 |  | 10 | 0.024 | DGA is assessed as acceptable. | Oil quality is assessed as acceptable.
33000 | 2003 | 8 | 322.2 | 46 | 247.9 | 813 | 66.1 | 5.5 | 0.9 | 1.8 | 0 | 6 | 0.01 | 75 |  | 227 | 0.004 | The test results are assessed as acceptable. | Oil quality is assessed as acceptable.
33000 | 2003 | 8 | 89.2 | 34 | 79.3 | 713.7 | 5.3 | 2.2 | 0.6 | 1.8 | 0 | 7 | 0.01 | 75 |  | 65 | 0.014 | DGA is assessed as acceptable. | Oil quality is assessed as acceptable.
33000 | 2003 | 8 | 82.15 | 42 | 70 | 821.9 | 8.4 | 2 | 0.8 | 0.95 | 0 | 5 | 0.01 | 75 |  | 50 | 0.019 | DGA is assessed as acceptable. | Oil quality is assessed as acceptable.
33000 | 2003 | 8 | 115.3 | 47 | 70.9 | 909.6 | 3.5 | 2.9 | 21 | 16 | 1 | 6 | 0.002 | 60 |  | 103 | 0.011 | DGA is assessed as acceptable at present. | Oil quality is assessed as acceptable.
33000 | 2003 | 8 | 70.5 | 32 | 59.2 | 907.5 | 1.8 | 9.2 | 0.3 | 0 | 0 | 4 | 0.002 | 95 |  | 131 | 0.013 | DGA is assessed as acceptable. | Oil quality is assessed as acceptable.
33000 | 2003 | 8 | 58.3 | 30 | 52.9 | 805.7 | 3 | 1.5 | 0.2 | 0.7 | 0 | 5 | 0.002 | 78 |  | 159 | 0.008 | DGA is assessed as acceptable. | Oil quality is assessed as acceptable.
33000 | 2003 | 8 | 110.4 | 37 | 101 | 578.1 | 4 | 1.8 | 0.9 | 1.9 | 0.8 | 6 | 0.01 | 75 |  | 50 | 0.054 | DGA is assessed as acceptable. | Oil quality is assessed as acceptable.
33000 | 2003 | 8 | 204.9 | 54 | 187.1 | 1477.5 | 7.5 | 3.2 | 0.4 | 6.7 | 0 | 5 | 0.01 | 75 |  | 65 | 0.014 | DGA is assessed as acceptable. | Oil quality is assessed as acceptable.
33000 | 2003 | 8 | 81 | 43 | 70.6 | 1068.8 | 4.6 | 1.9 | 0.3 | 3.6 | 0 | 3 | 0.008 | 79 |  | 141 | 0.006 | DGA is assessed as acceptable. | Oil quality is assessed as acceptable.
33000 | 2003 | 8 | 55.8 | 38 | 49.8 | 909.9 | 3.4 | 1.2 | 0.2 | 1.2 | 0 | 5 | 0.003 | 91 |  | 87 | 0.008 | DGA is assessed as acceptable. | Oil quality is assessed as acceptable. Corrosive IEC. Corrosive ASTM 4A.
33000 | 2003 | 8 | 61.3 | 40 | 60 | 872.4 | 0 | 1.3 | 0 | 0 | 0 | 9 | 0.003 | 66 |  | 138 | 0.006 | DGA is assessed as acceptable. | Oil quality is assessed as acceptable.
33000 | 2003 | 8 | 73.2 | 56 | 63.2 | 373.1 | 8.9 | 1.1 | 0 | 0 | 0 | 5 | 0.01 | 75 |  | 134 | 0.01 | Dissolved gas analysis is assessed as acceptable. | Oil quality is assessed as acceptable. The test results are assessed as acceptable for a vacuum oltc.
33000 | 2003 | 8 | 115.6 | 40 | 105.7 | 628 | 7.1 | 1.5 | 0.6 | 0.7 | 0 | 7 | 0.01 | 56 |  | 70 | 0.016 | DGA is assessed as acceptable. | Oil quality is assessed as acceptable.
33000 | 2003 | 8 | 82.7 | 42 | 76.4 | 919.8 | 3.6 | 1.6 | 0 | 1.1 | 0 | 3 | 0.01 | 75 |  | 245 | 0.005 | DGA is assessed as acceptable. | Oil quality is assessed as acceptable.
33000 | 2003 | 8 | 80.4 | 43 | 75.3 | 970.3 | 2.4 | 1.4 | 0.2 | 1.1 | 0 | 4 | 0.01 | 75 |  | 204 | 0.007 | DGA is assessed as acceptable. | Oil quality is assessed as acceptable. Corrosive IEC. Corrosive ASTM 4A.
33000 | 2003 | 8 | 146.4 | 60 | 135.5 | 1460.3 | 4.3 | 5.1 | 0.4 | 1.1 | 0 | 4 | 0.002 | 94 |  | 132 | 0.009 | DGA is assessed as acceptable. | Oil quality is assessed as acceptable.
33000 | 2003 | 8 | 44.5 | 50 | 39.9 | 914.9 | 1.9 | 1.3 | 0.3 | 1.1 | 0 | 4 | 0.003 | 94 |  | 276 | 0.004 | DGA is assessed as acceptable. | Oil quality is assessed as acceptable.
33000 | 2003 | 8 | 93 | 47 | 84 | 645.8 | 6.6 | 1.4 | 0.2 | 0.8 | 0 | 2 | 0.01 | 75 |  | 218 | 0.006 | Dissolved gas analysis is assessed as acceptable. | Oil quality is assessed as acceptable.
33000 | 2003 | 8 | 219.6 | 61 | 201.3 | 1378.8 | 12.6 | 3 | 0 | 2.6 | 0.1 | 3 | 0.01 | 75 |  | 46 | 0.018 | DGA is assessed as acceptable. | Oil quality is assessed as acceptable.
33000 | 2003 | 8 | 173.9 | 64 | 160 | 1829.6 | 6.1 | 2.9 | 0 | 4.9 | 0 | 5 | 0.01 | 75 |  | 15 | 0.031 | DGA is assessed as acceptable | Oil quality is assessed as acceptable.
33000 | 2003 | 8 | 45.8 | 40 | 38.2 | 885.5 | 4.5 | 1.1 | 0.3 | 1.7 | 0 | 4 | 0.01 | 67 |  | 96 | 0.009 | DGA is assessed as acceptable. | Oil quality is assessed as acceptable.
33000 | 2003 | 8 | 44.5 | 38 | 36.2 | 847.5 | 3.4 | 3.8 | 0.2 | 0.9 | 0 | 5 | 0.002 | 92 |  | 62 | 0.012 | DGA is assessed as acceptable. | Oil quality is assessed as acceptable. Corrosive IEC. Corrosive ASTM 4A.
33000 | 2003 | 8 | 37.3 | 45 | 33.1 | 689.9 | 2 | 1.9 | 0.1 | 0.2 | 0 | 4 | 0.002 | 88 |  | 82 | 0.01 | DGA is assessed as acceptable. | Oil quality is assessed as acceptable. Corrosive IEC. Corrosive ASTM 4A.
33000 | 2002 | 9 | 115.2 | 47 | 99.4 | 369.7 | 12.5 | 2 | 0.5 | 0.8 | 0 | 5 | 0.01 | 61 |  | 118 | 0.009 | DGA is assessed as acceptable. | Oil quality is assessed as acceptable.
33000 | 2002 | 9 | 101.4 | 34 | 94.1 | 540.4 | 4.4 | 2.1 | 0.2 | 0.5 | 0.1 | 6 | 0.01 | 75 |  | 67 | 0.012 | DGA is assessed as acceptable. | Oil quality is assessed as acceptable.
33000 | 2002 | 9 | 111.9 | 35 | 104.7 | 1128.1 | 0 | 2.3 | 0.8 | 4.1 | 0 | 3 | 0.01 | 75 |  | 97 | 0.014 | DGA is assessed as acceptable. | Oil quality is assessed as acceptable.
33000 | 2002 | 9 | 93.6 | 40 | 84.7 | 1156.3 | 3.5 | 1.8 | 0.4 | 3 | 0.2 | 6 | 0.01 | 75 |  | 104 | 0.008 | DGA is assessed as acceptable. | Oil quality is assessed as acceptable.
33000 | 2002 | 9 | 132 | 47 | 120.6 | 1158.6 | 5.5 | 4.1 | 0.2 | 1.6 | 0 | 6 | 0.01 | 75 |  | 122 | 0.007 | DGA is assessed as acceptable. | Oil quality is assessed as acceptable. Corrosive IEC. Corrosive ASTM 4A.
33000 | 2002 | 9 | 88 | 38 | 82 | 1319.7 | 2.3 | 1.5 | 0.4 | 1.8 | 0 | 4 | 0.004 | 83 |  | 61 | 0.012 | DGA is assessed as acceptable. | Oil quality is assessed as acceptable.
33000 | 2002 | 9 | 65.4 | 40 | 60.3 | 1084.6 | 2.3 | 1.4 | 0.5 | 0.9 | 0 | 8 | 0.001 | 91 |  | 148 | 0.006 | DGA is assessed as acceptable. | Oil quality is assessed as acceptable.
33000 | 2002 | 9 | 95.4 | 33 | 86.9 | 620.9 | 4.9 | 2.6 | 0.2 | 0.8 | 0 | 1 | 0.01 | 75 |  | 78 | 0.013 | The test results are assessed as acceptable. | Oil quality is assessed as acceptable.
33000 | 2002 | 9 | 85.1 | 40 | 76 | 691.6 | 5.2 | 3 | 0.2 | 0.7 | 0 | 4 | 0.01 | 75 |  | 103 | 0.013 | The test results are assessed as acceptable. | Oil quality is assessed as acceptable.
33000 | 2002 | 9 | 237.6 | 42 | 94 | 374.1 | 92.9 | 7 | 5.7 | 2.4 | 35.6 | 16 | 0.01 | 48 |  | 52 | 0.019 | The test results are assessed as acceptable for tapchanger. | Oil quality is assessed as acceptable.
33000 | 2002 | 9 | 76.8 | 40 | 70.1 | 1192.5 | 2.3 | 2.5 | 0.7 | 1 | 0.2 | 6 | 0 | 75 |  | 38 | 0.023 | DGA is assessed as acceptable. | Oil quality is assessed as acceptable.
33000 | 2002 | 9 | 78.3 | 40 | 75.1 | 1239.7 | 0 | 2.2 | 0.5 | 0.5 | 0 | 4 | 0.01 | 75 |  | 30 | 0.026 | DGA is assessed as acceptable. | Oil quality is assessed as acceptable.
33000 | 2002 | 9 | 68.1 | 39 | 64.6 | 1204 | 0 | 2.1 | 0.6 | 0.8 | 0 | 3 | 0.01 | 75 |  | 55 | 0.024 | DGA is assessed as acceptable. | Oil quality is assessed as acceptable.
33000 | 2002 | 9 | 72.3 | 44 | 68.2 | 1292.1 | 1.5 | 1.9 | 0.7 | 0 | 0 | 3 | 0.003 | 80 |  | 52 | 0.027 | DGA is assessed as acceptable. | Oil quality is assessed as acceptable.
33000 | 2002 | 9 | 67.2 | 41.81 | 62.4 | 1295.8 | 0 | 1.8 | 1.9 | 1.1 | 0 | 3 | 0.004 | 89 |  | 23 | 0.032 | DGA is assessed as acceptable. | Oil quality is assessed as acceptable.
33000 | 2002 | 9 | 41.2 | 38 | 36.3 | 927.8 | 0 | 1.2 | 3.1 | 0.6 | 0 | 4 | 0.002 | 85 |  | 50 | 0.027 | DGA is assessed as acceptable. | Oil quality is assessed as acceptable.
33000 | 2002 | 9 | 194.3 | 59 | 182.2 | 1203.9 | 6.4 | 3.6 | 0.9 | 1.2 | 0 | 3 | 0.01 | 66 |  | 22 | 0.058 | Dissolved gas analysis is assessed as acceptable. Oil quality is assessed as acceptable.
33000 | 2002 | 9 | 73.4 | 56 | 67.1 | 844.4 | 3.4 | 2.1 | 0.2 | 0.6 | 0 | 3 | 0.01 | 75 |  | 29 | 0.031 | Dissolved gas analysis is assessed as acceptable. Oil quality is assessed as acceptable.
33000 | 2002 | 9 | 113.7 | 65 | 105.6 | 1065 | 4.4 | 2.5 | 0.2 | 1 | 0 | 7 | 0.01 | 75 |  | 82 | 0.011 | Dissolved gas analysis is assessed as acceptable. | Oil quality is assessed as acceptable.
33000 | 2002 | 9 | 114.2 | 59 | 107.4 | 1238 | 3.2 | 2.5 | 0.5 | 0.6 | 0 | 5 | 0.01 | 75 |  | 29 | 0.032 | DGA is assessed as acceptable. | Oil quality is assessed as acceptable.
33000 | 2002 | 9 | 50.4 | 35 | 47.3 | 858.5 | 0 | 1.7 | 0.9 | 0.5 | 0 | 9 | 0.01 | 75 |  | 38 | 0.023 | DGA is assessed as acceptable. | Oil quality is assessed as acceptable.
33000 | 2002 | 9 | 53.3 | 62 | 46.1 | 779.3 | 4.8 | 1.3 | 0.8 | 0.3 | 0 | 11 | 0 | 75 |  | 50 | 0.023 | DGA is assessed as acceptable. | Oil quality is assessed as acceptable. Corrosive IEC. Corrosive ASTM 4A.
33000 | 2002 | 9 | 35.7 | 47 | 31.6 | 687 | 2 | 1.3 | 0.6 | 0.2 | 0 | 13 | 0.002 | 86 |  | 30 | 0.026 | DGA is assessed as acceptable. | Oil quality is assessed as acceptable. Corrosive IEC. Corrosive ASTM 4A.
33000 | 2002 | 9 | 172.1 | 36 | 143.7 | 683.7 | 24 | 3 | 0.4 | 1 | 0 | 3 | 0.01 | 75 |  | 82 | 0.015 | DGA is assessed as acceptable. | Oil quality is assessed as acceptable.
33000 | 2002 | 9 | 151 | 40 | 126.2 | 803.8 | 18.5 | 4.9 | 0.5 | 0.9 | 0 | 1 | 0.01 | 75 |  | 115 | 0.009 | DGA is assessed as acceptable. | Oil quality is assessed as acceptable.
33000 | 2002 | 9 | 106.3 | 26 | 94.3 | 962.3 | 5.9 | 5.3 | 0.8 | 0 | 0 | 4 | 0.01 | 58 |  | 68 | 0.015 | DGA is assessed as acceptable. | Oil quality is assessed as acceptable.
33000 | 2002 | 9 | 115.9 | 43 | 100.9 | 836.9 | 6.3 | 2.5 | 4.6 | 1.2 | 0.4 | 5 | 0.01 | 75 |  | 69 | 0.014 | DGA is assessed as acceptable. | Oil quality is assessed as acceptable.
33000 | 2002 | 9 | 112 | 42 | 99.3 | 975.3 | 3.1 | 2.4 | 5.9 | 1.3 | 0 | 3 | 0 | 69 |  | 79 | 0.013 | DGA is assessed as acceptable. | Oil quality is assessed as acceptable. Corrosive IEC. Corrosive ASTM 4A.
33000 | 2002 | 9 | 129.5 | 42 | 114.4 | 1112.3 | 2.6 | 0.8 | 10.8 | 0.9 | 0 | 7 | 0.002 | 81 |  | 27 | 0.022 | DGA is assessed as acceptable. | Oil quality is assessed as acceptable.
33000 | 2002 | 9 | 249.9 | 67 | 215.6 | 1589 | 15.4 | 4 | 13.4 | 1.5 | 0 | 5 | 0.003 | 82 |  | 44 | 0.014 | DGA is assessed as acceptable. | Oil quality is assessed as acceptable.
33000 | 2002 | 9 | 167.3 | 55 | 146.4 | 851.7 | 18.6 | 1.7 | 0.3 | 0.3 | 0 | 5 | 0.01 | 72 |  | 57 | 0.019 | The test results are assessed as acceptable.
33000 | 2002 | 9 | 184.4 | 70 | 166.2 | 1189.6 | 14.4 | 3.4 | 0.4 | 0 | 0 | 6 | 0.01 | 73 |  | 64 | 0.014 | The test results are assessed as acceptable.
33000 | 2002 | 9 | 241.3 | 46 | 221.9 | 1705 | 14.1 | 3.5 | 0.7 | 1.1 | 0 | 3 | 0.01 | 44 |  | 101 | 0.01 | The test results are assessed as acceptable.
33000 | 2002 | 9 | 29.8 | 28 | 27.3 | 509 | 0.6 | 1.2 | 0.4 | 0.3 | 0 | 4 | 0.01 | 60 |  | 57 | 0.017 | DGA is assessed as acceptable. | Oil quality is assessed as acceptable.
33000 | 2002 | 9 | 344.8 | 33 | 261.7 | 648.9 | 75.8 | 4 | 1 | 2.3 | 0 | 5 | 0.01 | 75 |  | 172 | 0.008 | Dissolved gas analysis is assessed as acceptable. | Oil quality is assessed as acceptable.
33000 | 2002 | 9 | 356.6 | 34 | 310.5 | 660.1 | 40.5 | 3.6 | 1 | 1 | 0 | 5 | 0.01 | 75 |  | 111 | 0.007 | Dissolved gas analysis is assessed as acceptable. | Oil quality is assessed as acceptable.
33000 | 2002 | 9 | 419.1 | 20 | 357.2 | 753.3 | 54.7 | 4.5 | 1.6 | 1.1 | 0 | 3 | 0.01 | 52 |  | 124.2 | 0.008 | DGA is assessed as acceptable. | Oil quality is assessed as acceptable.
33000 | 2002 | 9 | 502.5 | 24 | 458.9 | 814.6 | 34.7 | 5.1 | 2.2 | 1.6 | 0 | 3 | 0 | 75 |  | 78 | 0.01 | DGA is assessed as acceptable. | Oil quality is assessed as acceptable.
33000 | 2002 | 9 | 706.8 | 16 | 651.3 | 1030.9 | 32.5 | 15.9 | 3.5 | 3.6 | 0 | 4 | 0.01 | 75 |  | 48 | 0.012 | DGA is assessed as acceptable. | Oil quality is assessed as acceptable. Corrosive IEC. Corrosive ASTM 4A.
33000 | 2002 | 9 | 647.3 | 16 | 597.3 | 1190.8 | 28 | 9.9 | 5.1 | 7 | 0 | 2 | 0.003 | 59 |  | 69 | 0.008 | DGA is assessed as acceptable. | Oil quality is assessed as acceptable.
33000 | 2002 | 9 | 533.7 | 20 | 479.3 | 1076 | 21.8 | 12.7 | 4.7 | 15.2 | 0 | 6 | 0.004 | 88 |  | 75 | 0.007 | DGA is assessed as acceptable. | Oil quality is assessed as acceptable.
33000 | 2002 | 9 | 100.5 | 44 | 91.7 | 1337.4 | 2.4 | 3.1 | 0.4 | 2.8 | 0.1 | 3 | 0.01 | 50 |  | 130 | 0.008 | DGA is assessed as acceptable. | Oil quality is assessed as acceptable.
33000 | 2002 | 9 | 488.8 | 41.81 | 457 | 2619 | 17 | 9 | 1.4 | 4.4 | 0 | 9 | 0.01 | 75 |  | 58 | 0.013 | DGA is assessed as acceptable. | Oil quality is assessed as acceptable.
33000 | 2002 | 9 | 101.6 | 41.81 | 93.1 | 1009.5 | 2.4 | 2.7 | 0.6 | 2.8 | 0 | 4 | 0.01 | 58 |  | 83 | 0.008 | DGA is assessed as acceptable. | Oil quality is assessed as acceptable.
33000 | 2002 | 9 | 84 | 41.81 | 79.2 | 1009 | 0 | 2.5 | 0.4 | 1.9 | 0 | 5 | 0.01 | 75 |  | 87 | 0.011 | DGA is assessed as acceptable. | Oil quality is assessed as acceptable. Corrosive IEC. Corrosive ASTM 4A.
33000 | 2002 | 9 | 26.5 | 25 | 22.9 | 601.1 | 1.6 | 1 | 0.1 | 0.9 | 0 | 7 | 0.002 | 85 |  | 91 | 0.01 | DGA is assessed as acceptable. | Oil quality is assessed as acceptable.
33000 | 2002 | 9 | 174.7 | 42 | 56.8 | 476.6 | 18.7 | 2.4 | 95.2 | 0.5 | 1.1 | 10 | 0.01 | 75 |  | 49 | 0.019 | Ethylene level is high. Other dissolved gas levels are assessed as acceptable. | Oil quality is assessed as acceptable.
33000 | 2002 | 9 | 71.6 | 42 | 66.2 | 854.1 | 2 | 1.8 | 0.3 | 1 | 0.3 | 3 | 0.01 | 75 |  | 57 | 0.016 | DGA is assessed as acceptable. | Oil quality is assessed as acceptable.
33000 | 2002 | 9 | 59.8 | 48 | 57.9 | 873.2 | 0 | 1.4 | 0.1 | 0.4 | 0 | 4 | 0.01 | 75 |  | 68 | 0.022 | DGA is assessed as acceptable. | Oil quality is assessed as acceptable.
33000 | 2002 | 9 | 48.4 | 52 | 47.5 | 979.6 | 0 | 0.4 | 0.3 | 0.2 | 0 | 6 | 0.01 | 75 |  | 30 | 0.022 | DGA is assessed as acceptable. | Oil quality is assessed as acceptable. Corrosive IEC. Corrosive ASTM 4A.
33000 | 2002 | 9 | 51.4 | 47 | 36.5 | 995.2 | 11.9 | 1.5 | 0.3 | 1.2 | 0 | 5 | 0.003 | 80 |  | 57 | 0.02 | DGA is assessed as acceptable. | Oil quality is assessed as acceptable.
33000 | 2002 | 9 | 65 | 37 | 60.9 | 256.5 | 2.5 | 1.1 | 0 | 0.5 | 0 | 10 | 0.01 | 75 |  | 148 | 0.022 | The test results are assessed as acceptable. | Oil quality is assessed as acceptable.
33000 | 2002 | 9 | 79.8 | 23 | 78 | 383.3 | 0 | 1.3 | 0.2 | 0.3 | 0 | 2 | 0.01 | 72 |  | 77 | 0.022 | The test results are assessed as acceptable. | Oil quality is assessed as acceptable.
33000 | 2002 | 9 | 96.3 | 37 | 94.1 | 626.7 | 0 | 1.4 | 0.2 | 0.5 | 0.1 | 4 | 0.01 | 75 |  | 274 | 0.005 | DGA is assessed as acceptable. | Oil quality is assessed as acceptable.
33000 | 2002 | 9 | 98.2 | 32 | 95.3 | 990.2 | 0 | 1.7 | 0.3 | 0.9 | 0 | 7 | 0.01 | 75 |  | 352 | 0.005 | DGA is assessed as acceptable. | Oil quality is assessed as acceptable.
33000 | 2002 | 9 | 112.4 | 32 | 106.9 | 1159.3 | 0 | 2 | 0.4 | 3.1 | 0 | 4 | 0.01 | 75 |  | 367 | 0.004 | DGA is assessed as acceptable. | Oil quality is assessed as acceptable. Corrosive IEC. Corrosive ASTM 4A.
33000 | 2002 | 9 | 55.2 | 41.81 | 52.1 | 918.6 | 0 | 1.3 | 0.3 | 1.5 | 0 | 4 | 0.003 | 66 |  | 240 | 0.004 | DGA is assessed as acceptable. | Oil quality is assessed as acceptable.
33000 | 2002 | 9 | 37.2 | 56 | 33.3 | 769.9 | 1.6 | 1.5 | 0.5 | 0.3 | 0 | 5 | 0.002 | 80 |  | 165 | 0.005 | DGA is assessed as acceptable. | Oil quality is assessed as acceptable.
33000 | 2002 | 9 | 50.6 | 35 | 48.7 | 835.7 | 0 | 1.2 | 0.7 | 0 | 0 | 7 | 0.002 | 58 |  | 131 | 0.008 | DGA is assessed as acceptable. | Oil quality is assessed as acceptable.
33000 | 2002 | 9 | 123.3 | 33 | 114.8 | 562.6 | 5.9 | 1.7 | 0.5 | 0.4 | 0 | 5 | 0.01 | 75 |  | 142 | 0.007 | Dissolved gas analysis is assessed as acceptable. Oil quality is assessed as acceptable.
33000 | 2002 | 9 | 104.6 | 34 | 96 | 526.5 | 4.1 | 1.6 | 2.3 | 0.6 | 0 | 4 | 0.01 | 75 |  | 175 | 0.009 | Dissolved gas analysis is assessed as acceptable. Oil quality is assessed as acceptable.
33000 | 2002 | 9 | 196.4 | 54 | 183.9 | 1112.8 | 9 | 2.3 | 0.2 | 1 | 0 | 6 | 0.01 | 75 |  | 85 | 0.01 | Dissolved gas analysis is assessed as acceptable. | Oil quality is assessed as acceptable.
33000 | 2002 | 9 | 310.7 | 61 | 279.2 | 2073.3 | 19 | 4.9 | 1.6 | 6 | 0 | 4 | 0.01 | 75 |  | 59 | 0.015 | DGA is assessed as acceptable. | Oil quality is assessed as acceptable.
33000 | 2002 | 9 | 203.1 | 49 | 170.3 | 1505.9 | 20.5 | 3.8 | 2.4 | 6.1 | 0 | 6 | 0.01 | 75 |  | 76 | 0.009 | DGA is assessed as acceptable. | Oil quality is assessed as acceptable.
33000 | 2002 | 9 | 52.7 | 37 | 42.3 | 764.4 | 7.3 | 1.2 | 0.6 | 1.3 | 0 | 4 | 0 | 75 |  | 76 | 0.009 | DGA is assessed as acceptable. | Oil quality is assessed as acceptable. Corrosive IEC. Corrosive ASTM 4A.
33000 | 2002 | 9 | 47.6 | 46 | 41 | 689.2 | 3.9 | 2.3 | 0.3 | 0.1 | 0 | 6 | 0.001 | 91 |  | 52 | 0.011 | DGA is assessed as acceptable. | Oil quality is assessed as acceptable. Corrosive IEC. Corrosive ASTM 4A.
33000 | 2002 | 9 | 98.2 | 42 | 70.5 | 345.8 | 26.5 | 0.9 | 0.1 | 0.2 | 0 | 4 | 0.01 | 61 |  | 80 | 0.011 | The test results are assessed as acceptable. | Oil quality is assessed as acceptable.
33000 | 2002 | 9 | 80.4 | 30 | 73.9 | 499 | 4.7 | 1.3 | 0.1 | 0.4 | 0 | 6 | 0.01 | 74 |  | 86 | 0.049 | The test results are assessed as acceptable. | Oil quality is assessed as acceptable.
33000 | 2002 | 9 | 74.5 | 41.81 | 62.2 | 845.6 | 0 | 4.5 | 0.4 | 7.4 | 0 | 4 | 0 | 75 |  | 85 | 0.015 | DGA is assessed as acceptable. | Oil quality is assessed as acceptable.
33000 | 2002 | 9 | 65.3 | 36 | 56.1 | 835.8 | 7.4 | 1.3 | 0.1 | 0.3 | 0.1 | 2 | 0.01 | 75 |  | 172 | 0.007 | DGA is assessed as acceptable. | Oil quality is assessed as acceptable.
33000 | 2002 | 9 | 118.4 | 45 | 108.2 | 986.5 | 1.3 | 8.1 | 0.3 | 0.5 | 0 | 2 | 0.01 | 75 |  | 235 | 0.006 | DGA is assessed as acceptable. | Oil quality is assessed as acceptable. Corrosive IEC. Corrosive ASTM 4A.
33000 | 2002 | 9 | 67.2 | 41.81 | 62.5 | 1076.9 | 0.9 | 2.9 | 0.5 | 0.4 | 0 | 3 | 0.004 | 81 |  | 97 | 0.012 | DGA is assessed as acceptable. | Oil quality is assessed as acceptable.
33000 | 2002 | 9 | 37 | 34 | 34.2 | 866.6 | 0 | 1 | 1.6 | 0.2 | 0 | 5 | 0.001 | 72 |  | 167 | 0.006 | DGA is assessed as acceptable. | Oil quality is assessed as acceptable.
33000 | 2002 | 9 | 76.6 | 27 | 69.8 | 404.3 | 5.2 | 1.3 | 0.1 | 0.2 | 0 | 3 | 0.01 | 62 |  | 136 | 0.01 | Dissolved gas analysis is assessed as acceptable. Oil quality is assessed as acceptable. Comments are based on the analysis results without prior knowledge of any history or operating parameters of the transformer.
33000 | 2002 | 9 | 114.6 | 42 | 106.4 | 802.9 | 2.8 | 5.4 | 0 | 0 | 0 | 4 | 0 | 75 |  | 306.6 | 0.006 | DGA is assessed as acceptable. | Oil quality is assessed as acceptable.
33000 | 2002 | 9 | 144.5 | 37 | 102.2 | 969.7 | 36.3 | 2.8 | 0.7 | 1.3 | 1.2 | 4 | 0.01 | 75 |  | 267 | 0.007 | DGA is assessed as acceptable. | Oil quality is assessed as acceptable.
33000 | 2002 | 9 | 307.1 | 54 | 284.8 | 1901.4 | 6.4 | 11.1 | 0.5 | 4.3 | 0 | 4 | 0.01 | 75 |  | 351 | 0.004 | DGA is assessed as acceptable. | Oil quality is assessed as acceptable. Corrosive IEC. Corrosive ASTM 4A.
33000 | 2002 | 9 | 58.7 | 32 | 54.3 | 1211.3 | 0 | 1.4 | 0.5 | 2.5 | 0 | 2 | 0.004 | 69 |  | 116 | 0.008 | DGA is assessed as acceptable. | Oil quality is assessed as acceptable.
33000 | 2002 | 9 | 38.9 | 30 | 35.6 | 722.6 | 0 | 1.3 | 1.2 | 0.8 | 0 | 3 | 0 | 86 |  | 201 | 0.01 | DGA is assessed as acceptable. | Oil quality is assessed as acceptable.
33000 | 2001 | 10 | 106 | 29 | 93.6 | 1538.7 | 4.7 | 2.7 | 0.8 | 4.1 | 0.1 | 6 | 0.01 | 72 |  | 29 | 0.02 | DGA is assessed as acceptable. | Oil quality is assessed as acceptable.
33000 | 2001 | 10 | 46.5 | 28 | 36 | 913 | 6 | 2 | 0.5 | 2 | 0 | 3 | 0.01 | 75 |  | 39 | 0.013 | DGA is assessed as acceptable. | Oil quality is assessed as acceptable.
33000 | 2001 | 10 | 83.1 | 28 | 70.4 | 759 | 2.5 | 8.5 | 0.5 | 0.9 | 0.3 | 6 | 0.01 | 75 |  | 42 | 0.012 | DGA is assessed as acceptable. | Oil quality is assessed as acceptable. Corrosive IEC. Corrosive ASTM 4A.
33000 | 2001 | 10 | 29.7 | 30 | 27.3 | 737.4 | 0.4 | 1.1 | 0.2 | 0.7 | 0 | 5 | 0.004 | 81 |  | 33 | 0.012 | DGA is assessed as acceptable. | Oil quality is assessed as acceptable.
33000 | 2001 | 10 | 26.3 | 24 | 24 | 664 | 0 | 0.9 | 1.1 | 0.3 | 0 | 4 | 0.002 | 52 |  | 55 | 0.011 | DGA is assessed as acceptable. | Oil quality is assessed as acceptable.
33000 | 2001 | 10 | 41 | 33 | 39 | 274 | 1 | 1 | 0 | 0 | 0 | 6 | 0.01 | 64 |  | 163.2 | 0.006 | DGA is assessed as acceptable. | Oil quality is assessed as acceptable.
33000 | 2001 | 10 | 78.2 | 38 | 70.7 | 839 | 4.6 | 1.6 | 0.6 | 0.7 | 0 | 4 | 0.01 | 59 |  | 38 | 0.018 | DGA is assessed as acceptable. | Oil quality is assessed as acceptable.
33000 | 2001 | 10 | 84.7 | 41.81 | 74.8 | 956.9 | 6.3 | 1.8 | 0.3 | 1.5 | 0 | 5 | 0 | 68 |  | 46 | 0.013 | DGA is assessed as acceptable. | Oil quality is assessed as acceptable.
33000 | 2001 | 10 | 89.5 | 31 | 73.8 | 1051 | 5.7 | 2.1 | 0.9 | 6.8 | 0.2 | 6 | 0.002 | 88 |  | 29 | 0.019 | DGA is assessed as acceptable. | Oil quality is assessed as acceptable. Corrosive IEC. Corrosive ASTM 4A.
33000 | 2001 | 10 | 82.2 | 38 | 67 | 1098.6 | 7.6 | 3.8 | 0.5 | 3.3 | 0 | 7 | 0.002 | 80 |  | 76 | 0.008 | DGA is assessed as acceptable. | Oil quality is assessed as acceptable.
33000 | 2001 | 10 | 73.5 | 36 | 63.4 | 1025.4 | 4.5 | 1.9 | 0.8 | 2.8 | 0.1 | 6 | 0.002 | 74 |  | 40 | 0.012 | DGA is assessed as acceptable. | Oil quality is assessed as acceptable.
33000 | 2001 | 10 | 65 | 34 | 51 | 394 | 10 | 2 | 1 | 1 | 0 | 4 | 0.01 | 75 |  | 120.1 | 0.009 | DGA is assessed as acceptable. | Oil quality is assessed as acceptable.
33000 | 2001 | 10 | 53 | 24 | 43 | 286 | 6 | 3 | 1 | 0 | 0 | 4 | 0.01 | 75 |  | 65 | 0.014 | DGA is assessed as acceptable. | Oil quality is assessed as acceptable.
33000 | 2001 | 10 | 72 | 43 | 61.7 | 685.3 | 7.8 | 1.6 | 0.6 | 0.3 | 0 | 6 | 0.01 | 75 |  | 65 | 0.012 | DGA is assessed as acceptable. | Oil quality is assessed as acceptable.
33000 | 2001 | 10 | 113.7 | 41 | 103.2 | 1061 | 7 | 2.1 | 0.4 | 1 | 0 | 5 | 0.01 | 68 |  | 78 | 0.01 | DGA is assessed as acceptable. | Oil quality is assessed as acceptable.
33000 | 2001 | 10 | 47 | 43 | 41.4 | 831.6 | 2.5 | 1.6 | 0.5 | 1 | 0 | 5 | 0.01 | 0 |  | 88 | 0.009 | DGA is assessed as acceptable. | Oil quality is assessed as acceptable.
33000 | 2001 | 10 | 50.5 | 35 | 43.7 | 748.9 | 4.8 | 1.3 | 0.3 | 0.4 | 0 | 7 | 0.01 | 75 |  | 99 | 0.008 | DGA is assessed as acceptable. | Oil quality is assessed as acceptable.
33000 | 2001 | 10 | 81.2 | 23 | 36.2 | 805.2 | 35.8 | 1.9 | 2.2 | 2.7 | 2.4 | 5 | 0.01 | 72 |  | 85 | 0.007 | DGA is assessed as acceptable. | Oil quality is assessed as acceptable.
33000 | 2001 | 10 | 45 | 40 | 40.3 | 831.4 | 2.2 | 1.8 | 0.3 | 0.4 | 0 | 7 | 0.001 | 86 |  | 108 | 0.007 | DGA is assessed as acceptable. | Oil quality is assessed as acceptable.
33000 | 2001 | 10 | 52.7 | 36 | 41.6 | 772 | 9.3 | 1.3 | 0.3 | 0.2 | 0 | 8 | 0.003 | 85 |  | 85 | 0.008 | DGA is assessed as acceptable. | Oil quality is assessed as acceptable.
33000 | 2001 | 10 | 71 | 35 | 60 | 234 | 9 | 1 | 0 | 1 | 0 | 3 | 0.01 | 75 |  | 148.2 | 0.01 | DGA is assessed as acceptable. | Oil quality is assessed as acceptable.
33000 | 2001 | 10 | 137 | 38 | 115 | 557 | 16 | 3 | 0 | 3 | 0 | 7 | 0.01 | 75 |  | 110.4 | 0.009 | DGA is assessed as acceptable. | Oil quality is assessed as acceptable.
33000 | 2001 | 10 | 147 | 45 | 130.7 | 1133.5 | 8.9 | 2.7 | 0.6 | 4 | 0.1 | 5 | 0 | 66 |  | 114 | 0.005 | DGA is assessed as acceptable. | Oil quality is assessed as acceptable.
33000 | 2001 | 10 | 181.4 | 42 | 167.5 | 1628.9 | 7.4 | 2.7 | 1 | 2.8 | 0 | 3 | 0.01 | 75 |  | 34 | 0.0131 | DGA is assessed as acceptable. | Oil quality is assessed as acceptable.
33000 | 2001 | 10 | 181.8 | 51 | 164 | 2008.4 | 9.3 | 3.6 | 0.9 | 4 | 0 | 9 | 0.01 | 75 |  | 28 | 0.012 | DGA is assessed as acceptable. | Oil quality is assessed as acceptable. Corrosive IEC. Corrosive ASTM 4A.
33000 | 2001 | 10 | 233 | 77 | 153.4 | 1944.4 | 72.4 | 2.5 | 1.3 | 3.1 | 0.3 | 8 | 0.01 | 75 |  | 20 | 0.015 | DGA is assessed as acceptable. | Oil quality is assessed as acceptable. Corrosive IEC. Corrosive ASTM 4A.
33000 | 2001 | 10 | 108.7 | 46 | 92.4 | 1386.6 | 12 | 1.7 | 0.9 | 1.7 | 0 | 8 | 0.009 | 85 |  | 11 | 0.025 | DGA is assessed as acceptable. | Oil quality is assessed as acceptable.
33000 | 2001 | 10 | 22 | 28 | 16 | 98 | 3 | 2 | 0 | 1 | 0 | 3 | 0.01 | 75 |  | 148.8 | 0.004 | DGA is assessed as acceptable. | Oil quality is assessed as acceptable.
33000 | 2001 | 10 | 105 | 34 | 91 | 380 | 8 | 4 | 0 | 2 | 0 | 6 | 0.01 | 75 |  | 67 | 0.013 | DGA is assessed as acceptable. | Oil quality is assessed as acceptable.
33000 | 2001 | 10 | 103.7 | 40 | 90.2 | 829.7 | 9.4 | 2 | 0.8 | 1.3 | 0 | 4 | 0.01 | 75 |  | 49 | 0.018 | DGA is assessed as acceptable. | Oil quality is assessed as acceptable.
33000 | 2001 | 10 | 123 | 43 | 93.8 | 1009.2 | 25.7 | 2.1 | 0.5 | 0.8 | 0.1 | 4 | 0.01 | 75 |  | 60 | 0.011 | DGA is assessed as acceptable. | Oil quality is assessed as acceptable.
33000 | 2001 | 10 | 140.2 | 36 | 120.3 | 1012.4 | 13.6 | 4.3 | 0.3 | 1.7 | 0 | 4 | 0.01 | 75 |  | 87 | 0.007 | DGA is assessed as acceptable. | Oil quality is assessed as acceptable. Corrosive IEC. Corrosive ASTM 4A.
33000 | 2001 | 10 | 69.2 | 18 | 63.1 | 935.8 | 5.6 | 0.5 | 0 | 0 | 0 | 6 | 0.005 | 83 |  | 58 | 0.008 | DGA is assessed as acceptable. | Oil quality is assessed as acceptable.
33000 | 2001 | 10 | 64.5 | 34 | 55.5 | 855.2 | 7 | 1.2 | 0.8 | 0 | 0 | 8 | 0.006 | 87 |  | 47 | 0.011 | DGA is assessed as acceptable. | Oil quality is assessed as acceptable.
33000 | 2001 | 10 | 103.5 | 50 | 87.5 | 404.6 | 11.3 | 2.6 | 0.5 | 1.6 | 0 | 4 | 0.01 | 75 |  | 53 | 0.014 | DGA is assessed as acceptable. | Oil quality is assessed as acceptable.
33000 | 2001 | 10 | 114.2 | 38 | 99.6 | 892.7 | 10.5 | 1.8 | 1 | 1.3 | 0 | 8 | 0.01 | 74 |  | 70 | 0.011 | DGA is assessed as acceptable. | Oil quality is assessed as acceptable.
33000 | 2001 | 10 | 94.6 | 40 | 81.5 | 779.1 | 9.2 | 1.9 | 0.5 | 1.5 | 0 | 6 | 0.01 | 75 |  | 55 | 0.015 | DGA is assessed as acceptable. | Oil quality is assessed as acceptable.
33000 | 2001 | 10 | 116.9 | 37 | 84 | 890.4 | 17 | 3.5 | 1.2 | 11.2 | 0 | 5 | 0.01 | 75 |  | 39 | 0.015 | DGA is assessed as acceptable. | Oil quality is assessed as acceptable.
33000 | 2001 | 10 | 80.6 | 42 | 70 | 895.1 | 7.2 | 1.6 | 0.6 | 1.2 | 0 | 6 | 0.006 | 90 |  | 54 | 0.01 | DGA is assessed as acceptable. | Oil quality is assessed as acceptable. Corrosive IEC. Corrosive ASTM 4A.
33000 | 2001 | 10 | 89.5 | 36 | 66.2 | 967.7 | 20.6 | 1.4 | 0.5 | 0.7 | 0.1 | 7 | 0.002 | 75 |  | 45 | 0.012 | DGA is assessed as acceptable. | Oil quality is assessed as acceptable.
33000 | 2001 | 10 | 76.6 | 36 | 65.6 | 957.1 | 8.4 | 1.5 | 0.6 | 0.3 | 0.2 | 11 | 0.004 | 65 |  | 25 | 0.02 | DGA is assessed as acceptable. | Oil quality is assessed as acceptable.
33000 | 2001 | 10 | 150 | 39 | 89 | 848 | 26 | 9 | 2 | 24 | 0 | 6 | 0.01 | 75 |  | 45 | 0.026 | DGA is assessed as acceptable. | Oil quality is assessed as acceptable.
33000 | 2001 | 10 | 176.7 | 44 | 157.4 | 1380.1 | 12.9 | 4 | 1.5 | 0.8 | 0.1 | 6 | 0.01 | 75 |  | 63 | 0.011 | DGA is assessed as acceptable. | Oil quality is assessed as acceptable.
33000 | 2001 | 10 | 114.3 | 42 | 99.7 | 1386.5 | 8.2 | 6.1 | 0.2 | 0.1 | 0 | 2 | 0.01 | 75 |  | 26 | 0.027 | DGA is assessed as acceptable. | Oil quality is assessed as acceptable.
33000 | 2001 | 10 | 135.3 | 41 | 112 | 1396.3 | 12.7 | 3.6 | 1.3 | 4.6 | 1.1 | 4 | 0.01 | 75 |  | 47 | 0.014 | DGA is assessed as acceptable. | Oil quality is assessed as acceptable.
33000 | 2001 | 10 | 175 | 50 | 146.5 | 1297.1 | 17.1 | 9.8 | 0.8 | 0.8 | 0 | 3 | 0.01 | 75 |  | 75 | 0.011 | DGA is assessed as acceptable. | Oil quality is assessed as acceptable. Corrosive IEC. Corrosive ASTM 4A.
33000 | 2001 | 10 | 67.1 | 42 | 57.8 | 1013.6 | 5.9 | 2 | 0.9 | 0.4 | 0.1 | 7 | 0.004 | 75 |  | 59 | 0.011 | DGA is assessed as acceptable. | Oil quality is assessed as acceptable.
33000 | 2001 | 10 | 46.1 | 36 | 40.6 | 905.9 | 3.2 | 1.3 | 0.7 | 0.3 | 0 | 8 | 0.001 | 74 |  | 67 | 0.009 | DGA is assessed as acceptable. | Oil quality is assessed as acceptable.
33000 | 2001 | 10 | 85 | 32 | 72.5 | 639.9 | 7.2 | 2.7 | 1.4 | 1 | 0.2 | 2 | 0.01 | 75 |  | 44 | 0.013 | DGA is assessed as acceptable. | Oil quality is assessed as acceptable.
33000 | 2001 | 10 | 90.9 | 39 | 61.2 | 671.9 | 25.7 | 2.4 | 0.9 | 0.7 | 0 | 5 | 0.01 | 75 |  | 74 | 0.013 | DGA is assessed as acceptable. | Oil quality is assessed as acceptable.
33000 | 2001 | 10 | 87.6 | 38 | 76.1 | 780.7 | 8 | 2 | 0.8 | 0.7 | 0 | 9 | 0.01 | 63 |  | 40 | 0.028 | DGA is assessed as acceptable. | Oil quality is assessed as acceptable.
33000 | 2001 | 10 | 85.3 | 41.81 | 73.5 | 879.4 | 9.3 | 1.8 | 0.3 | 0.4 | 0 | 4 | 0 | 75 |  | 60 | 0.013 | DGA is assessed as acceptable. | Oil quality is assessed as acceptable.
33000 | 2001 | 10 | 73.7 | 34 | 64.7 | 849.7 | 6.3 | 1.7 | 0.5 | 0.5 | 0 | 4 | 0.005 | 90 |  | 66 | 0.013 | DGA is assessed as acceptable. | Oil quality is assessed as acceptable. Corrosive IEC. Corrosive ASTM 4A.
33000 | 2001 | 10 | 76.8 | 44 | 62.3 | 903.9 | 9.5 | 2.6 | 1.1 | 1.2 | 0.1 | 4 | 0.003 | 76 |  | 67 | 0.012 | DGA is assessed as acceptable. | Oil quality is assessed as acceptable.
33000 | 2001 | 10 | 64.7 | 39 | 54.5 | 912.8 | 7.7 | 1.4 | 0.5 | 0.4 | 0.2 | 31 | 0.002 | 25 |  | 34 | 0.019 | DGA is assessed as acceptable. | Breakdown voltage is low. Other oil quality results are assessed as acceptable.
33000 | 2001 | 10 | 88 | 36 | 67 | 533 | 7 | 4 | 1 | 9 | 0 | 6 | 0.01 | 75 |  | 54 | 0.018 | DGA is assessed as acceptable. | Oil quality is assessed as acceptable.
33000 | 2001 | 10 | 82.9 | 38 | 67.3 | 733.2 | 7 | 3 | 0.8 | 4.8 | 0 | 5 | 0.01 | 75 |  | 53 | 0.018 | DGA is assessed as acceptable. | Oil quality is assessed as acceptable.
33000 | 2001 | 10 | 182.8 | 34 | 164.7 | 1383.9 | 5.9 | 4 | 1.3 | 6.8 | 0.1 | 6 | 0.01 | 75 |  | 51.2 | 0.018 | DGA is assessed as acceptable. | Oil quality is assessed as acceptable.
33000 | 2001 | 10 | 64.9 | 27 | 45.8 | 757 | 14.1 | 1.6 | 0.5 | 2.5 | 0.4 | 3 | 0 | 75 |  | 38 | 0.016 | DGA is assessed as acceptable. | Oil quality is assessed as acceptable.
33000 | 2001 | 10 | 104.8 | 27 | 81.6 | 799.2 | 12.6 | 8.4 | 0.3 | 1.9 | 0 | 4 | 0.01 | 75 |  | 49 | 0.015 | DGA is assessed as acceptable. | Oil quality is assessed as acceptable. Corrosive IEC. Corrosive ASTM 4A.
33000 | 2001 | 10 | 42.3 | 25 | 35.5 | 793 | 3.6 | 1.3 | 0.7 | 1 | 0.2 | 3 | 0 | 75 |  | 78 | 0.011 | DGA is assessed as acceptable. | Oil quality is assessed as acceptable.
33000 | 2001 | 10 | 53.8 | 42 | 46.6 | 820.2 | 3.6 | 2.1 | 0.3 | 0.9 | 0.3 | 8 | 0.002 | 85 |  | 54 | 0.014 | DGA is assessed as acceptable. | Oil quality is assessed as acceptable.
33000 | 2001 | 10 | 39 | 29 | 37.3 | 725.6 | 0 | 1.4 | 0.3 | 0 | 0 | 7 | 0 | 94 |  | 47 | 0.015 | DGA is assessed as acceptable. | Oil quality is assessed as acceptable.
33000 | 2001 | 10 | 93.2 | 35 | 84.3 | 689.3 | 6.3 | 1.8 | 0.2 | 0.5 | 0.1 | 4 | 0.01 | 68 |  | 39 | 0.023 | DGA is assessed as acceptable. | Oil quality is assessed as acceptable.
33000 | 2001 | 10 | 221.6 | 39 | 207.1 | 1471.5 | 9.1 | 3.4 | 0.4 | 1.6 | 0 | 6 | 0.01 | 75 |  | 50 | 0.011 | DGA is assessed as acceptable. | Oil quality is assessed as acceptable.
33000 | 2001 | 10 | 38.2 | 41.81 | 36.4 | 868.1 | 0 | 1.3 | 0.2 | 0.3 | 0 | 6 | 0.01 | 75 |  | 70 | 0.015 | DGA is assessed as acceptable. | Oil quality is assessed as acceptable.
33000 | 2001 | 10 | 48.3 | 31 | 46.7 | 889.9 | 0 | 1.4 | 0.2 | 0 | 0 | 4 | 0.01 | 75 |  | 63 | 0.011 | DGA is assessed as acceptable. | Oil quality is assessed as acceptable.
33000 | 2001 | 10 | 40.6 | 36 | 39.1 | 847.3 | 0 | 1.2 | 0.2 | 0.1 | 0 | 4 | 0.01 | 75 |  | 70 | 0.012 | DGA is assessed as acceptable. | Oil quality is assessed as acceptable.
33000 | 2001 | 10 | 41.5 | 40 | 36 | 847.3 | 3.9 | 1.3 | 0.1 | 0.2 | 0 | 4 | 0 | 91 |  | 48 | 0.015 | DGA is assessed as acceptable. | Oil quality is assessed as acceptable.
33000 | 2001 | 10 | 38.1 | 36 | 30.9 | 886.4 | 5.5 | 1.1 | 0.2 | 0.4 | 0 | 7 | 0.004 | 77 |  | 38 | 0.018 | DGA is assessed as acceptable. | Oil quality is assessed as acceptable.
33000 | 2001 | 10 | 1171 | 44 | 653.3 | 1920.5 | 473.2 | 36.5 | 0.7 | 7.3 | 0 | 3 | 0.01 | 75 |  | 64 | 0.016 | DGA is assessed as acceptable. | Oil quality is assessed as acceptable.
33000 | 2001 | 10 | 1434.2 | 30 | 451.6 | 1764.8 | 942.1 | 32.8 | 0.6 | 7.1 | 0 | 4 | 0 | 75 |  | 99 | 0.01 | DGA is assessed as acceptable. | Oil quality is assessed as acceptable.
33000 | 2001 | 10 | 1720 | 40 | 565.1 | 2177.1 | 1105.3 | 35.5 | 0.9 | 13.2 | 0 | 6 | 0.01 | 75 |  | 48 | 0.015 | DGA is assessed as acceptable. | Oil quality is assessed as acceptable.
33000 | 2001 | 10 | 1871.7 | 45 | 564.6 | 2215.1 | 1263.9 | 30.5 | 1.2 | 11.5 | 0 | 5 | 0 | 75 |  | 75 | 0.013 | DGA is assessed as acceptable. | Oil quality is assessed as acceptable.
33000 | 2001 | 10 | 145.3 | 36 | 129.6 | 1035.8 | 11.6 | 1.9 | 0.5 | 1.4 | 0.3 | 4 | 0.01 | 75 |  | 107 | 0.013 | DGA is assessed as acceptable. | Oil quality is assessed as acceptable.
33000 | 2001 | 10 | 112.9 | 48 | 104.4 | 905.5 | 5.2 | 2.1 | 0.2 | 1 | 0 | 7 | 0.01 | 75 |  | 88 | 0.011 | DGA is assessed as acceptable. | Oil quality is assessed as acceptable.
33000 | 2001 | 10 | 121.9 | 36 | 113.9 | 1118 | 4.2 | 2.2 | 0.3 | 1.3 | 0 | 5 | 0.01 | 75 |  | 104 | 0.009 | DGA is assessed as acceptable. | Oil quality is assessed as acceptable.
33000 | 2001 | 10 | 112.4 | 32 | 100 | 1262.5 | 6.4 | 2 | 0.6 | 1.1 | 2.3 | 4 | 0.01 | 75 |  | 63 | 0.012 | DGA is assessed as acceptable. | Oil quality is assessed as acceptable.
33000 | 2001 | 10 | 131.6 | 52 | 125.7 | 1510.5 | 2.7 | 2.4 | 0 | 0.8 | 0 | 29 | 0.01 | 38 |  | 29 | 0.019 | DGA is assessed as acceptable. | Breakdown voltage is slightly low. Other oil quality results are assessed as acceptable. Corrosive IEC. Corrosive ASTM 4A.
33000 | 2001 | 10 | 126.9 | 41.81 | 120.5 | 1828.9 | 3 | 2.6 | 0.3 | 0.5 | 0 | 16 | 0.003 | 31 |  | 59 | 0.012 | DGA is assessed as acceptable. | Breakdown voltage is low. Other oil quality results are assessed as acceptable.
33000 | 2001 | 10 | 94.1 | 67 | 88.3 | 1419.5 | 2.4 | 2.7 | 0.4 | 0.3 | 0 | 40 | 0.002 | 25 |  | 131 | 0.006 | DGA is assessed as acceptable. | Breakdown voltage is low. Other oil quality results are assessed as acceptable.
33000 | 2001 | 10 | 169.2 | 94 | 158.2 | 1812.8 | 5.4 | 3 | 1.1 | 1.5 | 0 | 7 | 0.002 | 84 |  | 94 | 0.006 | DGA is assessed as acceptable. | Oil quality is assessed as acceptable.
33000 | 2001 | 10 | 150.8 | 84 | 147.5 | 1784.6 | 0 | 2.9 | 0.4 | 0 | 0 | 8 | 0.003 | 68 |  | 72 | 0.01 | DGA is assessed as acceptable. | Oil quality is assessed as acceptable.
33000 | 2000 | 11 | 208 | 67 | 171 | 754 | 22 | 6 | 1 | 8 | 0 | 9 | 0.01 | 75 |  | 109.2 | 0.01 | DGA is assessed as acceptable. | Oil quality is assessed as acceptable.
33000 | 2000 | 11 | 939.1 | 65 | 414.8 | 3693.8 | 380.3 | 44.8 | 7.9 | 89.7 | 1.6 | 28 | 0.024 | 33 |  | 8 | 0.039 | Hydrogen and ethane levels are slightly high compared to main tank sample. | Otherwise test results are consistent with main tank sample.
33000 | 2000 | 11 | 744.9 | 65 | 549.8 | 4759.1 | 158.9 | 9.3 | 6.1 | 20.6 | 0.2 | 12 | 0.03 | 52 |  | 15.343733 | 0.023397 | 2-furfural and carbon oxide levels are high for transformer age. Other test results are assessed as acceptable.
33000 | 2000 | 11 | 242 | 46 | 204 | 3150 | 23 | 4 | 3 | 8 | 0 | 10 | 0.03 | 75 |  | 9 | 0.034 | DGA is assessed as acceptable. | Oil quality is assessed as acceptable.
33000 | 2000 | 11 | 133 | 30 | 107.3 | 2586 | 16.5 | 2.5 | 3.4 | 3.1 | 0.2 | 6 | 0.045 | 67 |  | 6 | 0.045 | DGA is assessed as acceptable. | Oil quality is assessed as acceptable.
33000 | 2000 | 11 | 55.5 | 32 | 45.7 | 1773.8 | 4.4 | 1.4 | 2 | 2 | 0 | 4 | 0.041 | 75 |  | 7 | 0.039 | DGA is assessed as acceptable. | Oil quality is assessed as acceptable.
33000 | 2000 | 11 | 48.2 | 28 | 43.6 | 1494.1 | 0 | 2 | 1.1 | 1.5 | 0 | 4 | 0.041 | 86 |  | 7 | 0.04 | DGA is assessed as acceptable. | Oil quality is assessed as acceptable.
33000 | 2000 | 11 | 0 | 44 | 0 | 0 | 0 | 0 | 0 | 0 | 0 | 6 | 0 | 0 |  | 0 | 0
33000 | 2000 | 11 | 177 | 54 | 148 | 666 | 20 | 5 | 2 | 2 | 0 | 6 | 0.01 | 75 |  | 74.2 | 0.006 | Test results are assessed as acceptable. | Oil quality is assessed as acceptable.
33000 | 2000 | 11 | 103.9 | 40.3 | 95.7 | 1611.3 | 5.5 | 1.6 | 0.4 | 0.7 | 0 | 4 | 0.01 | 75 |  | 111 | 0.006 | DGA is assessed as acceptable. | Oil quality is assessed as acceptable.
33000 | 2000 | 11 | 94.3 | 29 | 88.2 | 1280.4 | 3.6 | 1.3 | 0.6 | 0.6 | 0 | 5 | 0.003 | 74 |  | 75 | 0.007 | DGA is assessed as acceptable. | Oil quality is assessed as acceptable. Corrosive IEC. Corrosive ASTM 4A.
33000 | 2000 | 11 | 64.8 | 28 | 54.7 | 1172.2 | 7.2 | 1.7 | 0.6 | 0.6 | 0 | 7 | 0.001 | 82 |  | 98 | 0.006 | DGA is assessed as acceptable. | Oil quality is assessed as acceptable.
33000 | 2000 | 11 | 35.2 | 41.81 | 28.5 | 469.4 | 6.1 | 0.4 | 0.1 | 0.1 | 0 | 4 | 0.005 | 96 |  | 69 | 0.009 | DGA is assessed as acceptable. | Oil quality is assessed as acceptable.
33000 | 2000 | 11 | 162.7 | 27 | 29.9 | 465.8 | 60.1 | 1.9 | 2.5 | 0.3 | 68 | 18 | 0.003 | 60 |  | 119 | 0.01 | DGA is assessed as acceptable. | Oil quality is assessed as acceptable.
33000 | 2000 | 11 | 33.1 | 27 | 29.7 | 477 | 2.8 | 0.5 | 0.1 | 0 | 0 | 3 | 0.006 | 80 |  | 69 | 0.008 | DGA is assessed as acceptable. | Oil quality is assessed as acceptable.
33000 | 2000 | 11 | 34.6 | 17 | 32.4 | 591.5 | 0 | 0.8 | 1.1 | 0.3 | 0 | 6 | 0.002 | 88 |  | 57 | 0.008 | DGA is assessed as acceptable. | Oil quality is assessed as acceptable.
33000 | 2000 | 11 | 104 | 38 | 89 | 493 | 13 | 2 | 0 | 0 | 0 | 6 | 0.01 | 75 |  | 252.8 | 0.002 | DGA is assessed as acceptable. | Oil quality is assessed as acceptable.
33000 | 2000 | 11 | 116 | 32 | 94 | 575 | 18 | 2 | 1 | 1 | 0 | 11 | 0.01 | 75 |  | 225.3 | 0.002 | DGA is assessed as acceptable. | Oil quality is assessed as acceptable.
33000 | 2000 | 11 | 145.8 | 40 | 114.2 | 1537.9 | 10.3 | 2.3 | 2.6 | 0.7 | 15.7 | 7 | 0.01 | 75 |  | 43 | 0.012 | DGA is assessed as acceptable. | Oil quality is assessed as acceptable.
33000 | 2000 | 11 | 122.8 | 36 | 107.5 | 1414.8 | 12.3 | 1.8 | 0.7 | 0.5 | 0 | 6 | 0.004 | 88 |  | 38 | 0.009 | DGA is assessed as acceptable. | Oil quality is assessed as acceptable. Corrosive IEC. Non-corrosive ASTM 3B.
33000 | 2000 | 11 | 116 | 43 | 99.3 | 1501.5 | 12.4 | 1.8 | 0.8 | 1.4 | 0.3 | 19 | 0.003 | 43 |  | 21 | 0.02 | DGA is assessed as acceptable. | Oil quality is assessed as acceptable.
33000 | 2000 | 11 | 107.9 | 36 | 91.7 | 1313.5 | 11.4 | 2.3 | 1.1 | 1.4 | 0 | 13 | 0 | 94 |  | 24 | 0.011 | DGA is assessed as acceptable. | Oil quality is assessed as acceptable.
33000 | 2000 | 11 | 108 | 38 | 78 | 340 | 29 | 1 | 0 | 0 | 0 | 8 | 0.01 | 75 |  | 223.9 | 0.003 | DGA is assessed as acceptable. | Oil quality is assessed as acceptable.
33000 | 2000 | 11 | 141 | 33 | 103 | 481 | 35 | 2 | 0 | 1 | 0 | 8 | 0.01 | 75 |  | 88.9 | 0.008 | DGA is assessed as acceptable. | Oil quality is assessed as acceptable.
33000 | 2000 | 11 | 229.7 | 42 | 200.2 | 1750 | 24.8 | 2.5 | 1.1 | 0.7 | 0.4 | 5 | 0.01 | 75 |  | 66 | 0.007 | DGA is assessed as acceptable. | Oil quality is assessed as acceptable.
33000 | 2000 | 11 | 15051.5 | 37 | 146.9 | 943.6 | 6948.9 | 349.2 | 389.1 | 26.9 | 7190.5 | 23 | 0.01 | 35 |  | 70 | 0.008 | DGA is assessed as acceptable. | Moisture is assessed as acceptable. Breakdown voltage is assessed as acceptable at present. Particle profile is assessed as acceptable. However, particle contamination load is high. ISO CODE: 22/18.
33000 | 2000 | 11 | 236.2 | 42 | 193.4 | 1670.1 | 38.4 | 2.4 | 1.3 | 0.5 | 0.2 | 4 | 0.003 | 86 |  | 48 | 0.008 | DGA is assessed as acceptable. | Oil quality is assessed as acceptable. Corrosive IEC. Non-corrosive ASTM 3B.
33000 | 2000 | 11 | 225.1 | 45 | 181.3 | 1715.3 | 36.3 | 2 | 1.2 | 4.3 | 0 | 5 | 0.004 | 94 |  | 42 | 0.008 | DGA is assessed as acceptable. | Oil quality is assessed as acceptable.
33000 | 2000 | 11 | 190.3 | 38 | 159.2 | 1540.8 | 24.7 | 2.6 | 1.6 | 2.2 | 0 | 10 | 0 | 81 |  | 45 | 0.008 | DGA is assessed as acceptable. | Oil quality is assessed as acceptable.
33000 | 2000 | 11 | 127 | 44 | 113 | 1097 | 9 | 2 | 2 | 1 | 0 | 7 | 0.01 | 67 |  | 56 | 0.014 | DGA is assessed as acceptable. | Oil quality is assessed as acceptable.
33000 | 2000 | 11 | 107.9 | 38 | 76.6 | 1095 | 9.2 | 7.2 | 12.7 | 2.2 | 0 | 4 | 0.01 | 75 |  | 24 | 0.016 | DGA is assessed as acceptable. | Oil quality is assessed as acceptable.
33000 | 2000 | 11 | 120.1 | 39 | 79.3 | 1018.9 | 36.8 | 1.8 | 1.4 | 0.8 | 0 | 8 | 0.01 | 75 |  | 57 | 0.009 | DGA is assessed as acceptable. | Oil quality is assessed as acceptable.
33000 | 2000 | 11 | 175.9 | 42 | 150.3 | 1315.2 | 17.7 | 5.2 | 1.3 | 1.4 | 0 | 20 | 0.01 | 57 |  | 40 | 0.012 | DGA is assessed as acceptable. | Oil quality is assessed as acceptable. Corrosive IEC. Corrosive ASTM 4A.
33000 | 2000 | 11 | 269.1 | 28 | 65.4 | 918.2 | 195.7 | 2.1 | 2.9 | 3 | 0 | 8 | 0.003 | 82.5 |  | 50 | 0.008 | DGA is assessed as acceptable at present. | Oil quality is assessed as acceptable.
33000 | 2000 | 11 | 110 | 32 | 55 | 875.4 | 49.6 | 2 | 2.3 | 1.1 | 0 | 8 | 0.004 | 92 |  | 47 | 0.008 | DGA is assessed as acceptable. | Oil quality is assessed as acceptable.
33000 | 2000 | 11 | 112 | 34 | 95 | 454 | 12 | 2 | 1 | 2 | 0 | 3 | 0.01 | 68 |  | 202.9 | 0.003 | DGA is assessed as acceptable. | Oil quality is assessed as acceptable.
33000 | 2000 | 11 | 187 | 57 | 160 | 1124 | 20 | 3 | 1 | 3 | 0 | 7 | 0.01 | 75 |  | 146.9 | 0.004 | DGA is assessed as acceptable. | Oil quality is assessed as acceptable.
33000 | 2000 | 11 | 160.8 | 42 | 143.6 | 1416.2 | 10.4 | 2.5 | 1.6 | 2.6 | 0.1 | 6 | 0.013 | 75 |  | 52 | 0.007 | DGA is assessed as acceptable. | Oil quality is assessed as acceptable.
33000 | 2000 | 11 | 249.2 | 52 | 226 | 2131.7 | 16.4 | 3.2 | 1.4 | 2.2 | 0 | 4 | 0.01 | 75 |  | 13 | 0.024 | DGA is assessed as acceptable. | Oil quality is assessed as acceptable.
33000 | 2000 | 11 | 200 | 38 | 181.9 | 1823 | 12.1 | 2.7 | 1.4 | 1.9 | 0 | 8 | 0.019 | 75 |  | 8 | 0.031 | DGA is assessed as acceptable. | Oil quality is assessed as acceptable. Corrosive IEC. Corrosive ASTM 4A.
33000 | 2000 | 11 | 117.2 | 49 | 104.4 | 1575.1 | 7.7 | 2 | 1.5 | 1.6 | 0 | 6 | 0.012 | 75 |  | 9 | 0.026 | DGA is assessed as acceptable. | Oil quality is assessed as acceptable.
33000 | 2000 | 11 | 205.5 | 44 | 188.5 | 2023 | 12.5 | 2.3 | 1.1 | 1.1 | 0 | 8 | 0.015 | 98 |  | 7 | 0.037 | DGA is assessed as acceptable. | Oil quality is assessed as acceptable.
33000 | 2000 | 11 | 109.3 | 29 | 91.2 | 1384.9 | 13.2 | 1.6 | 2.1 | 1.2 | 0 | 5 | 0.012 | 81 |  | 10 | 0.022 | DGA is assessed as acceptable. | Oil quality is assessed as acceptable.
33000 | 2000 | 11 | 176.3 | 45 | 155.7 | 1118.6 | 15.4 | 3.5 | 0.7 | 1 | 0 | 5 | 0.01 | 75 |  | 38 | 0.019 | DGA is assessed as acceptable. | Oil quality is assessed as acceptable.
33000 | 2000 | 11 | 166.9 | 40 | 151.8 | 1411.2 | 10.7 | 2.6 | 1.2 | 0.5 | 0.1 | 4 | 0.01 | 75 |  | 6 | 0.043 | DGA is assessed as acceptable. | Oil quality is assessed as acceptable.
33000 | 2000 | 11 | 152.4 | 42 | 133.5 | 1510.4 | 10 | 2.7 | 1.4 | 0.9 | 3.9 | 4 | 0.01 | 75 |  | 42 | 0.012 | DGA is assessed as acceptable. | Oil quality is assessed as acceptable.
33000 | 2000 | 11 | 156.3 | 52 | 142.9 | 1581.3 | 8.6 | 2.5 | 1 | 1.3 | 0 | 4 | 0.002 | 94 |  | 38 | 0.013 | DGA is assessed as acceptable. | Oil quality is assessed as acceptable. Corrosive IEC. Corrosive ASTM 4A.
33000 | 2000 | 11 | 97.7 | 41.81 | 81.6 | 1248.3 | 4.7 | 3.9 | 1.9 | 5.5 | 0.1 | 8 | 0.003 | 98 |  | 66 | 0.006 | DGA is assessed as acceptable. | Oil quality is assessed as acceptable.
33000 | 2000 | 11 | 58.7 | 41 | 48.2 | 921.8 | 4.8 | 2.3 | 1.7 | 1.7 | 0 | 5 | 0.003 | 98 |  | 67 | 0.006 | DGA is assessed as acceptable. | Oil quality is assessed as acceptable.
33000 | 2000 | 11 | 70.2 | 37 | 62.8 | 1066.9 | 5.3 | 1.5 | 0.6 | 0 | 0 | 5 | 0.003 | 61 |  | 31 | 0.013 | DGA is assessed as acceptable. | Oil quality is assessed as acceptable.
33000 | 2000 | 11 | 64.3 | 34 | 49.1 | 761.2 | 10.7 | 1.7 | 0.4 | 2.4 | 0 | 5 | 0.01 | 69 |  | 143 | 0.003 | DGA is assessed as acceptable. | Oil quality is assessed as acceptable.
33000 | 2000 | 11 | 54.2 | 37 | 47.4 | 713.2 | 3.5 | 1.5 | 0.4 | 1.4 | 0 | 2 | 0.01 | 75 |  | 119 | 0.005 | DGA is assessed as acceptable. | Oil quality is assessed as acceptable.
33000 | 2000 | 11 | 39.6 | 47 | 35.9 | 665.3 | 1.8 | 1.2 | 0.2 | 0.4 | 0.1 | 3 | 0.001 | 74 |  | 56 | 0.008 | DGA is assessed as acceptable. | Oil quality is assessed as acceptable.
33000 | 2000 | 11 | 50.6 | 38 | 42.8 | 734.8 | 5.5 | 1.4 | 0.5 | 0.3 | 0.1 | 4 | 0.002 | 78 |  | 54 | 0.008 | DGA is assessed as acceptable. | Oil quality is assessed as acceptable.
33000 | 2000 | 11 | 80 | 32 | 72 | 329 | 5 | 2 | 0 | 1 | 0 | 7 | 0.01 | 75 |  | 70.8 | 0.009 | DGA is assessed as acceptable. | Oil quality is assessed as acceptable.
33000 | 2000 | 11 | 102.4 | 46 | 90.5 | 866.8 | 7.8 | 2.2 | 0.6 | 1.3 | 0 | 4 | 0.01 | 75 |  | 52 | 0.011 | DGA is assessed as acceptable. | Oil quality is assessed as acceptable.
33000 | 2000 | 11 | 111.3 | 41.81 | 102.4 | 1119.5 | 5.7 | 2.2 | 0.5 | 0.5 | 0 | 2 | 0 | 70 |  | 82 | 0.007 | DGA is assessed as acceptable. | Oil quality is assessed as acceptable.
33000 | 2000 | 11 | 110.8 | 32 | 97.1 | 1219.4 | 8.7 | 2.1 | 1.1 | 1.8 | 0 | 5 | 0.002 | 96 |  | 21 | 0.014 | DGA is assessed as acceptable. | Oil quality is assessed as acceptable. Corrosive IEC. Corrosive ASTM 4A.
33000 | 2000 | 11 | 70.7 | 33 | 67.2 | 949.5 | 0.6 | 1.8 | 0.7 | 0.4 | 0 | 4 | 0.002 | 82 |  | 28 | 0.027 | DGA is assessed as acceptable. | Oil quality is assessed as acceptable.
33000 | 2000 | 11 | 95.8 | 38 | 82.8 | 1137.5 | 8.2 | 2.2 | 1.1 | 1.4 | 0.1 | 7 | 0.005 | 81 |  | 53 | 0.008 | DGA is assessed as acceptable. | Oil quality is assessed as acceptable.
33000 | 2000 | 11 | 85.6 | 40 | 76.6 | 1061.8 | 5.6 | 1.8 | 0.8 | 0.7 | 0.1 | 10 | 0.003 | 58 |  | 32 | 0.011 | DGA is assessed as acceptable. | Oil quality is assessed as acceptable.
33000 | 2000 | 11 | 83 | 30 | 66 | 277 | 12 | 4 | 0 | 1 | 0 | 4 | 0.01 | 74 |  | 118.6 | 0.007 | 2-fufural is abnormal for new transformer. RECOMMEND RESAMPLE IN 6 MONTHS TO MONITOR 2 - FUFURAL.
33000 | 2000 | 11 | 86 | 48 | 67.9 | 871.4 | 13.6 | 1.7 | 0.9 | 1.9 | 0 | 11 | 0.01 | 30 |  | 39 | 0.013 | Dissolved gas analysis is assessed as acceptable. Oil quality is assessed as acceptable. Monitor breakdown voltage next routine sample.
33000 | 2000 | 11 | 85.2 | 47 | 68.3 | 1093.7 | 12.4 | 1.6 | 1.7 | 1.2 | 0 | 4 | 0.01 | 75 |  | 58 | 0.01 | DGA is assessed as acceptable. | Oil quality is assessed as acceptable.
33000 | 2000 | 11 | 77.8 | 36 | 65.4 | 1052.5 | 9.2 | 1.4 | 1 | 0.8 | 0 | 4 | 0.01 | 75 |  | 40 | 0.011 | DGA is assessed as acceptable. | Oil quality is assessed as acceptable.
33000 | 2000 | 11 | 57.8 | 72 | 47.4 | 1006.1 | 7.4 | 0.9 | 0.8 | 1.3 | 0 | 6 | 0.01 | 75 |  | 29 | 0.015 | DGA is assessed as acceptable. | Oil quality is assessed as acceptable.
33000 | 2000 | 11 | 82.7 | 48 | 67.1 | 1040.6 | 12.6 | 1.8 | 0.7 | 0.5 | 0 | 6 | 0.005 | 85 |  | 23 | 0.015 | DGA is assessed as acceptable. | Oil quality is assessed as acceptable.
33000 | 2000 | 11 | 68.2 | 46 | 57.1 | 942.8 | 8.7 | 1.8 | 0.6 | 0 | 0 | 6 | 0.003 | 70 |  | 50 | 0.007 | DGA is assessed as acceptable. | Oil quality is assessed as acceptable.
33000 | 2000 | 11 | 155 | 38 | 106 | 445 | 45 | 3 | 0 | 1 | 0 | 6 | 0.01 | 75 |  | 89.5 | 0.007 | DGA is assessed as acceptable. | Oil quality is assessed as acceptable.
33000 | 2000 | 11 | 444.9 | 45 | 347.7 | 1835.6 | 81.3 | 8.6 | 3.5 | 3.8 | 0 | 11 | 0.01 | 75 |  | 65 | 0.011 | DGA is assessed as acceptable. | Oil quality is assessed as acceptable.
33000 | 2000 | 11 | 1398.6 | 44 | 1192.1 | 5243.4 | 114.5 | 70.2 | 11.6 | 10.2 | 0 | 5 | 0.01 | 75 |  | 46 | 0.01389 | Significant increase in hydrocarbon gases and carbon oxides. | Oil quality is assessed as acceptable.
33000 | 2000 | 11 | 1559.4 | 41.81 | 1329.6 | 5694.6 | 126.3 | 73.9 | 14.5 | 15.1 | 0 | 7 | 0.01 | 61 |  | 119 | 0.009 | Dissolved gas levels are relatively stable. | Oil quality is assessed as acceptable.
33000 | 2000 | 11 | 1423 | 39 | 1213.2 | 5315.9 | 103.5 | 78.1 | 13.2 | 15 | 0 | 5 | 0.01 | 42 |  | 109 | 0.009 | DGA is assessed as acceptable. | Oil quality is assessed as acceptable. Corrosive IEC. Corrosive ASTM 4A.
33000 | 2000 | 11 | 1512.5 | 37 | 1286.1 | 5822.5 | 131.4 | 68 | 12.4 | 14.6 | 0 | 8 | 0.004 | 46 |  | 166 | 0.006 | DGA is assessed as acceptable. | Oil quality is assessed as acceptable. Corrosive IEC. Non-corrosive ASTM 3B.
33000 | 2000 | 11 | 1287 | 46 | 1084.2 | 5098 | 97.2 | 79 | 12.3 | 14.3 | 0 | 11 | 0.005 | 80 |  | 166 | 0.006 | DGA is assessed as acceptable. | Oil quality is assessed as acceptable. Corrosive IEC. Corrosive ASTM 4A.
33000 | 2000 | 11 | 124.6 | 35 | 103.9 | 651.3 | 16.1 | 3.2 | 0.3 | 1.1 | 0 | 2 | 0.01 | 62 |  | 56 | 0.042 | DGA is assessed as acceptable. | Oil quality is assessed as acceptable.
33000 | 2000 | 11 | 146.5 | 35 | 127.5 | 990.9 | 7 | 3.2 | 5.5 | 3.1 | 0.2 | 3 | 0.01 | 71 |  | 24 | 0.043 | DGA is assessed as acceptable. | Oil quality is assessed as acceptable.
33000 | 2000 | 11 | 214.7 | 36 | 95.9 | 1011.8 | 42.3 | 13.6 | 2.9 | 60 | 0 | 8 | 0.016 | 75 |  | 8 | 0.061 | DGA is assessed as acceptable at present. | Oil quality is assessed as acceptable. Corrosive IEC. Corrosive ASTM 4B.
33000 | 2000 | 11 | 321.1 | 35 | 144.4 | 1406 | 107 | 10.1 | 2.5 | 57.1 | 0 | 2 | 0.017 | 87 |  | 10 | 0.033 | DGA is assessed as acceptable at present. | Oil quality is assessed as acceptable.
33000 | 2000 | 11 | 216.5 | 36 | 112.6 | 1263.4 | 78.2 | 5.1 | 1.8 | 18.8 | 0 | 5 | 0.028 | 87 |  | 15 | 0.016 | DGA is assessed as acceptable. | Oil quality is assessed as acceptable. Corrosive IEC. Corrosive ASTM 4B.
33000 | 2000 | 11 | 385.6 | 51 | 283.5 | 4833.1 | 72.7 | 7.5 | 5 | 16.9 | 0 | 9 | 0.032 | 68 |  | 13 | 0.024 | DGA is assessed as acceptable. | Oil quality is assessed as acceptable.
33000 | 2000 | 11 | 145.4 | 32 | 93 | 1562.7 | 39.7 | 1.9 | 1.1 | 9.7 | 0 | 9 | 0.036 | 75 |  | 6 | 0.046 | DGA is assessed as acceptable. | Oil quality is assessed as acceptable.
33000 | 2000 | 11 | 153.2 | 31 | 108.4 | 1543 | 36.4 | 1.6 | 1.3 | 5.5 | 0 | 12 | 0.038 | 75 |  | 5 | 0.049 | DGA is assessed as acceptable. | Oil quality is assessed as acceptable.
33000 | 1999 | 12 | 79 | 32 | 69 | 617 | 5 | 2 | 0 | 3 | 0 | 4 | 0.01 | 75 |  | 127.8 | 0.012 | DGA is assessed as acceptable | Oil quality is assessed as acceptable.
33000 | 1999 | 12 | 64.7 | 38 | 52.1 | 983.5 | 8.6 | 1.3 | 0.4 | 2.3 | 0 | 4 | 0.01 | 75 |  | 167.6 | 0.009 | Dissolved gas analysis is assessed as acceptable. Oil quality is assessed as acceptable.
33000 | 1999 | 12 | 70.8 | 38 | 61 | 1110.6 | 4 | 4.5 | 0 | 1.3 | 0 | 3 | 0.01 | 75 |  | 105 | 0.015 | DGA is assessed as acceptable. | Oil quality is assessed as acceptable.
33000 | 1999 | 12 | 76.9 | 28 | 64.7 | 1005.8 | 8.6 | 1.4 | 0.3 | 1.9 | 0 | 3 | 0.01 | 75 |  | 67 | 0.014 | DGA is assessed as acceptable. | Oil quality is assessed as acceptable.
33000 | 1999 | 12 | 117.9 | 40 | 101.5 | 983.8 | 10.2 | 4.6 | 0.3 | 1.3 | 0 | 5 | 0.01 | 75 |  | 144 | 0.006 | DGA is assessed as acceptable. | Oil quality is assessed as acceptable. Corrosive IEC. Corrosive ASTM 4A.
33000 | 1999 | 12 | 58.8 | 40 | 51.6 | 973.2 | 4.2 | 1.3 | 0.4 | 1 | 0.3 | 9 | 0.005 | 58 |  | 105 | 0.008 | DGA is assessed as acceptable. | Oil quality is assessed as acceptable.
33000 | 1999 | 12 | 50 | 30 | 42.2 | 1022.2 | 4.8 | 1.1 | 1.2 | 0.7 | 0 | 25 | 0.006 | 75 |  | 101 | 0.007 | DGA is assessed as acceptable. | Oil quality is assessed as acceptable.
33000 | 1999 | 12 | 55 | 33 | 46 | 268 | 6 | 1 | 0 | 2 | 0 | 5 | 0.01 | 75 |  | 87.4 | 0.016 | DGA is assessed as acceptable | Oil quality is assessed as acceptable.
33000 | 1999 | 12 | 65.2 | 42 | 52.9 | 823.6 | 8.5 | 1.2 | 0.2 | 2.4 | 0 | 2 | 0.01 | 55 |  | 153.3 | 0.009 | Dissolved gas analysis is assessed as acceptable. Oil quality is assessed as acceptable.
33000 | 1999 | 12 | 68.5 | 47 | 59.2 | 941.6 | 4.1 | 4.3 | 0 | 0.9 | 0 | 4 | 0.01 | 57 |  | 83 | 0.013 | DGA is assessed as acceptable. | Oil quality is assessed as acceptable.
33000 | 1999 | 12 | 111.8 | 25 | 64.3 | 921.5 | 44.5 | 1.3 | 0.3 | 1.2 | 0.2 | 3 | 0.01 | 75 |  | 78 | 0.00969 | DGA is assessed as acceptable. | Oil quality is assessed as acceptable.
33000 | 1999 | 12 | 76.6 | 38 | 67.1 | 917.1 | 8.1 | 0.3 | 0.2 | 0.7 | 0.2 | 6 | 0.01 | 56 |  | 49 | 0.015 | DGA is assessed as acceptable. | Oil quality is assessed as acceptable. Corrosive IEC. Corrosive ASTM 4A.
33000 | 1999 | 12 | 48.5 | 40 | 45.2 | 805.5 | 1.7 | 1.1 | 0.2 | 0.3 | 0 | 4 | 0 | 75 |  | 148 | 0.006 | DGA is assessed as acceptable. | Oil quality is assessed as acceptable.
33000 | 1999 | 12 | 52 | 24 | 43.5 | 823.4 | 6.4 | 1.1 | 0.5 | 0.3 | 0.2 | 3 | 0.004 | 80 |  | 144 | 0.004 | DGA is assessed as acceptable. | Oil quality is assessed as acceptable.
33000 | 1999 | 12 | 46.9 | 30 | 37.9 | 779.6 | 7.1 | 0.9 | 0.8 | 0.2 | 0 | 8 | 0.006 | 90 |  | 164 | 0.004 | DGA is assessed as acceptable. | Oil quality is assessed as acceptable.
33000 | 1999 | 12 | 383 | 52 | 111 | 635 | 17 | 83 | 127 | 33 | 12 | 3 | 0.014 | 68 |  | 59.1 | 0.015 | Dissolved gas analysis suggest hot spot in oil; possibly connection/contact. | Oil quality is assessed as acceptable.
33000 | 1999 | 12 | 308 | 42 | 49 | 364 | 37 | 91 | 104 | 26 | 1 | 7 | 0.01 | 75 |  | 121.6 | 0.007 | Dissolved gas analysis suggests hot spot in oil. | Oil quality results are assessed as acceptable.
33000 | 1999 | 12 | 322.9 | 62 | 278 | 2164.9 | 33.1 | 4 | 3.2 | 4.4 | 0.2 | 6 | 0.01 | 75 |  | 64 | 0.006 | Dissolved gas analysis is assessed as acceptable. | Oil quality is assessed as acceptable.
33000 | 1999 | 12 | 141.8 | 54 | 121.7 | 1310.7 | 12.4 | 2 | 2.4 | 3.2 | 0.1 | 10 | 0.01 | 75 |  | 49.9 | 0.01 | Dissolved gas analysis is assessed as acceptable. | Oil quality is assessed as acceptable.
33000 | 1999 | 12 | 227.8 | 68 | 198.6 | 1888.9 | 20.8 | 3.2 | 2.2 | 2.9 | 0.1 | 10 | 0.01 | 47 |  | 47 | 0.008 | DGA is assessed as acceptable. | Oil quality is assessed as acceptable.
33000 | 1999 | 12 | 164 | 48 | 144.8 | 1530.2 | 13.7 | 2.1 | 1.6 | 1.8 | 0 | 5 | 0.01 | 75 |  | 20 | 0.017 | DGA is assessed as acceptable. | Oil quality is assessed as acceptable.
33000 | 1999 | 12 | 192.7 | 55 | 149.4 | 1570.1 | 34 | 3.5 | 1.7 | 4.1 | 0 | 8 | 0.01 | 75 |  | 21 | 0.014 | DGA is assessed as acceptable. | Oil quality is assessed as acceptable.
33000 | 1999 | 12 | 192 | 53 | 169.1 | 1718.9 | 16.7 | 2.5 | 1.9 | 1.8 | 0 | 7 | 0.009 | 88 |  | 15 | 0.02 | DGA is assessed as acceptable. | Oil quality is assessed as acceptable. Corrosive IEC. Corrosive ASTM 4A.
33000 | 1999 | 12 | 176.1 | 52 | 142.1 | 1717.5 | 13 | 5.7 | 2.8 | 12.5 | 0 | 10 | 0.006 | 52 |  | 15 | 0.017 | DGA is assessed as acceptable. | Oil quality is assessed as acceptable.
33000 | 1999 | 12 | 63 | 34 | 45 | 425 | 16 | 1 | 0 | 1 | 0 | 4 | 0.01 | 75 |  | 163.3 | 0.006 | DGA is assessed as acceptable. | Oil quality is assessed as acceptable.
33000 | 1999 | 12 | 169.6 | 39 | 112.4 | 1008.7 | 36 | 4.8 | 0.9 | 15.5 | 0 | 6 | 0.01 | 75 |  | 103 | 0.007 | DGA is assessed as acceptable. | Oil quality is assessed as acceptable.
33000 | 1999 | 12 | 53.5 | 32 | 43 | 987.2 | 7.1 | 1.4 | 0.5 | 0.6 | 0.9 | 5 | 0.01 | 72 |  | 185 | 0.005 | DGA is assessed as acceptable. | Oil quality is assessed as acceptable.
33000 | 1999 | 12 | 77.5 | 46 | 49.8 | 715.9 | 20.2 | 1.6 | 1.1 | 1.2 | 3.6 | 3 | 0.01 | 75 |  | 102 | 0.006 | DGA is assessed as acceptable. | Oil quality is assessed as acceptable.
33000 | 1999 | 12 | 41.6 | 41.81 | 35.3 | 675.9 | 4.5 | 1.2 | 0.2 | 0.4 | 0 | 2 | 0.01 | 75 |  | 103 | 0.008 | DGA is assessed as acceptable. | Oil quality is assessed as acceptable.
33000 | 1999 | 12 | 29.3 | 41.81 | 23.2 | 488.2 | 4 | 1 | 0.3 | 0.2 | 0.6 | 9 | 0.01 | 75 |  | 83 | 0.01 | DGA is assessed as acceptable. | Oil quality is assessed as acceptable.
33000 | 1999 | 12 | 40.1 | 42 | 33.3 | 677.3 | 5 | 1.2 | 0.3 | 0.3 | 0 | 3 | 0.01 | 75 |  | 237 | 0.004 | DGA is assessed as acceptable. | Oil quality is assessed as acceptable.
33000 | 1999 | 12 | 44.8 | 41.81 | 35.5 | 627.9 | 7.1 | 1.2 | 0.2 | 0.8 | 0 | 2 | 0.01 | 75 |  | 185 | 0.004 | DGA is assessed as acceptable. | Oil quality is assessed as acceptable.
33000 | 1999 | 12 | 17.3 | 40 | 16.4 | 529.7 | 0 | 0.7 | 0.2 | 0 | 0 | 15 | 0.01 | 70 |  | 156 | 0.006 | DGA is assessed as acceptable. | Oil quality is assessed as acceptable.
33000 | 1999 | 12 | 42.7 | 31 | 37.2 | 605.6 | 4.4 | 0.9 | 0.2 | 0 | 0 | 4 | 0.009 | 84 |  | 179 | 0.004 | DGA is assessed as acceptable. | Oil quality is assessed as acceptable. Corrosive IEC. Corrosive ASTM 4A.
33000 | 1999 | 12 | 33 | 30 | 27.8 | 682.8 | 3.2 | 1.1 | 0.3 | 0.6 | 0 | 7 | 0.003 | 89 |  | 42 | 0.017 | DGA is assessed as acceptable. | Oil quality is assessed as acceptable.
33000 | 1999 | 12 | 118 | 33 | 37 | 367 | 72 | 6 | 1 | 2 | 0 | 7 | 0.01 | 75 |  | 76.1 | 0.011 | DGA is assessed as acceptable. | Oil quality is assessed as acceptable.
33000 | 1999 | 12 | 146 | 35 | 62 | 490 | 74 | 5 | 1 | 4 | 0 | 5 | 0.01 | 75 |  | 78.2 | 0.015 | DGA is assessed as acceptable. | Oil quality is assessed as acceptable.
33000 | 1999 | 12 | 98.5 | 26 | 68.4 | 762.1 | 25.3 | 2.3 | 0.7 | 1.7 | 0.1 | 3 | 0.01 | 53 |  | 30 | 0.038 | DGA is assessed as acceptable. | Oil quality is assessed as acceptable.
33000 | 1999 | 12 | 117.9 | 30 | 81.6 | 887.6 | 32 | 2.2 | 0.5 | 1.5 | 0.1 | 12 | 0.01 | 44 |  | 39 | 0.019 | DGA is assessed as acceptable. | Oil quality is assessed as acceptable.
33000 | 1999 | 12 | 101.6 | 28 | 70.3 | 904.2 | 21.5 | 3.4 | 0.9 | 5.5 | 0 | 7 | 0.01 | 75 |  | 35 | 0.02 | DGA is assessed as acceptable. | Oil quality is assessed as acceptable.
33000 | 1999 | 12 | 113.7 | 28 | 73.8 | 796.7 | 12.3 | 6.6 | 2.2 | 18.8 | 0 | 5 | 0.01 | 75 |  | 204 | 0.003 | DGA is assessed as acceptable. | Oil quality is assessed as acceptable.
33000 | 1999 | 12 | 100.8 | 37 | 70.3 | 907.5 | 24.5 | 4.1 | 0.5 | 1.2 | 0.2 | 5 | 0.01 | 75 |  | 65 | 0.008 | DGA is assessed as acceptable. | Oil quality is assessed as acceptable. Corrosive IEC. Corrosive ASTM 4A.
33000 | 1999 | 12 | 99 | 41.81 | 72.5 | 967.7 | 24.2 | 1.7 | 0.2 | 0.4 | 0 | 4 | 0.007 | 49 |  | 79 | 0.009 | DGA is assessed as acceptable. | Oil quality is assessed as acceptable.
33000 | 1999 | 12 | 64.7 | 44 | 51.3 | 830.9 | 11.3 | 1.6 | 0.2 | 0.3 | 0 | 6 | 0.005 | 72 |  | 34 | 0.021 | DGA is assessed as acceptable. | Oil quality is assessed as acceptable.
33000 | 1999 | 12 | 120.4 | 35 | 92.1 | 950.9 | 19 | 8.8 | 0.3 | 0.2 | 0 | 6 | 0.003 | 83 |  | 70 | 0.009 | DGA is assessed as acceptable. | Oil quality is assessed as acceptable.
33000 | 1999 | 12 | 203 | 44 | 171 | 822 | 19 | 6 | 0 | 7 | 0 | 7 | 0.01 | 74 |  | 171.2 | 0.012 | DGA is assessed as acceptable. | Oil quality is assessed as acceptable.
33000 | 1999 | 12 | 867.4 | 70 | 501.5 | 2848.7 | 307.5 | 23.8 | 4.2 | 30.2 | 0.2 | 8 | 0.019 | 75 |  | 18 | 0.019 | DGA is assessed as acceptable at present. | Oil quality is assessed as acceptable.
33000 | 1999 | 12 | 632.1 | 70 | 451 | 3490.2 | 159.9 | 7.8 | 2.7 | 10.7 | 0 | 16 | 0.034 | 75 |  | 5 | 0.052 | DGA is assessed as acceptable. | Oil quality is assessed as acceptable.
33000 | 1999 | 12 | 404 | 49 | 318.1 | 3295 | 68.7 | 4.7 | 2.8 | 6 | 3.7 | 14 | 0.041 | 75 |  | 7 | 0.046 | DGA is assessed as acceptable. | Oil quality is assessed as acceptable.
33000 | 1999 | 12 | 159.1 | 36 | 135.9 | 2432.1 | 14.3 | 2.9 | 2.4 | 3 | 0.6 | 10 | 0.04 | 75 |  | 5 | 0.051 | DGA is assessed as acceptable. | Oil quality is assessed as acceptable.
33000 | 1999 | 12 | 150.6 | 67 | 124.1 | 1601.9 | 20.3 | 2.2 | 1 | 2.6 | 0.4 | 8 | 0.053 | 83 |  | 4 | 0.051 | DGA is assessed as acceptable. | Oil quality is assessed as acceptable.
33000 | 1999 | 12 | 101.4 | 50 | 81.1 | 1360.7 | 17.1 | 1.7 | 0.8 | 0.6 | 0.1 | 10 | 0.043 | 85 |  | 3 | 0.092 | DGA is assessed as acceptable. | Oil quality is assessed as acceptable.
33000 | 1999 | 12 | 100.1 | 58 | 87.2 | 1384.2 | 9.5 | 1.6 | 0.8 | 0.8 | 0.2 | 9 | 0.044 | 83 |  | 9 | 0.035 | DGA is assessed as acceptable. | Oil quality is assessed as acceptable.
33000 | 1999 | 12 | 71 | 44 | 64 | 422 | 3 | 2 | 0 | 2 | 0 | 2 | 0.012 | 75 |  | 439.2 | 0.003 | DGA is assessed as acceptable. | Oil quality is assessed as acceptable.
33000 | 1999 | 12 | 107 | 40 | 88.5 | 898.1 | 13 | 2 | 0.4 | 2.9 | 0.2 | 5 | 0.01 | 75 |  | 128 | 0.011 | DGA is assessed as acceptable. | Oil quality is assessed as acceptable.
33000 | 1999 | 12 | 118 | 43 | 102.5 | 1110.1 | 9.3 | 2.2 | 0.9 | 2.9 | 0.2 | 3 | 0.01 | 52 |  | 127 | 0.007 | DGA is assessed as acceptable. | Oil quality is assessed as acceptable.
33000 | 1999 | 12 | 160.1 | 50 | 143.2 | 1443 | 11.4 | 2.4 | 0.5 | 2.6 | 0 | 1 | 0.01 | 75 |  | 132 | 0.005 | DGA is assessed as acceptable. | Oil quality is assessed as acceptable.
33000 | 1999 | 12 | 302.3 | 51 | 202.3 | 1909.7 | 86 | 4.5 | 2 | 6.9 | 0.6 | 8 | 0.015 | 75 |  | 21 | 0.012 | DGA is assessed as acceptable. | Oil quality is assessed as acceptable. Corrosive IEC. Corrosive ASTM 4A.
33000 | 1999 | 12 | 350.7 | 77 | 247.4 | 2704.2 | 94.6 | 2.9 | 2.2 | 3.6 | 0 | 7 | 0.032 | 75 |  | 10 | 0.026 | DGA is assessed as acceptable. | Oil quality is assessed as acceptable. Corrosive IEC. Corrosive ASTM 4A.
33000 | 1999 | 12 | 137.6 | 45 | 116.4 | 1759 | 16.9 | 2 | 1.4 | 0.9 | 0 | 6 | 0.034 | 91 |  | 4 | 0.055 | DGA is assessed as acceptable. | Oil quality is assessed as acceptable.
33000 | 1999 | 12 | 59 | 42 | 54 | 398 | 3 | 1 | 0 | 1 | 0 | 7 | 0.01 | 75 |  | 60.6 | 0.013 | DGA is assessed as acceptable. | Oil quality is assessed as acceptable.
33000 | 1999 | 12 | 82.2 | 37 | 71.4 | 1036.4 | 6.7 | 1.6 | 0.2 | 2.3 | 0 | 8 | 0.01 | 75 |  | 79 | 0.013 | DGA is assessed as acceptable. | Oil quality is assessed as acceptable.
33000 | 1999 | 12 | 75.9 | 42 | 67 | 1172 | 5.3 | 1.5 | 0.5 | 1.6 | 0 | 6 | 0.01 | 75 |  | 83 | 0.01 | DGA is assessed as acceptable. | Oil quality is assessed as acceptable.
33000 | 1999 | 12 | 51 | 60 | 38.9 | 677.2 | 8.1 | 1.2 | 0.7 | 1.4 | 0.7 | 5 | 0.003 | 82 |  | 96 | 0.008 | DGA is assessed as acceptable. | Oil quality is assessed as acceptable.
33000 | 1999 | 12 | 43.2 | 34 | 30.3 | 699.4 | 8.9 | 2 | 0.5 | 1.1 | 0.4 | 6 | 0.004 | 79 |  | 123 | 0.007 | DGA is assessed as acceptable. | Oil quality is assessed as acceptable.
33000 | 1999 | 12 | 68 | 46 | 57 | 530 | 9 | 1 | 0 | 1 | 0 | 29 | 0.01 | 75 |  | 68.6 | 0.015 | DGA is assessed as acceptable. | Oil quality is assessed as acceptable.
33000 | 1999 | 12 | 77 | 32 | 69 | 858 | 3 | 3 | 0 | 2 | 0 | 5 | 0.01 | 65 |  | 43 | 0.014 | DGA is assessed as acceptable. | Oil quality is assessed as acceptable.
33000 | 1999 | 12 | 75 | 43 | 49.9 | 1143.6 | 16.1 | 3 | 0 | 6 | 0 | 5 | 0.01 | 74 |  | 63 | 0.016 | DGA is assessed as acceptable. | Oil quality is assessed as acceptable.
33000 | 1999 | 12 | 62.1 | 43 | 51.5 | 914.7 | 7.4 | 1.5 | 0.4 | 0.9 | 0.4 | 10 | 0.01 | 63 |  | 82 | 0.008 | DGA is assessed as acceptable. | Oil quality is assessed as acceptable.
33000 | 1999 | 12 | 25.5 | 41.81 | 22.1 | 170.3 | 3.4 | 0 | 0 | 0 | 0 | 8 | 0.01 | 75 |  | 48 | 0.014 | DGA is assessed as acceptable. | Oil quality is assessed as acceptable.
33000 | 1999 | 12 | 10.5 | 19 | 6.5 | 182.6 | 2.6 | 0.8 | 0.2 | 0.4 | 0 | 3 | 0.01 | 75 |  | 49 | 0.013 | DGA is assessed as acceptable. | Oil quality is assessed as acceptable.
33000 | 1999 | 12 | 117.3 | 24 | 71.3 | 1048.9 | 34.6 | 3.3 | 1.5 | 6.6 | 0 | 34 | 0.01 | 34 |  | 24 | 0.016 | DGA is assessed as acceptable. | Breakdown voltage is low. Other oil quality results are assessed as acceptable.
33000 | 1999 | 12 | 47.6 | 24 | 16.8 | 216.5 | 26.9 | 0.5 | 1.5 | 1.9 | 0 | 19 | 0.01 | 53 |  | 22 | 0.019 | DGA is assessed as acceptable. | Oil quality is assessed as acceptable.
33000 | 1999 | 12 | 98.8 | 29 | 28 | 231.3 | 58.6 | 2 | 5.3 | 2.4 | 2.5 | 23 | 0.006 | 42 |  | 21 | 0.018 | DGA is assessed as acceptable. | Oil quality is assessed as acceptable.
33000 | 1999 | 12 | 30.1 | 29 | 15.8 | 267.9 | 11.6 | 0.8 | 0.2 | 1.7 | 0 | 8 | 0.005 | 86 |  | 36 | 0.011 | DGA is assessed as acceptable. | Oil quality is assessed as acceptable.
33000 | 1999 | 12 | 67.2 | 46 | 46.7 | 717.4 | 19.1 | 1 | 0.2 | 0.2 | 0 | 5 | 0.007 | 92 |  | 25 | 0.017 | DGA is assessed as acceptable. | Oil quality is assessed as acceptable. Corrosive IEC. Corrosive ASTM 4A.
33000 | 1999 | 12 | 56.5 | 32 | 41.3 | 752.8 | 13.5 | 1.2 | 0.2 | 0.3 | 0 | 9 | 0.002 | 88 |  | 32 | 0.011 | DGA is assessed as acceptable. | Oil quality is assessed as acceptable.
33000 | 1999 | 12 | 50 | 36 | 44 | 563 | 0 | 2 | 2 | 2 | 0 | 4 | 0.01 | 74 |  | 112.5 | 0.016 | DGA is assessed as acceptable. | Oil quality is assessed as acceptable.
33000 | 1999 | 12 | 255.4 | 40 | 197.1 | 1795.1 | 36.7 | 9.1 | 1.2 | 11.2 | 0.1 | 4 | 0.01 | 75 |  | 53 | 0.01 | DGA is assessed as acceptable. | Oil quality is assessed as acceptable.
33000 | 1999 | 12 | 344.8 | 36 | 182.4 | 1387 | 130.2 | 9.1 | 1.7 | 21.4 | 0 | 4 | 0.012 | 75 |  | 27 | 0.013 | DGA is assessed as acceptable. | Oil quality is assessed as acceptable.
33000 | 1999 | 12 | 198.8 | 34 | 125.5 | 1516.8 | 64.6 | 2.3 | 1.3 | 5.1 | 0 | 8 | 0.025 | 75 |  | 8 | 0.035 | DGA is assessed as acceptable. | Resistivity is low. Other oil quality results are assessed as acceptable.
33000 | 1999 | 12 | 141 | 37 | 105 | 1329 | 32 | 2 | 1 | 1 | 0 | 6 | 0.031 | 75 |  | 22 | 0.015 | DGA is assessed as acceptable. | Oil quality is assessed as acceptable. Corrosive IEC. Corrosive ASTM 4B.
33000 | 1999 | 12 | 101.5 | 35 | 83.7 | 1262.1 | 15.2 | 1.4 | 0.5 | 0.7 | 0 | 7 | 0.03 | 85 |  | 7 | 0.035 | DGA is assessed as acceptable. | Oil quality is assessed as acceptable. Corrosive IEC. Corrosive ASTM 3B.
33000 | 1999 | 12 | 80.3 | 30 | 63.6 | 1060.6 | 13.6 | 1.2 | 1.5 | 0.4 | 0 | 9 | 0.033 | 93 |  | 6 | 0.044 | DGA is assessed as acceptable. | Oil quality is assessed as acceptable.
33000 | 1998 | 13 | 170 | 41.81 | 19 | 259 | 148 | 2 | 1 | 0 | 0 | 4 | 0.01 | 75 |  | 102.2 | 0.006 | DGA is assessed as acceptable. | Oil quality is assessed as acceptable.
33000 | 1998 | 13 | 469.5 | 48 | 405.1 | 1408.7 | 53.7 | 6.4 | 2.6 | 1.7 | 0 | 8 | 0.01 | 75 |  | 37 | 0.017 | The test results are assessed as acceptable. | Oil quality is assessed as acceptable.
33000 | 1998 | 13 | 618.7 | 26 | 546 | 1671.7 | 61.6 | 8.2 | 1.5 | 1.4 | 0 | 4 | 0.01 | 75 |  | 25 | 0.026 | DGA is assessed as acceptable. | Oil quality is assessed as acceptable.
33000 | 1998 | 13 | 782.7 | 16 | 711.1 | 2155.9 | 57.9 | 10.7 | 1.5 | 1.5 | 0 | 4 | 0.01 | 75 |  | 43 | 0.014 | DGA is assessed as acceptable. | Oil quality is assessed as acceptable. Corrosive IEC. Corrosive ASTM 4A.
33000 | 1998 | 13 | 578.2 | 13 | 510.5 | 2164.4 | 55.5 | 8.8 | 1.8 | 1.6 | 0 | 3 | 0.005 | 79 |  | 35 | 0.015 | DGA is assessed as acceptable. | Oil quality is assessed as acceptable.
33000 | 1998 | 13 | 412.5 | 32 | 355.8 | 1887 | 47.4 | 8.2 | 1.1 | 0 | 0 | 9 | 0.002 | 84 |  | 30 | 0.019 | DGA is assessed as acceptable. | Oil quality is assessed as acceptable.
33000 | 1998 | 13 | 470.8 | 20 | 399.7 | 2012.5 | 60.5 | 7.6 | 1.7 | 1.3 | 0 | 11 | 0.005 | 80 |  | 41 | 0.016 | DGA is assessed as acceptable. | Oil quality is assessed as acceptable.
33000 | 1997 | 14 | 42 | 25 | 24 | 163 | 17 | 1 | 0 | 0 | 0 | 4 | 0.01 | 56 |  | 137.1 | 0.003 | Traces of hydrocarbon gases. | Oil quality is assessed as acceptable.
33000 | 1997 | 14 | 51 | 41.81 | 41 | 470 | 6 | 1 | 2 | 1 | 0 | 17 | 0.01 | 60 |  | 77.5 | 0.005 | DGA is assessed as acceptable. | Oil quality is assessed as acceptable.
33000 | 1997 | 14 | 182.9273 | 45 | 135.8604 | 1423.5416 | 37.6452 | 2.6595 | 2.55 | 3.9875 | 0.2247 | 4 | 0.013 | 75 |  | 18 | 0.015 | DGA is assessed as acceptable. | Oil quality is assessed as acceptable.
33000 | 1997 | 14 | 229.6 | 50 | 196.5 | 1912.5 | 24.3 | 2.8 | 3.3 | 2.6 | 0.1 | 13 | 0.036 | 75 |  | 4 | 0.049 | DGA is assessed as acceptable. | Oil quality is assessed as acceptable.
33000 | 1997 | 14 | 221.2 | 49 | 184.9 | 1816 | 28.9 | 2 | 2.7 | 0.4 | 2.3 | 7 | 0.066 | 75 |  | 5 | 0.03694 | DGA is assessed as acceptable. | Oil quality is assessed as acceptable.
33000 | 1997 | 14 | 230.3 | 50 | 207.2 | 2056 | 14.6 | 3.4 | 3.3 | 1.8 | 0 | 11 | 0.064 | 75 |  | 4 | 0.051 | DGA is assessed as acceptable. | Oil quality is assessed as acceptable.
33000 | 1997 | 14 | 316.6 | 38 | 292.5 | 2559.9 | 14.6 | 3.2 | 4.3 | 1.8 | 0.2 | 8 | 0.07 | 73 |  | 4 | 0.054 | DGA is assessed as acceptable. | Oil quality is assessed as acceptable. Corrosive IEC. Corrosive ASTM 4B.
33000 | 1997 | 14 | 249.8 | 55 | 225.6 | 2182.7 | 17.3 | 3 | 3.2 | 0.7 | 0 | 13 | 0.083 | 82 |  | 3 | 0.056 | DGA is assessed as acceptable. | Oil quality is assessed as acceptable.
33000 | 1997 | 14 | 303.5 | 41 | 273 | 2285 | 23 | 2.5 | 4 | 1 | 0 | 18 | 0.087 | 81 |  | 3 | 0.063 | DGA is assessed as acceptable. | Oil quality is assessed as acceptable.
33000 | 1997 | 14 | 153.2 | 42 | 140.2 | 1566.1 | 8.4 | 1.8 | 1.9 | 0.9 | 0 | 8 | 0.088 | 98 |  | 4 | 0.055 | DGA is assessed as acceptable. | Oil quality is assessed as acceptable.
33000 | 1997 | 14 | 37 | 25 | 12 | 107 | 20 | 2 | 0 | 3 | 0 | 8 | 0.01 | 58 |  | 29.6 | 0.017 | Traces of hydrocarbon gases. | Oil quality is assessed as acceptable.
33000 | 1997 | 14 | 71 | 48 | 51 | 493 | 12 | 2 | 1 | 5 | 0 | 21 | 0.01 | 31 |  | 86.6 | 0.005 | DGA is assessed as acceptable. | Dielectric strength of oil is slightly low. Other test results are assessed as acceptable.
33000 | 1997 | 14 | 437.4414 | 45 | 283.3946 | 2949.1237 | 132.0676 | 4.1929 | 4.5641 | 13.2222 | 0 | 7 | 0.047 | 75 |  | 8 | 0.027 | The test results are assessed as acceptable. | Oil quality is assessed as acceptable.
33000 | 1997 | 14 | 270.8 | 50 | 229 | 2748.9 | 28.1 | 7.8 | 2.3 | 3.6 | 0 | 11 | 0.073 | 71 |  | 5 | 0.037 | DGA is assessed as acceptable. | Oil quality is assessed as acceptable.
33000 | 1997 | 14 | 301.1 | 51 | 264.2 | 2223.6 | 22.9 | 3.7 | 3.9 | 1.3 | 5.1 | 10 | 0.081 | 75 |  | 5 | 0.04 | DGA is assessed as acceptable. | Oil quality is assessed as acceptable.
33000 | 1997 | 14 | 248.3 | 56 | 229.2 | 2508 | 13.2 | 2.6 | 2.5 | 0.8 | 0 | 17 | 0.11 | 75 |  | 5 | 0.042 | DGA is assessed as acceptable. | Oil quality is assessed as acceptable.
33000 | 1997 | 14 | 240.5 | 49 | 221.8 | 2688.6 | 12.9 | 2.6 | 2.2 | 1 | 0 | 15 | 0.131 | 40 |  | 4 | 0.056 | DGA is assessed as acceptable. | Oil quality is assessed as acceptable. Corrosive IEC. Corrosive ASTM 4A.
33000 | 1997 | 14 | 148.7 | 59 | 134.7 | 2294.1 | 9.2 | 1.8 | 2.2 | 0.8 | 0 | 9 | 0.128 | 88 |  | 4 | 0.051 | DGA is assessed as acceptable. | Oil quality is assessed as acceptable.
33000 | 1997 | 14 | 164.8 | 29 | 149.1 | 2051.3 | 8.3 | 3.2 | 1.7 | 2 | 0.5 | 12 | 0.134 | 88 |  | 2 | 0.078 | DGA is assessed as acceptable. | Oil quality is assessed as acceptable.
33000 | 1997 | 14 | 146 | 44 | 84 | 974 | 50 | 2 | 9 | 1 | 0 | 3 | 0.01 | 75 |  | 159.8 | 0.003 | Test results are assessed as acceptable.
33000 | 1997 | 14 | 483.6 | 47 | 381.3 | 2964.5 | 47.6 | 3.4 | 49.3 | 0.8 | 1.2 | 10 | 0.01 | 75 |  | 42 | 0.01 | The test results are assessed as acceptable at present. | Oil quality is assessed as acceptable.
33000 | 1997 | 14 | 215.7 | 38 | 170.8 | 1666.2 | 8.4 | 1.6 | 33.4 | 0.5 | 1 | 11 | 0.01 | 75 |  | 37 | 0.013 | Dissolved gas analysis is assessed as acceptable. | Oil quality is assessed as acceptable.
33000 | 1997 | 14 | 217.6 | 40 | 154 | 1470.3 | 25.2 | 1.7 | 34.7 | 0.6 | 1.4 | 7 | 0.01 | 67 |  | 36 | 0.011 | DGA is assessed as acceptable. | Oil quality is assessed as acceptable.
33000 | 1997 | 14 | 156.2 | 35 | 114.2 | 1109.5 | 15.3 | 1.2 | 24.5 | 0 | 1 | 5 | 0.012 | 75 |  | 33 | 0.011 | DGA is assessed as acceptable. | Oil quality is assessed as acceptable.
33000 | 1997 | 14 | 183.4 | 38 | 130.5 | 1130.5 | 22 | 1.3 | 27.5 | 0.1 | 2 | 5 | 0.015 | 77 |  | 31 | 0.013 | DGA is assessed as acceptable. | Oil quality is assessed as acceptable. Corrosive IEC. Corrosive ASTM 4A.
33000 | 1997 | 14 | 272.6 | 32 | 222.1 | 1420.7 | 13.7 | 1.5 | 33.5 | 0.5 | 1.3 | 8 | 0.019 | 76 |  | 21 | 0.02 | DGA is assessed as acceptable. | Oil quality is assessed as acceptable.
33000 | 1997 | 14 | 160.2 | 35 | 115.9 | 1201.3 | 13 | 2.2 | 27.5 | 0.2 | 1.4 | 7 | 0.018 | 85 |  | 21 | 0.018 | DGA is assessed as acceptable. | Oil quality is assessed as acceptable.
33000 | 1997 | 14 | 180 | 36 | 130.7 | 1280.3 | 15.8 | 1.5 | 30.1 | 0 | 1.9 | 11 | 0.017 | 87 |  | 15 | 0.02 | DGA is assessed as acceptable. | Oil quality is assessed as acceptable.
33000 | 1996 | 15 | 141 | 47 | 88 | 449 | 51 | 1 | 1 | 0 | 0 | 6 | 0.01 | 63 |  | 95.9 | 0.005 | Dissolved gas analysis appears to be normal after buchholz trip. | Oil quality is assessed as acceptable.
33000 | 1996 | 15 | 200 | 48 | 137 | 751 | 57 | 1 | 5 | 0 | 0 | 6 | 0.01 | 68 |  | 80.1 | 0.005 | DGA is assessed as acceptable. | Oil quality is assessed as acceptable.
33000 | 1996 | 15 | 294.8 | 42 | 219 | 1751.8 | 40.1 | 1 | 30.6 | 0.2 | 3.9 | 3 | 0.01 | 75 |  | 51 | 0.01 | The test results are assessed as acceptable. Acetylene gas possibly from tapchanger. | Oil quality is assessed as acceptable.
33000 | 1996 | 15 | 494.1 | 65 | 386.8 | 2094.7 | 60.2 | 2.8 | 42.7 | 0 | 1.6 | 6 | 0.01 | 75 |  | 43 | 0.009 | The test results are assessed as acceptable. | Oil quality is assessed as acceptable.
33000 | 1996 | 15 | 213.1 | 42 | 161.2 | 949.9 | 24.6 | 1.4 | 23.6 | 0.7 | 1.6 | 6 | 0.01 | 75 |  | 38.9 | 0.01 | DGA is assessed as acceptable. | Oil quality is assessed as acceptable.
33000 | 1996 | 15 | 173.4 | 44 | 142 | 907.1 | 11 | 1.2 | 17.9 | 0 | 1.3 | 9 | 0.017 | 32 |  | 16 | 0.023 | DGA is assessed as acceptable. | Oil quality is assessed as acceptable at present.
33000 | 1996 | 15 | 230 | 42 | 182.4 | 1035.1 | 17.4 | 1 | 27.6 | 0 | 1.6 | 7 | 0.018 | 74 |  | 21 | 0.02 | DGA is assessed as acceptable. | Oil quality is assessed as acceptable. Non-corrosive IEC. Non-corrosive ASTM 3B.
33000 | 1996 | 15 | 319.4 | 41.81 | 265.5 | 1422.7 | 13.8 | 2.7 | 36.1 | 1 | 0.3 | 9 | 0.017 | 92 |  | 16 | 0.022 | DGA is assessed as acceptable. | Oil quality is assessed as acceptable.
33000 | 1996 | 15 | 166.9 | 40 | 129.3 | 954.9 | 11.4 | 2.2 | 22.8 | 0.3 | 0.9 | 5 | 0.023 | 88 |  | 16 | 0.02 | DGA is assessed as acceptable. | Oil quality is assessed as acceptable.
33000 | 1996 | 15 | 158.4 | 31 | 122.9 | 948.3 | 10 | 1.4 | 23.1 | 0 | 1 | 7 | 0.021 | 80 |  | 19 | 0.017 | DGA is assessed as acceptable. | Oil quality is assessed as acceptable.
33000 | 1996 | 15 | 150 | 41.81 | 91 | 634 | 50 | 1 | 6 | 1 | 1 | 8 | 0.01 | 59 |  | 147.5 | 0.004 | DGA is assessed as acceptable. | Oil quality is assessed as acceptable.
33000 | 1996 | 15 | 352.2 | 56 | 280.8 | 1443.9 | 29 | 2.3 | 38.5 | 0.5 | 1.1 | 5 | 0.01 | 75 |  | 39 | 0.009 | DGA is assessed as acceptable. | Oil quality is assessed as acceptable.
33000 | 1996 | 15 | 315.8 | 35 | 237.6 | 1532.6 | 33.5 | 2.8 | 40.7 | 0.4 | 0.8 | 6 | 0.01 | 75 |  | 39 | 0.009 | DGA is assessed as acceptable. | Oil quality is assessed as acceptable.
33000 | 1996 | 15 | 135.5 | 32 | 109 | 766.8 | 5.9 | 1.1 | 16.8 | 0.3 | 2.4 | 8 | 0.01 | 56 |  | 29 | 0.014 | DGA is assessed as acceptable. | Oil quality is assessed as acceptable.
33000 | 1996 | 15 | 130.7 | 30 | 99.9 | 741.5 | 10.6 | 1.3 | 14.9 | 0 | 4 | 7 | 0.012 | 69 |  | 23 | 0.01555 | DGA is assessed as acceptable. | Oil quality is assessed as acceptable.
33000 | 1996 | 15 | 104.6 | 26 | 87.1 | 612.6 | 3.6 | 0.9 | 12.1 | 0 | 0.9 | 6 | 0.023 | 75 |  | 23 | 0.014 | DGA is assessed as acceptable. | Oil quality is assessed as acceptable.
33000 | 1996 | 15 | 96.2 | 26 | 85.6 | 619.8 | 0 | 0.9 | 9.7 | 0 | 0 | 5 | 0.012 | 74 |  | 22 | 0.014 | DGA is assessed as acceptable. | Oil quality is assessed as acceptable. Corrosive IEC. Non-corrosive ASTM 3B.
33000 | 1996 | 15 | 127.3 | 24 | 99 | 784.8 | 9.3 | 1 | 17.5 | 0 | 0.5 | 3 | 0.025 | 94 |  | 22 | 0.014 | DGA is assessed as acceptable. | Oil quality is assessed as acceptable. Non-corrosive IEC. Non-corrosive ASTM 3B.
33000 | 1995 | 16 | 93 | 41.81 | 89 | 1125 | 0 | 2 | 1 | 1 | 0 | 6 | 0.01 | 73 |  | 99.2 | 0.023 | Test results are assessed as acceptable. | Oil quality is assessed as acceptable.
33000 | 1995 | 16 | 15005 | 40 | 34 | 649 | 2287 | 535 | 1108 | 53 | 10988 | 8 | 0.01 | 65 |  | 282.2 | 0.003 | DGA appears typical for a tapchanger. | Oil quality is assessed as acceptable.
33000 | 1995 | 16 | 454.9 | 62 | 423.4 | 4514.7 | 17.1 | 2.9 | 5.8 | 5.4 | 0.3 | 8 | 0.032 | 75 |  | 4 | 0.092 | 2-furfural level is high for transformer age suggesting accelerated rate of insulation degradation. | Other test results are assessed as acceptable.
33000 | 1995 | 16 | 557.5 | 60 | 522.7 | 4071 | 20 | 5.4 | 5.5 | 3.8 | 0.1 | 16 | 0.04 | 56 |  | 3 | 0.117 | The test results are consistent with main tank sample and are assessed as acceptable.
33000 | 1995 | 16 | 619.9 | 60 | 581 | 4225.9 | 25 | 5.6 | 4.8 | 3.4 | 0.1 | 20 | 0.039 | 26 |  | 7.5266921 | 0.040513 |  | Breakdown voltage of sample is slightly low. Possible sample contamination. Other test results are assessed as acceptable.
33000 | 1995 | 16 | 401 | 64 | 380.8 | 3311.1 | 12.7 | 1.2 | 3.6 | 2.7 | 0 | 12 | 0.044 | 75 |  | 7 | 0.045 | 2-furfural level is high and trending upwards suggesting advanced state of insulation degradation. Other test results are assessed as acceptable.
33000 | 1995 | 16 | 151.6 | 40 | 143 | 1848 | 5 | 2 | 1 | 0.6 | 0 | 8 | 0.047 | 75 |  | 7 | 0.036 | DGA is assessed as acceptable. | Oil quality is assessed as acceptable.
33000 | 1995 | 16 | 218.9 | 57 | 208.9 | 2141.5 | 5.7 | 2.3 | 1.4 | 0.6 | 0 | 7 | 0.052 | 71 |  | 5 | 0.058 | DGA is assessed as acceptable. | Oil quality is assessed as acceptable.
33000 | 1995 | 16 | 50.9 | 22 | 48.7 | 1021 | 0 | 1.1 | 0.6 | 0.5 | 0 | 5 | 0.063 | 64 |  | 5 | 0.059 | DGA is assessed as acceptable. | Oil quality is assessed as acceptable.
33000 | 1995 | 16 | 50.4 | 21 | 48.7 | 795.8 | 0.2 | 1 | 0.3 | 0.2 | 0 | 5 | 0.06 | 75 |  | 5 | 0.052 | DGA is assessed as acceptable. | Oil quality is assessed as acceptable.
33000 | 1995 | 16 | 51.3 | 24 | 43.4 | 778.5 | 0 | 1.5 | 1.4 | 5 | 0 | 4 | 0.058 | 79 |  | 8 | 0.032 | DGA is assessed as acceptable. | Oil quality is assessed as acceptable.
33000 | 1995 | 16 | 34 | 41.81 | 4 | 103 | 30 | 0 | 0 | 0 | 0 | 4 | 0.01 | 64 |  | 424.3 | 0.003 | Test results satisfactory. RECOMMEND RESAMPLE IN 6 MONTHS TO MONITOR INITIAL PERIOD.
33000 | 1995 | 16 | 217.4 | 33 | 123.4 | 1126 | 83.1 | 3.5 | 2.8 | 4.5 | 0.1 | 3 | 0.01 | 75 |  | 47 | 0.014 | DGA is assessed as acceptable. | Oil quality is assessed as acceptable.
33000 | 1995 | 16 | 46.3 | 30 | 40.3 | 889.2 | 3 | 0.5 | 0.9 | 1.4 | 0.2 | 4 | 0.01 | 75 |  | 97 | 0.006 | Dissolved gas levels are reduced. The test results are assessed as acceptable.
33000 | 1995 | 16 | 130.1 | 37 | 120.5 | 1172.6 | 5.5 | 1.6 | 1.7 | 0.7 | 0.1 | 5 | 0.024 | 66 |  | 28 | 0.013 | DGA is assessed as acceptable. | Oil quality is assessed as acceptable.
33000 | 1995 | 16 | 205.9 | 48 | 193.6 | 1613.5 | 8.5 | 1.9 | 1.5 | 0.4 | 0 | 4 | 0.019 | 75 |  | 8 | 0.03988 | DGA is assessed as acceptable. | Oil quality is assessed as acceptable.
33000 | 1995 | 16 | 200.9 | 60 | 188.6 | 1484.4 | 8 | 1.9 | 1.5 | 0.9 | 0 | 7 | 0.026 | 74 |  | 10 | 0.029 | DGA is assessed as acceptable. | Oil quality is assessed as acceptable. Corrosive IEC. Corrosive ASTM 4A.
33000 | 1995 | 16 | 220.6 | 51 | 208.8 | 1706 | 8.7 | 1.7 | 1.2 | 0.2 | 0 | 8 | 0.035 | 86 |  | 6 | 0.048 | DGA is assessed as acceptable. | Oil quality is assessed as acceptable.
33000 | 1995 | 16 | 110 | 34 | 99.4 | 1151.1 | 7.1 | 1.2 | 1.9 | 0.4 | 0 | 7 | 0.035 | 80 |  | 7 | 0.039 | DGA is assessed as acceptable. | Oil quality is assessed as acceptable.
33000 | 1995 | 16 | 87 | 63 | 86 | 473 | 0 | 1 | 0 | 0 | 0 | 12 | 0.01 | 48 |  | 94.7 | 0.007 | Dissolved gas analysis is assessed as acceptable. | Oil quality is assessed as acceptable.
33000 | 1995 | 16 | 300 | 52 | 219 | 1648 | 47 | 2 | 32 | 0 | 0 | 6 | 0.01 | 68 |  | 13.5 | 0.017 | Test results are assessed as acceptable. | Oil quality is assessed as acceptable.
33000 | 1995 | 16 | 319 | 52 | 241.5 | 2184.9 | 14.6 | 1.2 | 58.9 | 0.6 | 2.2 | 6 | 0.013 | 75 |  | 25 | 0.014 | Dissolved gas analysis is assessed as acceptable. | Oil quality is assessed as acceptable.
33000 | 1995 | 16 | 575.9 | 61 | 406.5 | 2700.2 | 75.4 | 3.2 | 88.5 | 0.7 | 1.6 | 10 | 0.019 | 75 |  | 23 | 0.014 | Dissolved gas analysis is assessed as acceptable. | Oil quality is assessed as acceptable.
33000 | 1995 | 16 | 317.4 | 37 | 245.4 | 1889 | 0 | 2.2 | 68.6 | 0 | 1.2 | 9 | 0.018 | 75 |  | 15 | 0.023 | DGA is assessed as acceptable. | Oil quality is assessed as acceptable.
33000 | 1995 | 16 | 210.9 | 36 | 158 | 1191.2 | 13.6 | 1.4 | 37.9 | 0 | 0 | 12 | 0.034 | 62 |  | 13 | 0.022 | DGA is assessed as acceptable. | Oil quality is assessed as acceptable.
33000 | 1995 | 16 | 260.3 | 42 | 200.6 | 1458.8 | 4.4 | 1 | 52.7 | 0.4 | 1.2 | 9 | 0.035 | 75 |  | 18 | 0.02 | DGA is assessed as acceptable. | Oil quality is assessed as acceptable. Corrosive IEC. Non-corrosive ASTM 2C.
33000 | 1995 | 16 | 250.4 | 41.81 | 166.1 | 1384.2 | 35.1 | 1.8 | 46.9 | 0 | 0.5 | 8 | 0.036 | 91 |  | 8 | 0.033 | DGA is assessed as acceptable. | Oil quality is assessed as acceptable.
33000 | 1995 | 16 | 173.3 | 42 | 103.3 | 1104.5 | 28.4 | 1.8 | 35.3 | 0 | 4.5 | 8 | 0.037 | 90 |  | 12 | 0.022 | DGA is assessed as acceptable. | Oil quality is assessed as acceptable.
33000 | 1995 | 16 | 190.7 | 58 | 143 | 1225.5 | 4.7 | 1.7 | 39.7 | 0 | 1.6 | 9 | 0.04 | 81 |  | 14 | 0.019 | DGA is assessed as acceptable. | Oil quality is assessed as acceptable.
33000 | 1995 | 16 | 1064 | 50 | 896 | 2971 | 59 | 44 | 17 | 48 | 0 | 11 | 0.034 | 67 |  | 6.4 | 0.046 | DGA is assessed as acceptable. | Oil quality is assessed as acceptable.
33000 | 1995 | 16 | 1470.4 | 60 | 1249.2 | 5758.8 | 89.6 | 53.7 | 26.5 | 51.4 | 0 | 15 | 0.089 | 33 |  | 2 | 0.148 | DGA is assessed as acceptable. | Oil and insulation are deteriorating at accelerated rate.
33000 | 1995 | 16 | 1454.4 | 54 | 1269.7 | 7497.5 | 107.4 | 21.6 | 25.1 | 30.6 | 0 | 19 | 0.114 | 75 |  | 3 | 0.074 | DGA is assessed as acceptable. | Oil quality is assessed as acceptable.
33000 | 1995 | 16 | 1230.5 | 57 | 1074.8 | 5283.8 | 97.5 | 23.4 | 15.9 | 18.9 | 0 | 14 | 0.113 | 48 |  | 2 | 0.113 | DGA is assessed as acceptable. | Oil quality is assessed as acceptable.
33000 | 1995 | 16 | 1244.5 | 62 | 1142.2 | 6640.3 | 73.3 | 13 | 10.6 | 5.4 | 0 | 15 | 0.176 | 68 |  | 2 | 0.121 | DGA is assessed as acceptable | Acidity level is slightly high and trending upwards at a unusually high rate. Other oil quality results are assessed as acceptable.
33000 | 1995 | 16 | 499.6 | 41 | 442.9 | 3397.1 | 43.5 | 3.3 | 5.4 | 4.5 | 0 | 11 | 0.151 | 62 |  | 2 | 0.095 | DGA is assessed as acceptable. | Oil quality is assessed as acceptable.
33000 | 1995 | 16 | 388 | 38 | 337.2 | 2680.5 | 42.8 | 2.9 | 2.1 | 3 | 0 | 13 | 0.178 | 75 |  | 2 | 0.095 | DGA is assessed as acceptable. | Oil quality is assessed as acceptable. Non-corrosive IEC. Non-corrosive ASTM 3A.
33000 | 1995 | 16 | 360.3 | 32 | 310 | 2137 | 43.1 | 3 | 1.9 | 2 | 0.3 | 9 | 0.17 | 70 |  | 4 | 0.05 | DGA is assessed as acceptable. | Oil quality is assessed as acceptable. Non-corrosive IEC. Non-corrosive ASTM 3B.
33000 | 1995 | 16 | 354.6 | 48 | 299.3 | 2051.7 | 45.3 | 7 | 1.5 | 1.5 | 0 | 12 | 0.162 | 76 |  | 3 | 0.071 | DGA is assessed as acceptable. | Oil quality is assessed as acceptable. Non-corrosive IEC. Non-corrosive ASTM 3B.
33000 | 1995 | 16 | 1135 | 41.81 | 809 | 3975 | 78 | 56 | 134 | 58 | 0 | 10 | 0.033 | 69 |  | 5.4 | 0.065 | Dissolved gas analysis suggests hot spot in oil. | Oil quality is assessed as acceptable.
33000 | 1995 | 16 | 1292 | 54 | 907 | 5352 | 94 | 22 | 190 | 79 | 0 | 13 | 0.049 | 75 |  | 2.7 | 0.091 | Ethylene and ethane gas levels increasing. Dissolved gas analysis suggests hot spot in oil. | Oil quality is assessed as acceptable.
33000 | 1995 | 16 | 1289 | 58 | 978 | 5709 | 58 | 25 | 157 | 69 | 2 | 13 | 0.058 | 67 |  | 4.8 | 0.05 | Dissolved gas analysis suggests oil overheating. | Oil quality is assessed as acceptable.
33000 | 1995 | 16 | 1326 | 77 | 954 | 6290 | 71 | 20 | 158 | 92 | 31 | 12 | 0.077 | 56 |  | 3 | 0.099 | DGA is assessed as acceptable. | Oil quality is assessed as acceptable.
33000 | 1995 | 16 | 1459.7 | 57 | 1050.4 | 7109 | 91.5 | 17.4 | 160.3 | 92.5 | 47.6 | 10 | 0.085 | 75 |  | 2 | 0.131 | The test results are relatively stable. | Oil quality is assessed as acceptable.
33000 | 1995 | 16 | 1313.8 | 58 | 932.3 | 6685.1 | 76.4 | 17 | 154.2 | 86.5 | 47.4 | 10 | 0.08 | 53 |  | 3 | 0.091 | Test results are relatively stable. | Oil quality is assessed as acceptable.
33000 | 1995 | 16 | 1483.1 | 58 | 1079 | 7007.8 | 87 | 18.4 | 160.2 | 89.2 | 49.3 | 10 | 0.081 | 56 |  | 2 | 0.115 | Test results are relatively stable. | Oil quality is assessed as acceptable.
33000 | 1995 | 16 | 1455.7 | 44 | 1059.2 | 8997 | 88.5 | 18.3 | 153.3 | 86.8 | 49.6 | 13 | 0.085 | 45 |  | 2 | 0.144 | The test results are assessed as relatively stable. | Oil quality is assessed as acceptable.
33000 | 1995 | 16 | 1353.7 | 60 | 993.3 | 8953.4 | 66.1 | 13.9 | 143.8 | 74.7 | 61.9 | 19 | 0.097 | 74 |  | 2 | 0.134 | Dissolved gas levels are relatively stable. | Oil quality is assessed as acceptable.
33000 | 1995 | 16 | 1251.9 | 41 | 964 | 8219.2 | 57 | 13.2 | 118.6 | 57.9 | 41.2 | 17 | 0.099 | 75 |  | 2 | 0.134 | DGA is assessed as acceptable. | Oil quality is assessed as acceptable.
33000 | 1995 | 16 | 1269.1 | 56 | 1032.5 | 9034.3 | 73.6 | 10.4 | 74 | 44 | 34.6 | 24 | 0.121 | 60 |  | 2 | 0.122 | DGA is assessed as acceptable. | Oil quality is assessed as acceptable.
33000 | 1995 | 16 | 1107 | 58 | 956.5 | 8222.3 | 50.3 | 9.7 | 40.9 | 19.9 | 29.7 | 16 | 0.125 | 75 |  | 2 | 0.126 | DGA is assessed as acceptable. | Oil quality is assessed as acceptable.
33000 | 1995 | 16 | 57 | 31 | 53 | 422 | 0 | 2 | 1 | 1 | 0 | 10 | 0.01 | 69 |  | 143.3 | 0.003 | DGA is assessed as acceptable. | Oil quality is assessed as acceptable.
33000 | 1995 | 16 | 68 | 46 | 42 | 649 | 16 | 6 | 1 | 3 | 0 | 3 | 0.01 | 72 |  | 78.2 | 0.004 | DGA is assessed as acceptable. | Oil quality is assessed as acceptable.
33000 | 1995 | 16 | 274.8 | 44 | 176.5 | 1588.1 | 89 | 2.9 | 2.6 | 3.4 | 0.4 | 8 | 0.023 | 75 |  | 8 | 0.027 | The test results are assessed as acceptable. | Oil quality is assessed as acceptable.
33000 | 1995 | 16 | 280.2 | 44 | 239.1 | 2211.4 | 36.1 | 2.3 | 1.9 | 0.8 | 0 | 8 | 0.081 | 75 |  | 7 | 0.028 | DGA is assessed as acceptable. | Oil quality is assessed as acceptable.
33000 | 1995 | 16 | 275.7 | 40 | 238 | 2087.4 | 32.7 | 2.4 | 2 | 0.6 | 0 | 9 | 0.089 | 91 |  | 6 | 0.035 | DGA is assessed as acceptable. | Oil quality is assessed as acceptable. Corrosive IEC. Non-corrosive ASTM 3B.
33000 | 1995 | 16 | 230.2 | 35 | 196.3 | 1875.7 | 25.9 | 4.5 | 1.6 | 1.9 | 0 | 10 | 0.1 | 93 |  | 4 | 0.043 | DGA is assessed as acceptable. | Oil quality is assessed as acceptable.
33000 | 1995 | 16 | 144.5 | 48 | 126 | 1462.8 | 14.7 | 1.8 | 1.2 | 0.8 | 0 | 10 | 0.17 | 82 |  | 5 | 0.042 | DGA is assessed as acceptable. | Acidity level is high. Other oil quality results are assessed as acceptable.
33000 | 1995 | 16 | 198.4 | 44 | 174.4 | 1715.9 | 20.8 | 1.9 | 1.3 | 0 | 0 | 10 | 0.112 | 85 |  | 4 | 0.049 | DGA is assessed as acceptable. | Oil quality is assessed as acceptable.
33000 | 1995 | 16 | 359 | 54 | 111 | 653 | 21 | 31 | 6 | 190 | 0 | 6 | 0.012 | 70 |  | 6.6 | 0.037 | Ethane level high for age of transformer. Slight overheating indicated. | Oil quality poor for age.
33000 | 1995 | 16 | 605.6 | 45 | 370.5 | 2165.6 | 157.6 | 9.3 | 5.1 | 63.1 | 0 | 11 | 0.06 | 75 |  | 2 | 0.08 | DGA is assessed as acceptable. | Oil quality is assessed as acceptable.
33000 | 1995 | 16 | 421.9 | 44 | 368.2 | 3057.9 | 40.4 | 4.4 | 4.1 | 4.8 | 0 | 12 | 0.159 | 75 |  | 2 | 0.081 | DGA is assessed as acceptable. | Oil quality is assessed as acceptable.
33000 | 1995 | 16 | 370.4 | 44 | 327.6 | 2747 | 36.3 | 2.3 | 3.2 | 1 | 0 | 11 | 0.162 | 87 |  | 3 | 0.06 | DGA is assessed as acceptable. | Oil quality is assessed as acceptable. Corrosive IEC. Non-corrosive ASTM 3B.
33000 | 1995 | 16 | 384.3 | 35 | 337.5 | 2516 | 34.1 | 8.8 | 2.3 | 1.6 | 0 | 12 | 0.182 | 65 |  | 3 | 0.078 | DGA is assessed as acceptable. | Oil quality is assessed as acceptable.
33000 | 1995 | 16 | 187.3 | 49 | 165.6 | 1745 | 17 | 2 | 1.8 | 0.9 | 0 | 12 | 0.191 | 100 |  | 3 | 0.073 | DGA is assessed as acceptable. | Acidity level is high. Other oil quality results are assessed as acceptable.
33000 | 1995 | 16 | 278.8 | 44 | 239.3 | 2048.8 | 25.4 | 10.8 | 2.3 | 1 | 0 | 16 | 0.199 | 93 |  | 3 | 0.065 | DGA is assessed as acceptable. | Acidity level is high. Other oil quality results are assessed as acceptable.
33000 | 1995 | 16 | 194 | 41.81 | 135 | 766 | 49 | 1 | 9 | 0 | 0 | 11 | 0.01 | 38 |  | 72.6 | 0.007 | DGA is assessed as acceptable. | Oil quality is assessed as acceptable.
33000 | 1995 | 16 | 238.6 | 45 | 192.2 | 1351 | 12.4 | 1.6 | 30.8 | 0.6 | 1 | 10 | 0.01 | 75 |  | 36 | 0.016 | DGA is assessed as acceptable. | Oil quality is assessed as acceptable.
33000 | 1995 | 16 | 181.3 | 38 | 142.9 | 1084.6 | 8.3 | 1.4 | 28 | 0.3 | 0.4 | 7 | 0.014 | 75 |  | 23 | 0.015 | DGA is assessed as acceptable. | Oil quality is assessed as acceptable.
33000 | 1995 | 16 | 250.1 | 36 | 182.7 | 991.3 | 40 | 1.5 | 25.3 | 0.4 | 0.2 | 5 | 0.018 | 75 |  | 15 | 0.02 | DGA is assessed as acceptable. | Oil quality is assessed as acceptable.
33000 | 1995 | 16 | 273.3 | 41 | 222.7 | 987 | 14.2 | 8.6 | 27.7 | 0.1 | 0 | 6 | 0.021 | 75 |  | 15 | 0.023 | DGA is assessed as acceptable. | Oil quality is assessed as acceptable. Corrosive IEC. Non-corrosive ASTM 3B.
33000 | 1995 | 16 | 186.5 | 35 | 143.4 | 958 | 12.3 | 1.2 | 28.8 | 0.3 | 0.5 | 8 | 0.035 | 84 |  | 12 | 0.021 | DGA is assessed as acceptable. | Oil quality is assessed as acceptable.
33000 | 1995 | 16 | 171.9 | 37 | 122 | 923.5 | 19.6 | 1.2 | 29 | 0.1 | 0 | 6 | 0.025 | 55 |  | 11 | 0.024 | DGA is assessed as acceptable. | Oil quality is assessed as acceptable.
33000 | 1995 | 16 | 187 | 50 | 127 | 930 | 44 | 1 | 15 | 0 | 0 | 7 | 0.012 | 68 |  | 51.4 | 0.011 | Test results are assessed as acceptable. | Oil quality is assessed as acceptable.
33000 | 1995 | 16 | 225.2226 | 50 | 161.9488 | 906.1117 | 17.4772 | 1.3966 | 43 | 0.5 | 0.9 | 5 | 0.01 | 75 |  | 23 | 0.018 | The test results are assessed as acceptable. | Oil quality is assessed as acceptable.
33000 | 1995 | 16 | 268.8 | 47 | 218.4 | 1261.4 | 6.1 | 1.7 | 41.8 | 0.3 | 0.5 | 7 | 0.012 | 75 |  | 17 | 0.022 | DGA is assessed as acceptable. | Oil quality is assessed as acceptable.
33000 | 1995 | 16 | 238.6 | 47 | 183.8 | 1194.1 | 11.5 | 1.6 | 41.5 | 0.2 | 0 | 6 | 0.028 | 75 |  | 14 | 0.024 | DGA is assessed as acceptable. | Oil quality is assessed as acceptable.
33000 | 1995 | 16 | 236.8 | 42 | 189.1 | 1192.6 | 7.2 | 1.5 | 38.2 | 0 | 0.8 | 8 | 0.03 | 75 |  | 9 | 0.043 | DGA is assessed as acceptable. | Oil quality is assessed as acceptable. Non-corrosive IEC. Non-corrosive ASTM 3B.
33000 | 1995 | 16 | 179.7 | 23 | 127.5 | 983.3 | 14.8 | 1.3 | 35.1 | 0.5 | 0.5 | 6 | 0.037 | 75 |  | 9 | 0.034 | DGA is assessed as acceptable. | Oil quality is assessed as acceptable. Non-corrosive IEC. Non-corrosive ASTM 3A.
33000 | 1995 | 16 | 165.4 | 42 | 124.8 | 859.8 | 17.8 | 1.5 | 20.6 | 0.2 | 0.5 | 9 | 0.034 | 78 |  | 8 | 0.038 | DGA is assessed as acceptable. | Oil quality is assessed as acceptable.
33000 | 1994 | 17 | 472 | 62 | 365 | 1316 | 50 | 26 | 7 | 23 | 1 | 19 | 0.027 | 57 |  | 69 | 0.005 | DGA is assessed as acceptable. | Oil quality is assessed as acceptable.
33000 | 1994 | 17 | 585 | 66 | 519 | 2277 | 42 | 9 | 5 | 10 | 0 | 14 | 0.04 | 58 |  | 12.3 | 0.02 | DGA is assessed as acceptable. | Oil quality is assessed as acceptable.
33000 | 1994 | 17 | 771 | 60 | 717 | 3560 | 37 | 7 | 5 | 5 | 0 | 9 | 0.041 | 75 |  | 3 | 0.093 | 2-furfural level is high for age of transformer. Accelerated aging is suggested.
33000 | 1994 | 17 | 710 | 35 | 639 | 3044 | 52 | 9 | 5 | 5 | 0 | 9 | 0.046 | 75 |  | 6 | 0.044 | 2-furfural level is high but stable. Other test results are assessed as acceptable.
33000 | 1994 | 17 | 482.1 | 40 | 429.4 | 2307 | 40.6 | 6 | 2.9 | 3.2 | 0 | 8 | 0.041 | 75 |  | 4 | 0.056 | 2-furfural level is high but stable. Other test results are assessed as acceptable.
33000 | 1994 | 17 | 506.8 | 34 | 450.3 | 2584.8 | 47.3 | 4 | 2.4 | 2.6 | 0.2 | 5 | 0.047 | 64 |  | 5 | 0.045 | 2-furfural level is trending upwards slightly. | Other test results are assessed as acceptable.
33000 | 1994 | 17 | 284.4 | 44 | 238.2 | 1855.7 | 39.5 | 3.4 | 1.2 | 2 | 0.1 | 10 | 0.044 | 75 |  | 4 | 0.063 | DGA is assessed as acceptable. | Oil quality is assessed as acceptable.
33000 | 1994 | 17 | 774 | 60 | 516 | 2384 | 243 | 8 | 3 | 4 | 0 | 11 | 0.049 | 56 |  | 16.3 | 0.016 | DGA is assessed as acceptable. | Oil quality is assessed as acceptable.
33000 | 1994 | 17 | 757 | 44 | 536 | 2790 | 210 | 5 | 3 | 2 | 1 | 9 | 0.053 | 73 |  | 7.7 | 0.027 | DGA is assessed as acceptable. | Oil quality is assessed as acceptable.
33000 | 1994 | 17 | 518 | 45 | 409 | 2995 | 89 | 8 | 7 | 4 | 1 | 8 | 0.098 | 70 |  | 9 | 0.025 | DGA is assessed as acceptable. | Oil quality is assessed as acceptable.
33000 | 1994 | 17 | 306 | 59 | 255.2 | 3093.9 | 37.5 | 6.1 | 2.1 | 0.6 | 4.5 | 15 | 0.126 | 75 |  | 6 | 0.04 | DGA is assessed as acceptable. | Oil quality is assessed as acceptable.
33000 | 1994 | 17 | 508 | 53 | 431 | 3230 | 61 | 5 | 5 | 3 | 3 | 13 | 0.14 | 75 |  | 7 | 0.033 | DGA is assessed as acceptable. | Oil quality is assessed as acceptable.
33000 | 1994 | 17 | 125.2 | 38 | 98.6 | 1259.3 | 18.5 | 2.7 | 1.4 | 3.8 | 0.2 | 9 | 0.133 | 44 |  | 8 | 0.028 | DGA is assessed as acceptable. | Oil quality is assessed as acceptable.
33000 | 1994 | 17 | 101.5 | 38 | 87.2 | 1278.6 | 13 | 1.1 | 0.2 | 0 | 0 | 12 | 0.151 | 75 |  | 7 | 0.036 | DGA is assessed as acceptable. | Oil quality is assessed as acceptable. Non-corrosive IEC. Non-corrosive ASTM 3B.
33000 | 1994 | 17 | 90.2 | 48 | 73.3 | 1090.3 | 13 | 2.1 | 0.5 | 1 | 0.3 | 8 | 0.141 | 72 |  | 7 | 0.03 | DGA is assessed as acceptable. | Oil quality is assessed as acceptable.
33000 | 1994 | 17 | 88.3 | 42 | 67.8 | 1061.5 | 16.4 | 2.7 | 0.5 | 0.7 | 0.2 | 14 | 0.14 | 52 |  | 7 | 0.032 | DGA is assessed as acceptable. | Oil quality is assessed as acceptable.
33000 | 1994 | 17 | 489 | 16 | 322 | 1411 | 147 | 7 | 3 | 9 | 1 | 10 | 0.023 | 46 |  | 33.8 | 0.009 | Test results satisfactory. (Sampled after low oil trip.)
33000 | 1994 | 17 | 774 | 63 | 589 | 2692 | 160 | 14 | 4 | 7 | 0 | 16 | 0.049 | 75 |  | 7.5 | 0.032 | DGA is assessed as acceptable. | Oil quality is assessed as acceptable.
33000 | 1994 | 17 | 989 | 44 | 751 | 3435 | 220 | 9 | 5 | 3 | 1 | 12 | 0.083 | 63 |  | 5.2 | 0.048 | DGA is assessed as acceptable. | Oil quality is assessed as acceptable.
33000 | 1994 | 17 | 645 | 42 | 523 | 3411 | 101 | 7 | 8 | 5 | 1 | 16 | 0.109 | 59 |  | 8 | 0.031 | DGA is assessed as acceptable. | Oil quality is assessed as acceptable.
33000 | 1994 | 17 | 412.8 | 72 | 339.7 | 3623.4 | 48.4 | 8 | 9.2 | 2.3 | 5.2 | 15 | 0.145 | 75 |  | 6 | 0.035 | DGA is assessed as acceptable. | Oil quality is assessed as acceptable.
33000 | 1994 | 17 | 620 | 54 | 531 | 3360 | 75 | 5 | 5 | 3 | 1 | 13 | 0.162 | 74 |  | 6 | 0.034 | DGA is assessed as acceptable. | Oil quality is assessed as acceptable.
33000 | 1994 | 17 | 215.9 | 40 | 174.7 | 1949.9 | 27.4 | 6.8 | 2.1 | 4.9 | 0 | 8 | 0.151 | 75 |  | 6 | 0.037 | DGA is assessed as acceptable. | Oil quality is assessed as acceptable.
33000 | 1994 | 17 | 165.2 | 48 | 139.8 | 1601.7 | 21.7 | 2 | 0.4 | 1 | 0.3 | 14 | 0.178 | 75 |  | 6 | 0.041 | DGA is assessed as acceptable. | Oil quality is assessed as acceptable. Non-corrosive IEC. Non-corrosive ASTM 3B.
33000 | 1994 | 17 | 153.5 | 46 | 130.7 | 1742.7 | 20.2 | 1.3 | 0.6 | 0.7 | 0 | 12 | 0.169 | 49 |  | 6 | 0.035 | DGA is assessed as acceptable. | Oil quality is assessed as acceptable.
33000 | 1994 | 17 | 126 | 36 | 102.5 | 1280.5 | 18.2 | 2.3 | 0.8 | 1 | 1.2 | 10 | 0.116 | 74 |  | 6 | 0.036 | DGA is assessed as acceptable. | Oil quality is assessed as acceptable.
33000 | 1993 | 18 | 120 | 40 | 98 | 1299 | 20 | 2 | 0 | 0 | 0 | 9 | 0.014 | 66 |  | 55.7 | 0.01 | DGA is assessed as acceptable. | Oil quality is assessed as acceptable.
33000 | 1993 | 18 | 172 | 36 | 123 | 1370 | 46 | 2 | 0 | 1 | 0 | 16 | 0.014 | 57 |  | 30.1 | 0.025 | DGA is assessed as acceptable. | Oil quality is assessed as acceptable.
33000 | 1993 | 18 | 361 | 36 | 269.9 | 2329.6 | 72.2 | 4.1 | 3.6 | 4.3 | 6.9 | 14 | 0.023 | 75 |  | 21 | 0.012 | The test results are assessed as acceptable at present. | Oil quality is assessed as acceptable.
33000 | 1993 | 18 | 470.7 | 44 | 326.1 | 2635.4 | 122.6 | 5.6 | 5.4 | 10.7 | 0.3 | 11 | 0.031 | 75 |  | 22 | 0.01 | DGA is assessed as acceptable. | Oil quality is assessed as acceptable.
33000 | 1993 | 18 | 447.8 | 48 | 316.5 | 2595.8 | 113.1 | 5.5 | 4.9 | 7.5 | 0.3 | 13 | 0.031 | 56 |  | 14 | 0.018 | DGA is assessed as acceptable. | Oil quality is assessed as acceptable.
33000 | 1993 | 18 | 506.8 | 40 | 372.1 | 2659.5 | 102.4 | 8.9 | 8.7 | 14.7 | 0 | 17 | 0.046 | 75 |  | 11 | 0.023 | DGA is assessed as acceptable. | Oil quality is assessed as acceptable.
33000 | 1993 | 18 | 202.1 | 36 | 166.9 | 1931 | 31.1 | 0.7 | 2.9 | 0.2 | 0.3 | 11 | 0.062 | 66 |  | 15 | 0.013 | DGA is assessed as acceptable. | Oil quality is assessed as acceptable.
33000 | 1993 | 18 | 310.9 | 48 | 227.4 | 2221.5 | 53.4 | 11.3 | 7.9 | 10.4 | 0.5 | 19 | 0.066 | 51 |  | 16 | 0.018 | DGA is assessed as acceptable. | Oil quality is assessed as acceptable.
33000 | 1993 | 18 | 442.8 | 62 | 321.4 | 3384.4 | 105.8 | 6.8 | 3.8 | 5 | 0 | 41 | 0.066 | 20 |  | 15 | 0.015 | DGA is assessed as acceptable. | Breakdown voltage is low. Other oil quality results are assessed as acceptable. Non-corrosive IEC. Non-corrosive ASTM 3B. Oil is cloudy in appearance.
33000 | 1993 | 18 | 325.5 | 42 | 225.3 | 2967.3 | 55.6 | 8 | 15.5 | 20.8 | 0.3 | 38 | 0.076 | 26 |  | 16 | 0.015 | DGA is assessed as acceptable. | Breakdown voltage is low. Other oil quality results are assessed as acceptable.
33000 | 1992 | 19 | 457 | 41.81 | 405 | 1905 | 37 | 9 | 1 | 5 | 0 | 9 | 0.004 | 85 |  | 523.4 | 0.002 | Test results are assessed as acceptable.
33000 | 1991 | 20 | 1051 | 34 | 59 | 721 | 44 | 86 | 316 | 19 | 527 | 26 | 0.023 | 19 |  | 37.3 | 0.025 | Oil still contains abnormal hydrocarbon gases dissolved levels. SHOULD BE INVESTIGATED.
33000 | 1991 | 20 | 549 | 47 | 173 | 1024 | 50 | 60 | 13 | 237 | 16 | 12 | 0.021 | 73 |  | 7.4 | 0.058 | DGA suggests slight overheating. RECOMMEND RESAMPLE IN 1 YEAR.
33000 | 1991 | 20 | 745 | 44 | 510 | 3882 | 188 | 12 | 2 | 32 | 1 | 18 | 0.076 | 75 |  | 6.6 | 0.038 | Test results are assessed as acceptable. Has transformer oil been degassed since last sample?
33000 | 1991 | 20 | 567 | 29 | 415 | 3360 | 94 | 17 | 8 | 31 | 2 | 17 | 0.131 | 75 |  | 6 | 0.038 | Acidity of oil is trending upwards. 2-furfural level is high for transformer age. RECOMMEND RESAMPLE IN 1 YEAR TO MONITOR TREND.
33000 | 1991 | 20 | 344 | 48 | 253 | 3070 | 73 | 5 | 4 | 7 | 2 | 32 | 0.142 | 41 |  | 4 | 0.057 | 2-furfural and acidity levels are trending upwards. Moisture content of sample is high. Dissolved gas analysis is assessed as acceptable. RECOMMEND RESAMPLE IN 1 YEAR TO MONITOR TREND.
33000 | 1991 | 20 | 408.9 | 44 | 336.4 | 3533.5 | 60.5 | 4.7 | 3 | 3.7 | 0.6 | 40 | 0.161 | 46 |  | 4 | 0.056 | DGA is assessed as acceptable. | Moisture content is high. Other oil quality results are assessed as acceptable.
33000 | 1991 | 20 | 382.2 | 55 | 320.2 | 3321 | 54.4 | 3.3 | 1.5 | 2 | 0.8 | 19 | 0.2045 | 63 |  | 4 | 0.053 | DGA is assessed as acceptable. | Acidity level is high. Other oil quality results are assessed as acceptable.
33000 | 1991 | 20 | 748.1 | 46 | 602.1 | 5608.3 | 105.9 | 20.2 | 9.9 | 9.2 | 0.8 | 28 | 0.175 | 41 |  | 2 | 0.102 | Carbon oxide levels are increased. | Oil quality is assessed as acceptable.
33000 | 1991 | 20 | 186.5 | 40 | 150.3 | 1997.7 | 28.7 | 2.8 | 1.2 | 2.9 | 0.6 | 27 | 0.202 | 38 |  | 7 | 0.026 | DGA is assessed as acceptable. | Acidity level is high. Other oil quality results are assessed as acceptable. Non-corrosive IEC. Non-corrosive ASTM 2E.
33000 | 1991 | 20 | 214.3 | 45 | 172.6 | 2250.9 | 30.4 | 8.3 | 1.6 | 0.8 | 0.6 | 29 | 0.213 | 42 |  | 6 | 0.032 | DGA is assessed as acceptable. | Acidity level is high. Other oil quality results are assessed as acceptable.
33000 | 1991 | 20 | 3 | 48 | 3 | 66 | 0 | 0 | 0 | 0 | 0 | 8 | 0.014 | 66 |  | 73.4 | 0.006 | DGA is assessed as acceptable. | Oil quality is assessed as acceptable.
33000 | 1991 | 20 | 45 | 34 | 41 | 503 | 0 | 1 | 1 | 2 | 0 | 24 | 0.021 | 40 |  | 42.4 | 0.01 | DGA is assessed as acceptable. | Oil quality is assessed as acceptable.
33000 | 1991 | 20 | 604 | 30 | 197 | 896 | 51 | 95 | 41 | 219 | 1 | 9 | 0.01 | 54 |  | 9.7 | 0.044 | Gas levels fairly stable. RECOMMEND RESAMPLE IN 6 MONTHS.
33000 | 1991 | 20 | 571 | 38 | 277 | 1334 | 174 | 15 | 8 | 96 | 1 | 9 | 0.035 | 66 |  | 15.2 | 0.018 | DGA is assessed as acceptable. | Oil quality is assessed as acceptable.
33000 | 1991 | 20 | 540 | 44 | 413 | 2919 | 122 | 2 | 1 | 2 | 0 | 13 | 0.084 | 66 |  | 9.1 | 0.022 | DGA is assessed as acceptable. | Oil quality is assessed as acceptable.
33000 | 1991 | 20 | 504 | 25 | 374 | 2910 | 80 | 12 | 8 | 29 | 1 | 10 | 0.147 | 75 |  | 9 | 0.024 | Acidity level is trending upwards. 2-furfural level is high for transformer age. RECOMMEND RESAMPLE IN 1 YEAR TO MONITOR TREND.
33000 | 1991 | 20 | 2273.3 | 29 | 196.3 | 2448.1 | 167.2 | 453.3 | 825.3 | 198.4 | 432.8 | 23 | 0.133 | 64 |  | 8 | 0.035 | Hydrocarbon gas content is abnormal. Dissolved gas analysis suggests high temperature oil overheating with possible arcing has occurred. (Samples taken after tapchanger failure).
33000 | 1991 | 20 | 1728.2 | 25 | 167.7 | 2350.8 | 136.8 | 311.8 | 555.6 | 127.5 | 428.8 | 21 | 0.139 | 59 |  | 8 | 0.029 | Hydrocarbon gas content is abnormal. Dissolved gas analysis suggests high temperature oil overheating with possible arcing has occurred.
33000 | 1991 | 20 | 2680 | 41.81 | 155 | 2093 | 861 | 455 | 627 | 146 | 436 | 16 | 0.133 | 75 |  | 9 | 0.022 | Hydrocarbon gas content is abnormal. Dissolved gas analysis suggests high temperature oil overheating with possible arcing has occurred. (Transformer is out of service undergoing investigation).
33000 | 1991 | 20 | 268.9 | 54 | 235.2 | 1663.9 | 27.9 | 2 | 3.1 | 0.4 | 0.3 | 15 | 0.082 | 75 |  | 7 | 0.034 | Dissolved gas levels are reduced. DGA is assessed as acceptable. | Oil quality is assessed as acceptable.
33000 | 1991 | 20 | 345.7 | 55 | 292.7 | 2077.3 | 46.4 | 2.6 | 3 | 1 | 0 | 12 | 0.104 | 75 |  | 5 | 0.041 | DGA is assessed as acceptable. | Oil quality is assessed as acceptable.
33000 | 1991 | 20 | 562 | 45 | 461.7 | 3676.1 | 68 | 7.4 | 13.9 | 10.1 | 0.9 | 12 | 0.097 | 46 |  | 6 | 0.04 | DGA is assessed as acceptable. | Oil quality is assessed as acceptable.
33000 | 1991 | 20 | 252.6 | 51 | 206.9 | 1864.5 | 39.2 | 2.5 | 2.1 | 1.2 | 0.7 | 12 | 0.116 | 77 |  | 6 | 0.035 | DGA is assessed as acceptable. | Oil quality is assessed as acceptable. Corrosive IEC. Non-corrosive ASTM 3B.
33000 | 1991 | 20 | 347.8 | 45 | 284.4 | 2650.1 | 50.6 | 7.2 | 3.7 | 0.9 | 1 | 17 | 0.124 | 53 |  | 5 | 0.045 | DGA is assessed as acceptable. | Oil quality is assessed as acceptable.
33000 | 1990 | 21 | 611 | 41.81 | 540 | 2597 | 52 | 11 | 2 | 2 | 4 | 7 | 0.005 | 75 |  | 621.9 | 0.002 | DGA is assessed as acceptable. | Oil quality is assessed as acceptable.
33000 | 1990 | 21 | 15 | 24 | 11 | 862.8 | 1.8 | 0.9 | 1.2 | 0.1 | 0 | 11 | 0.003 | 51 |  | 80 | 0.008 | DGA is assessed as acceptable. | Oil quality is assessed as acceptable.
33000 | 1990 | 21 | 107.1 | 11 | 79.2 | 2469 | 2.9 | 5.5 | 17.3 | 2 | 0.2 | 3 | 0.002 | 92 |  | 116 | 0.006 | DGA is assessed as acceptable. | Oil quality is assessed as acceptable.
33000 | 1990 | 21 | 11 | 17 | 7.9 | 820.9 | 1.3 | 0.8 | 0.8 | 0.1 | 0.1 | 10 | 0.004 | 90 |  | 70 | 0.009 | DGA is assessed as acceptable. | Oil quality is assessed as acceptable.
33000 | 1990 | 21 | 39 | 41.81 | 30 | 1360 | 5 | 1 | 3 | 0 | 0 | 13 | 0.009 | 54 |  | 120.6 | 0.006 | DGA is assessed as acceptable. | Oil quality is assessed as acceptable.
33000 | 1990 | 21 | 234.8 | 21 | 215.3 | 2282 | 9.8 | 3.9 | 4.6 | 0.9 | 0.3 | 3 | 0.005 | 75 |  | 210 | 0.005 | DGA is assessed as acceptable. | Oil quality is assessed as acceptable.
33000 | 1990 | 21 | 250.3 | 19 | 229.3 | 2330 | 10.4 | 4.7 | 4.8 | 0.9 | 0.2 | 3 | 0.006 | 91 |  | 167 | 0.006 | DGA is assessed as acceptable. | Oil quality is assessed as acceptable.
33000 | 1990 | 21 | 90 | 22 | 20 | 127 | 68 | 1 | 1 | 0 | 0 | 10 | 0.01 | 41 |  | 316.7 | 0.003 | DGA is assessed as acceptable. | Oil quality is assessed as acceptable.
33000 | 1990 | 21 | 61 | 36 | 55 | 482 | 0 | 1 | 5 | 0 | 0 | 9 | 0.01 | 53 |  | 83.8 | 0.005 | DGA is assessed as acceptable. | Oil quality is assessed as acceptable.
33000 | 1990 | 21 | 132 | 30 | 113 | 909 | 13 | 2 | 3 | 1 | 0 | 6 | 0.01 | 52 |  | 31.3 | 0.011 | DGA is assessed as acceptable. | Oil quality is assessed as acceptable.
33000 | 1990 | 21 | 92 | 26 | 68 | 989 | 19 | 2 | 2 | 1 | 0 | 6 | 0.014 | 75 |  | 35.3 | 0.009 | DGA is assessed as acceptable. | Oil quality is assessed as acceptable.
33000 | 1990 | 21 | 171.8 | 41 | 159 | 1570.2 | 5.6 | 2.7 | 3 | 1.3 | 0.2 | 8 | 0.025 | 75 |  | 7 | 0.038 | DGA is assessed as acceptable. | Oil quality is assessed as acceptable.
33000 | 1990 | 21 | 127.9 | 39 | 121.3 | 1385.6 | 1.7 | 2.1 | 1.6 | 1.1 | 0.1 | 7 | 0.032 | 75 |  | 5 | 0.045 | DGA is assessed as acceptable. | Moisture is assessed as acceptable.
33000 | 1990 | 21 | 255.7 | 54 | 235.7 | 2066.6 | 14.2 | 3.1 | 1.8 | 0.9 | 0 | 9 | 0.04 | 75 |  | 6 | 0.041 | DGA is assessed as acceptable. | Oil quality is assessed as acceptable.
33000 | 1990 | 21 | 255.7 | 58 | 238.1 | 2169.3 | 11.7 | 3 | 1.6 | 1.3 | 0 | 10 | 0.043 | 80 |  | 5 | 0.043 | DGA is assessed as acceptable. | Oil quality is assessed as acceptable.
33000 | 1990 | 21 | 71.3 | 33 | 63.6 | 1247.9 | 4.2 | 1.6 | 1 | 0.9 | 0 | 9 | 0.047 | 90 |  | 6 | 0.042 | DGA is assessed as acceptable. | Oil quality is assessed as acceptable. Corrosive IEC. Non-corrosive ASTM 3B.
33000 | 1990 | 21 | 116.8 | 55 | 106.3 | 1294.3 | 6.6 | 2.7 | 0.8 | 0.4 | 0 | 10 | 0.05 | 89 |  | 5 | 0.051 | DGA is assessed as acceptable. | Oil quality is assessed as acceptable.
33000 | 1990 | 21 | 72 | 41.81 | 21 | 151 | 48 | 1 | 2 | 0 | 0 | 8 | 0.01 | 62 |  | 284.4 | 0.004 | Test results satisfactory. | Oil quality is assessed as acceptable.
33000 | 1990 | 21 | 41 | 32 | 40 | 566 | 0 | 1 | 0 | 0 | 0 | 9 | 0.019 | 47 |  | 64.2 | 0.007 | Test results satisfactory. | Oil quality is assessed as acceptable.
33000 | 1990 | 21 | 102 | 25 | 77 | 1086 | 19 | 2 | 3 | 1 | 0 | 4 | 0.016 | 58 |  | 28 | 0.011 | Test results are assessed as acceptable. | Oil quality is assessed as acceptable.
33000 | 1990 | 21 | 5036 | 35 | 11 | 606 | 910 | 161 | 302 | 11 | 3641 | 8 | 0.011 | 75 |  | 272.8 | 0.002 | Dissolved gas analysis appears normal for a tapchanger. | Other test results are assessed as acceptable.
33000 | 1990 | 21 | 182.9 | 40 | 168.9 | 1643.9 | 5.6 | 2.8 | 3.9 | 1.6 | 0.1 | 7 | 0.027 | 75 |  | 5 | 0.048 | The test results are assessed as acceptable. | Oil quality is assessed as acceptable.
33000 | 1990 | 21 | 141 | 33 | 133 | 1388.7 | 2.3 | 2.2 | 2.2 | 1.1 | 0.2 | 8 | 0.04 | 75 |  | 4 | 0.061 | DGA is assessed as acceptable. | Oil quality is assessed as acceptable.
33000 | 1990 | 21 | 262.7 | 59 | 244.9 | 2087.5 | 11.5 | 3.3 | 2.2 | 0.8 | 0 | 9 | 0.052 | 75 |  | 4 | 0.054 | DGA is assessed as acceptable. | Oil quality is assessed as acceptable.
33000 | 1990 | 21 | 279.9 | 58 | 262.7 | 2159.7 | 10.6 | 3.2 | 2.1 | 1.3 | 0 | 12 | 0.055 | 81 |  | 4 | 0.058 | DGA is assessed as acceptable. | Oil quality is assessed as acceptable.
33000 | 1990 | 21 | 281.8 | 51 | 260 | 2263.8 | 15.4 | 3.5 | 1.8 | 1.1 | 0 | 16 | 0.065 | 95 |  | 4 | 0.063 | DGA is assessed as acceptable. | Oil quality is assessed as acceptable. Corrosive IEC. Non-corrosive ASTM 3B.
33000 | 1990 | 21 | 129.8 | 56 | 117.3 | 1281 | 8.2 | 2.8 | 0.6 | 0.9 | 0 | 10 | 0.067 | 95 |  | 4 | 0.062 | DGA is assessed as acceptable. | Oil quality is assessed as acceptable. Corrosive IEC. Non-corrosive ASTM 3B.
33000 | 1990 | 21 | 7 | 20 | 1 | 166 | 6 | 0 | 0 | 0 | 0 | 13 | 0.01 | 42 |  | 43.1 | 0.0076 | Test results satisfactory. Transformer not commissioned.
33000 | 1990 | 21 | 63 | 40 | 58 | 627 | 0 | 1 | 4 | 0 | 0 | 4 | 0.01 | 61 |  | 88 | 0.006 | DGA is assessed as acceptable. | Oil quality is assessed as acceptable.
33000 | 1990 | 21 | 88 | 50 | 77 | 833 | 0 | 2 | 9 | 0 | 0 | 8 | 0.016 | 54 |  | 28.2 | 0.013 | DGA is assessed as acceptable. | Oil quality is assessed as acceptable.
33000 | 1990 | 21 | 94 | 40 | 77 | 1181 | 10 | 3 | 2 | 2 | 0 | 10 | 0.022 | 53 |  | 19 | 0.0144 | DGA is assessed as acceptable. | Oil quality is assessed as acceptable.
33000 | 1990 | 21 | 128 | 40 | 113.6 | 1383.7 | 9.7 | 0 | 3.4 | 1.3 | 0 | 7 | 0.027 | 75 |  | 8 | 0.034 | DGA is assessed as acceptable. | Oil quality is assessed as acceptable.
33000 | 1990 | 21 | 127.1 | 39 | 116.8 | 1561.1 | 4.6 | 5 | 0.7 | 0 | 0 | 5 | 0.038 | 31 |  | 6.5 | 0.043 | DGA is assessed as acceptable. | Oil quality is assessed as acceptable.
33000 | 1990 | 21 | 149.2 | 41 | 136.6 | 1586.2 | 7.2 | 2.2 | 1.8 | 1.1 | 0.3 | 8 | 0.04 | 75 |  | 5 | 0.048 | DGA is assessed as acceptable. | Oil quality is assessed as acceptable.
33000 | 1990 | 21 | 146.8 | 50 | 136.2 | 1761.4 | 6.4 | 1.3 | 1.9 | 1 | 0 | 10 | 0.044 | 62 |  | 5 | 0.05 | DGA is assessed as acceptable. | Oil quality is assessed as acceptable. Corrosive IEC. Non-corrosive ASTM 3B.
33000 | 1990 | 21 | 121.8 | 58 | 115.9 | 1813.6 | 0 | 2.9 | 2 | 1 | 0 | 7 | 0.053 | 75 |  | 5.66 | 0.048 | DGA is assessed as acceptable. | Oil quality is assessed as acceptable.
33000 | 1990 | 21 | 156 | 64 | 141.5 | 2054.5 | 7.6 | 2.4 | 3.2 | 1.3 | 0 | 11 | 0.056 | 91 |  | 4 | 0.057 | DGA is assessed as acceptable. | Oil quality is assessed as acceptable.
33000 | 1990 | 21 | 152.4 | 54 | 127.1 | 1803.6 | 18.3 | 2.6 | 2.4 | 2 | 0 | 9 | 0.048 | 57 |  | 4 | 0.06 | DGA is assessed as acceptable. | Oil quality is assessed as acceptable.
33000 | 1990 | 21 | 32 | 41.81 | 8 | 97 | 24 | 0 | 0 | 0 | 0 | 13 | 0.011 | 50 |  | 108.3 | 0.005 | DGA is assessed as acceptable. | Oil quality is assessed as acceptable.
33000 | 1990 | 21 | 171 | 40 | 124 | 1126 | 35 | 3 | 2 | 7 | 0 | 12 | 0.017 | 65 |  | 26.5 | 0.012 | DGA is assessed as acceptable. | Oil quality is assessed as acceptable.
33000 | 1990 | 21 | 133 | 50 | 86 | 981 | 42 | 2 | 1 | 2 | 0 | 8 | 0.026 | 46 |  | 18.5 | 0.014 | DGA is assessed as acceptable. | Oil quality is assessed as acceptable.
33000 | 1990 | 21 | 90 | 50 | 73 | 1354 | 8 | 3 | 2 | 1 | 3 | 17 | 0.037 | 60 |  | 11.9 | 0.0171 | DGA is assessed as acceptable. | Oil quality is assessed as acceptable.
33000 | 1990 | 21 | 162.9 | 38 | 103 | 1704.1 | 52.8 | 2.7 | 2.2 | 2.2 | 0 | 8 | 0.054 | 54 |  | 4 | 0.057 | DGA is assessed as acceptable. | Oil quality is assessed as acceptable.
33000 | 1990 | 21 | 80.3 | 32 | 67.2 | 1430.9 | 6.7 | 5.1 | 0.2 | 1.1 | 0 | 8 | 0.057 | 75 |  | 4 | 0.052 | DGA is assessed as acceptable. | Oil quality is assessed as acceptable.
33000 | 1990 | 21 | 89.6 | 35 | 75.2 | 1282.7 | 11 | 1.5 | 0.7 | 0.9 | 0.3 | 8 | 0.066 | 75 |  | 3 | 0.066 | DGA is assessed as acceptable. | Oil quality is assessed as acceptable.
33000 | 1990 | 21 | 85.4 | 36 | 70.8 | 1262.6 | 12.3 | 0.7 | 0.8 | 0.8 | 0 | 9 | 0.064 | 75 |  | 4 | 0.066 | DGA is assessed as acceptable. | Oil quality is assessed as acceptable. Corrosive IEC. Corrosive ASTM 4A.
33000 | 1990 | 21 | 82.1 | 25 | 66.7 | 1433.3 | 8.6 | 1.6 | 3.5 | 1.7 | 0 | 9 | 0.071 | 87 |  | 3 | 0.08 | DGA is assessed as acceptable. | Oil quality is assessed as acceptable.
33000 | 1990 | 21 | 64.8 | 40 | 62.5 | 1392.5 | 0 | 0 | 1.6 | 0.7 | 0 | 8 | 0.067 | 91 |  | 3 | 0.064 | DGA is assessed as acceptable. | Oil quality is assessed as acceptable.
33000 | 1989 | 22 | 34 | 41.81 | 32 | 300 | 0 | 0 | 1 | 1 | 0 | 8 | 0.017 | 66 |  | 25 | 0.021 | DGA is assessed as acceptable. | Oil quality is assessed as acceptable.
33000 | 1989 | 22 | 422 | 49 | 264 | 3527 | 66 | 3 | 10 | 3 | 76 | 12 | 0.0735 | 73 |  | 18.9 | 0.013 | DGA is assessed as acceptable. Acetylene gas possibly communicating from tapchanger. | Oil quality is assessed as acceptable.
33000 | 1989 | 22 | 328 | 50 | 86 | 2268 | 27 | 4 | 14 | 48 | 149 | 18 | 0.107 | 54 |  | 11.3 | 0.02 | DGA is assessed as acceptable. Acetylene gas possibly communicating from tapchanger. | Oil quality is assessed as acceptable.
33000 | 1989 | 22 | 548 | 57 | 294 | 5310 | 32 | 10 | 46 | 18 | 148 | 16 | 0.163 | 75 |  | 2 | 0.095 | 2-furfural level is high and trending upwards; acidity level is trending upwards. Other test results are assessed as acceptable. RECOMMEND RESAMPLE IN 1 YEAR TO MONITOR 2-FURFURAL AND ACIDITY.
33000 | 1989 | 22 | 472.5 | 62 | 336 | 5310.4 | 26 | 7.2 | 22.2 | 14.2 | 66.9 | 26 | 0.18 | 75 |  | 4 | 0.064 | 2-furfural level is high and trending upwards suggesting advanced state of insulation degradation. Acidity level of sample is high. Other test results are assessed as acceptable. RECOMMEND RESAMPLE IN 1 YEAR TO MONITOR CONDITION.
33000 | 1989 | 22 | 455.2 | 50 | 313.4 | 5299.3 | 29.3 | 6.8 | 22.6 | 15.2 | 67.9 | 31 | 0.182 | 22 |  | 5 | 0.046 | Moisture content of sample is high. Breakdown voltage is low. Possible sample contamination. Other test results are consistent with sample taken 15.08.03. RECOMMEND RESAMPLE IN 1 YEAR TO MONITOR CONDITION.
33000 | 1989 | 22 | 468 | 54 | 358 | 6329 | 32 | 8 | 22 | 14 | 34 | 39 | 0.215 | 41 |  | 3 | 0.08 | 2-furfural level is high and trending upwards suggesting advanced state of insulation degradation. Carbon oxide levels are trending upwards. Moisture content of sample is high. Acidity level of sample is high. RECOMMEND RESAMPLE IN 1 YEAR TO MONITOR C
33000 | 1989 | 22 | 430.6 | 60 | 330.8 | 6058.4 | 27.1 | 7.5 | 19.9 | 12.6 | 32.7 | 28 | 0.207 | 39 |  | 4.1502585 | 0.06776 | 2-furfural level is high and trending upwards suggesting advanced state of insulation degradation. Acidity level is high but stable. Other test results are assessed as acceptable. RECOMMEND RESAMPLE IN 1 YEAR TO MONITOR CONDITION.
33000 | 1989 | 22 | 265.2 | 60 | 223.4 | 3179.6 | 18 | 3.2 | 6 | 4.2 | 10.4 | 26 | 0.205 | 41 |  | 4 | 0.074 | Dissolved gas analysis is assessed as acceptable. 2-furfural level is high suggesting advanced state of insulation degradation. Other oil quality results are assessed as acceptable. RECOMMEND RESAMPLE IN 1 YEAR TO MONITOR CONDITION.
33000 | 1989 | 22 | 32 | 41.81 | 25 | 335 | 0 | 2 | 3 | 1 | 1 | 15 | 0.017 | 47 |  | 40 | 0.017 | DGA is assessed as acceptable. | Oil quality is assessed as acceptable.
33000 | 1989 | 22 | 422 | 45 | 252 | 4019 | 55 | 5 | 13 | 5 | 92 | 16 | 0.079 | 45 |  | 19 | 0.015 | DGA is assessed as acceptable. Acetylene gas possibly communicating from tapchanger. | Oil quality is assessed as acceptable.
33000 | 1989 | 22 | 347 | 40 | 180 | 3848 | 26 | 5 | 17 | 4 | 115 | 18 | 0.075 | 69 |  | 6.5 | 0.035 | DGA is assessed as acceptable. Acetylene gas possibly communicating from tapchanger. | Oil quality is assessed as acceptable.
33000 | 1989 | 22 | 243 | 40 | 104 | 1811 | 25 | 4 | 8 | 2 | 100 | 17 | 0.099 | 68 |  | 12.1 | 0.017 | DGA is assessed as acceptable. Acetylene gas possibly communicating from tapchanger. | Oil quality is assessed as acceptable.
33000 | 1989 | 22 | 494 | 52 | 295 | 5880 | 29 | 9 | 29 | 8 | 124 | 16 | 0.165 | 75 |  | 3 | 0.083 | Acidity level is trending upwards. 2-furfural level is high suggesting advanced rate of insulation degradation. RECOMMEND RESAMPLE IN 1 YEAR TO MONITOR CONDITION.
33000 | 1989 | 22 | 532.5 | 56 | 370.7 | 6110.8 | 44.2 | 7.2 | 21.5 | 13.7 | 75.2 | 24 | 0.182 | 75 |  | 5 | 0.042 | 2-furfural level is high and trending upwards suggesting advanced state of insulation degradation. Other test results are assessed as acceptable. Acetylene gas possibly from tapchanger. RECOMMEND RESAMPLE IN 1 YEAR TO MONITOR CONDITION.
33000 | 1989 | 22 | 443.3 | 75 | 310.2 | 6311.4 | 20.9 | 6.2 | 20.9 | 10.2 | 74.9 | 40 | 0.186 | 19 |  | 5 | 0.042 | Moisture content of sample is high. Breakdown voltage of sample is low. Possible sample contamination. Other test results are consistent with sample taken 15.08.03. RECOMMEND RESAMPLE IN 1 YEAR TO MONITOR CONDITION.
33000 | 1989 | 22 | 506 | 41 | 385 | 7054 | 36 | 8 | 22 | 12 | 43 | 35 | 0.215 | 36 |  | 2 | 0.111 | 2-furfural level is high and trending upwards suggesting advanced state of insulation degradation. Carbon oxide levels are trending upwards. Moisture content of sample is high. Acidity level of sample is high. RECOMMEND RESAMPLE IN 1 YEAR TO MONITOR C
33000 | 1989 | 22 | 408.2 | 51 | 306.2 | 6631.9 | 25.4 | 7 | 20.1 | 10.5 | 39 | 22 | 0.209 | 36 |  | 4.840147 | 0.05555 | 2-furfural level is high and trending upwards suggesting advanced state of insulation degradation. Acidity level is high but stable. Other test results are assessed as acceptable. RECOMMEND RESAMPLE IN 1 YEAR TO MONITOR CONDITION.
33000 | 1989 | 22 | 233.4 | 50 | 195.4 | 3339.9 | 16.3 | 2.7 | 4.9 | 3.4 | 10.7 | 24 | 0.206 | 40 |  | 8 | 0.031 | Dissolved gas levels are reduced. 2-furfural level is high suggesting advanced state of insulation degradation. Acidity level of sample is high. Other oil quality results are assessed as acceptable.
33000 | 1989 | 22 | 196 | 45 | 111 | 3539 | 38 | 3 | 7 | 5 | 32 | 18 | 0.095 | 69 |  | 9.7 | 0.026 | DGA is assessed as acceptable. | Oil quality is assessed as acceptable.
33000 | 1989 | 22 | 169 | 39 | 78 | 2717 | 24 | 3 | 8 | 2 | 54 | 15 | 0.09 | 54 |  | 6.2 | 0.033 | DGA is assessed as acceptable. | Oil quality is assessed as acceptable.
33000 | 1989 | 22 | 272 | 45 | 119 | 2568 | 28 | 4 | 12 | 4 | 105 | 14 | 0.108 | 75 |  | 6.5 | 0.031 | DGA is assessed as acceptable. | Oil quality is assessed as acceptable.
33000 | 1989 | 22 | 263 | 46 | 157 | 3980 | 17 | 5 | 14 | 3 | 67 | 10 | 0.152 | 75 |  | 4 | 0.056 | Acidity and 2-furfural are high for age of transformer. RECOMMEND RESAMPLE IN 1 YEAR TO MONITOR 2-FURFURAL AND ACIDITY.
33000 | 1989 | 22 | 636.5 | 62 | 253.5 | 4706.2 | 46 | 10.3 | 31 | 126.6 | 169.1 | 16 | 0.165 | 75 |  | 6 | 0.039 | 2-furfural level is trending upwards suggesting advanced state of insulation degradation. Dissolved gas analysis suggests mild oil overheating has occurred. Other test results are assessed as acceptable. RECOMMEND RESAMPLE IN 1 YEAR TO MONITOR CONDITIO
33000 | 1989 | 22 | 783.9 | 66 | 455.4 | 7127.5 | 63.1 | 15.6 | 46.3 | 17.3 | 186.2 | 32 | 0.193 | 40 |  | 2 | 0.137 | 2-furfural and carbon oxide levels are high and trending upwards suggesting accelerated rate of insulation degradation. Moisture content of sample is slightly high. RECOMMEND RESAMPLE IN 1 YEAR TO MONITOR CONDITION.
33000 | 1989 | 22 | 485 | 67 | 274.9 | 3843.9 | 45.3 | 9.3 | 27.1 | 12.1 | 116.3 | 30 | 0.188 | 30 |  | 5 | 0.046 | DGA is assessed as acceptable. | Oil quality is relatively stable.
33000 | 1989 | 22 | 221.6 | 52 | 172 | 2241.4 | 15.2 | 3.3 | 5.8 | 2.8 | 22.5 | 14 | 0.213 | 59 |  | 4 | 0.054 | DGA is assessed as acceptable. | Acidity level is high. Other oil quality results are assessed as acceptable.
33000 | 1989 | 22 | 156.8 | 43 | 108 | 1694.1 | 8.4 | 3.3 | 5.3 | 3.3 | 28.5 | 14 | 0.191 | 59 |  | 5 | 0.042 | DGA is assessed as acceptable. | Oil quality is assessed as acceptable.
33000 | 1989 | 22 | 163.3 | 44 | 96.4 | 1504 | 11.8 | 2.6 | 6.3 | 4.3 | 41.9 | 15 | 0.204 | 59 |  | 7 | 0.034 | DGA is assessed as acceptable. | Acidity level is high but stable. Other oil quality results are assessed as acceptable. Corrosive IEC. Non-corrosive ASTM 2E.
33000 | 1989 | 22 | 59.3 | 41.81 | 40.3 | 1291.5 | 3.4 | 1.4 | 1.8 | 1.5 | 10.9 | 13 | 0.216 | 75 |  | 7 | 0.034 | DGA is assessed as acceptable. | Acidity level is high. Other oil quality results are assessed as acceptable. Non-corrosive IEC. Non-corrosive ASTM borderline 3B and 4A.
33000 | 1989 | 22 | 67.4 | 36 | 47.9 | 1297.2 | 1.7 | 1.2 | 1.8 | 1 | 13.8 | 12 | 0.2 | 64 |  | 8 | 0.028 | DGA is assessed as acceptable. | Acidity level is high. Other oil quality results are assessed as acceptable. Non-corrosive IEC. Non-corrosive ASTM 3A.
33000 | 1989 | 22 | 156 | 59 | 115 | 1849.3 | 11.1 | 2.4 | 5.2 | 1.7 | 20.6 | 21 | 0.213 | 75 |  | 6 | 0.04 | DGA is assessed as acceptable. | Acidity level is high. Other oil quality results are assessed as acceptable. Non-corrosive IEC. Non-corrosive ASTM 3B.
33000 | 1989 | 22 | 106 | 35 | 69 | 1355 | 8 | 2.4 | 3.1 | 1.2 | 22.3 | 13 | 0.2 | 79 |  | 7 | 0.033 | DGA is assessed as acceptable. | Acidity level is high. Other oil quality results are assessed as acceptable. Non-corrosive IEC. Non-corrosive ASTM 3A.
33000 | 1989 | 22 | 119.3 | 42 | 86.4 | 1465 | 6.5 | 3.1 | 2.7 | 1.4 | 19.2 | 14 | 0.193 | 88 |  | 7 | 0.031 | DGA is assessed as acceptable. | Acidity level is high. Other oil quality results are assessed as acceptable. Non-corrosive IEC. Non-corrosive ASTM 3A.
33000 | 1989 | 22 | 46 | 30 | 17 | 287 | 29 | 0 | 0 | 0 | 0 | 6 | 0.006 | 71 |  | 1000 | 0.0062 | Test results satisfactory. | Oil quality is assessed as acceptable.
33000 | 1989 | 22 | 248 | 50 | 214 | 1834 | 13 | 3 | 4 | 1 | 13 | 19 | 0.029 | 54 |  | 22.1 | 0.012 | Test results satisfactory. Acetylene gas possibly from tapchanger. | Oil quality is assessed as acceptable.
33000 | 1989 | 22 | 220 | 55 | 191 | 2327 | 9 | 3 | 4 | 1 | 12 | 11 | 0.041 | 66 |  | 17.6 | 0.016 | Test results are assessed as acceptable. | Oil quality is assessed as acceptable. PCB content below 2mg/kg.
33000 | 1989 | 22 | 327 | 55 | 294 | 2321 | 17 | 3 | 4 | 1 | 8 | 12 | 0.029 | 75 |  | 8.8 | 0.031 | Test results are assessed as acceptable. | Oil quality is assessed as acceptable.
33000 | 1989 | 22 | 243 | 42 | 223 | 2807 | 8 | 4 | 4 | 2 | 2 | 8 | 0.052 | 74 |  | 8 | 0.035 | DGA is assessed as acceptable. | Oil quality is assessed as acceptable.
33000 | 1989 | 22 | 152.6 | 51 | 140.1 | 2398 | 3.8 | 2.4 | 3.2 | 2.8 | 0.3 | 12 | 0.054 | 75 |  | 6 | 0.036 | DGA is assessed as acceptable. | Oil quality is assessed as acceptable.
33000 | 1989 | 22 | 108.3 | 29 | 94.1 | 2282.4 | 5.2 | 2.1 | 3.5 | 1.8 | 1.6 | 5 | 0.063 | 75 |  | 7 | 0.037 | DGA is assessed as acceptable. | Oil quality is assessed as acceptable.
33000 | 1989 | 22 | 112.5 | 32 | 98.5 | 1728 | 10.2 | 1.8 | 0 | 2 | 0 | 10 | 0.062 | 62 |  | 10.4 | 0.028 | DGA is assessed as acceptable. | Oil quality is assessed as acceptable.
33000 | 1989 | 22 | 60 | 24 | 51.5 | 1119.2 | 5.4 | 1.2 | 0.7 | 0.9 | 0.3 | 6 | 0.066 | 75 |  | 8 | 0.0281 | DGA is assessed as acceptable. | Oil quality is assessed as acceptable.
33000 | 1989 | 22 | 50 | 30 | 3 | 236 | 46 | 0 | 1 | 0 | 0 | 13 | 0.015 | 59 |  | 120 | 0.0063 | Test results satisfactory. | Oil quality is assessed as acceptable.
33000 | 1989 | 22 | 219 | 50 | 214 | 1812 | 0 | 3 | 2 | 0 | 0 | 10 | 0.036 | 42 |  | 16.2 | 0.016 | Test results satisfactory. | Oil quality is assessed as acceptable.
33000 | 1989 | 22 | 162 | 55 | 156 | 1932 | 1 | 2 | 2 | 1 | 0 | 21 | 0.058 | 54 |  | 14.8 | 0.017 | Test results are assessed as acceptable. | Oil quality is assessed as acceptable.
33000 | 1989 | 22 | 194 | 55 | 177 | 2610 | 7 | 5 | 3 | 2 | 0 | 14 | 0.058 | 75 |  | 9 | 0.03 | 2-furfural level is high suggesting advanced rate of insulation degradation. Other test results are assessed as acceptable.
33000 | 1989 | 22 | 130.2 | 52 | 122.4 | 2121.2 | 3.2 | 2 | 1.3 | 1.3 | 0 | 10 | 0.06 | 75 |  | 6 | 0.039 | DGA is assessed as acceptable. | Oil quality is assessed as acceptable.
33000 | 1989 | 22 | 120.9 | 25 | 105.1 | 2286.3 | 11.6 | 2 | 1.3 | 0.9 | 0 | 11 | 0.07 | 75 |  | 8 | 0.032 | DGA is assessed as acceptable. | Oil quality is assessed as acceptable.
33000 | 1989 | 22 | 67.1 | 33 | 64 | 1794.7 | 0 | 1.5 | 0.8 | 0.8 | 0 | 14 | 0.063 | 67 |  | 8 | 0.032 | DGA is assessed as acceptable. | Oil quality is assessed as acceptable.
33000 | 1989 | 22 | 64.2 | 30 | 49.3 | 1468.4 | 11.7 | 1.4 | 1.1 | 0.5 | 0.2 | 7 | 0.068 | 75 |  | 8.4 | 0.034 | DGA is assessed as acceptable. | Oil quality is assessed as acceptable.
33000 | 1988 | 23 | 53 | 41 | 46 | 863 | 0 | 2 | 1 | 4 | 0 | 8 | 0.015 | 64 |  | 160 | 0.0088 | DGA is assessed as acceptable. | Oil quality is assessed as acceptable.
33000 | 1988 | 23 | 112 | 55 | 53 | 1091 | 15 | 4 | 6 | 10 | 24 | 13 | 0.042 | 55 |  | 27.7 | 0.01 | DGA is assessed as acceptable. | Oil quality is assessed as acceptable.
33000 | 1988 | 23 | 180 | 38 | 100 | 1304 | 35 | 3 | 6 | 3 | 33 | 13 | 0.051 | 68 |  | 8.5 | 0.031 | DGA is assessed as acceptable. | Oil quality is assessed as acceptable.
33000 | 1988 | 23 | 260.8 | 50 | 159.9 | 2223.6 | 22.9 | 3.7 | 11.9 | 9.1 | 53.3 | 13 | 0.069 | 73 |  | 4 | 0.06 | DGA is assessed as acceptable. | Oil quality is assessed as acceptable.
33000 | 1988 | 23 | 166.8 | 36 | 115 | 1865.3 | 16.4 | 3.1 | 4 | 5.8 | 22.5 | 15 | 0.07 | 36 |  | 8 | 0.027 | DGA is assessed as acceptable. | Oil quality is assessed as acceptable.
33000 | 1988 | 23 | 123.8 | 30 | 80.1 | 1425.2 | 11.4 | 2.2 | 4.5 | 3.8 | 21.8 | 15 | 0.097 | 48 |  | 9 | 0.025 | DGA is assessed as acceptable. | Oil quality is assessed as acceptable.
33000 | 1988 | 23 | 92.9 | 50 | 70.2 | 1279.6 | 6.6 | 1.7 | 1.8 | 1 | 11.6 | 11 | 0.085 | 68 |  | 10 | 0.027 | DGA is assessed as acceptable. | Oil quality is assessed as acceptable.
33000 | 1988 | 23 | 147 | 55 | 111.1 | 1427.8 | 8.8 | 4.9 | 3.1 | 2.2 | 16.9 | 18 | 0.089 | 64 |  | 4 | 0.059 | DGA is assessed as acceptable. | Oil quality is assessed as acceptable.
33000 | 1988 | 23 | 77.7 | 52 | 61.2 | 1205.2 | 5.6 | 1.5 | 1.4 | 0 | 8 | 16 | 0.093 | 83 |  | 6 | 0.036 | DGA is assessed as acceptable. | Oil quality is assessed as acceptable.
33000 | 1988 | 23 | 57 | 40 | 52 | 608 | 0 | 2 | 0 | 3 | 0 | 8 | 0.004 | 68 |  | 120 | 0.0097 | DGA is assessed as acceptable. | Oil quality is assessed as acceptable.
33000 | 1988 | 23 | 186 | 56 | 94 | 1884 | 34 | 6 | 8 | 11 | 33 | 15 | 0.108 | 56 |  | 8.9 | 0.028 | DGA is assessed as acceptable. | Oil quality is assessed as acceptable.
33000 | 1988 | 23 | 207 | 38 | 126 | 1611 | 39 | 3 | 4 | 1 | 34 | 18 | 0.132 | 72 |  | 8.1 | 0.029 | DGA is assessed as acceptable. | Oil quality is assessed as acceptable.
33000 | 1988 | 23 | 304.3 | 60 | 211.8 | 2435.7 | 24.6 | 3.1 | 7.6 | 1.1 | 56.1 | 12 | 0.152 | 64 |  | 3 | 0.071 | Dissolved gas analysis is assessed as acceptable. Acetylene gas possibly communicating from tapchanger. | Oil quality is assessed as acceptable.
33000 | 1988 | 23 | 165.5 | 62 | 119 | 1865.1 | 16.2 | 3.3 | 3.6 | 4.5 | 18.9 | 12 | 0.159 | 48 |  | 7 | 0.029 | DGA is assessed as acceptable. | Oil quality is assessed as acceptable.
33000 | 1988 | 23 | 150.5 | 60 | 107.6 | 1563.6 | 13 | 2.9 | 3.8 | 1.1 | 22.1 | 11 | 0.179 | 75 |  | 8 | 0.028 | DGA is assessed as acceptable. | Oil quality is assessed as acceptable.
33000 | 1988 | 23 | 124.4 | 50 | 95.6 | 1488.2 | 8.4 | 2.2 | 2.9 | 3.6 | 11.7 | 12 | 0.171 | 47 |  | 10 | 0.025 | DGA is assessed as acceptable. | Oil quality is assessed as acceptable.
33000 | 1988 | 23 | 286.4 | 50 | 204.5 | 2592.9 | 17.3 | 5.7 | 15.4 | 27.9 | 15.6 | 17 | 0.18 | 63 |  | 4 | 0.055 | DGA is assessed as acceptable at present. | Oil quality is assessed as acceptable.
33000 | 1988 | 23 | 91.2 | 58 | 72.4 | 1407.6 | 7.9 | 1.7 | 1.4 | 0 | 7.8 | 16 | 0.163 | 77 |  | 9 | 0.023 | DGA is assessed as acceptable. | Oil quality is assessed as acceptable.
33000 | 1988 | 23 | 79 | 40 | 60 | 756 | 13 | 2 | 1 | 3 | 0 | 10 | 0.013 | 72 |  | 45 | 0.017 | DGA is assessed as acceptable. | Oil quality is assessed as acceptable.
33000 | 1988 | 23 | 173 | 30 | 70 | 1601 | 12 | 3 | 46 | 22 | 20 | 13 | 0.09 | 70 |  | 13.4 | 0.017 | DGA is assessed as acceptable. | Oil quality is assessed as acceptable.
33000 | 1988 | 23 | 220 | 45 | 142 | 1579 | 29 | 4 | 6 | 5 | 34 | 14 | 0.113 | 61 |  | 9.1 | 0.025 | DGA is assessed as acceptable. | Oil quality is assessed as acceptable.
33000 | 1988 | 23 | 375.5 | 60 | 261.3 | 2510.5 | 30.6 | 5.6 | 11.3 | 13.4 | 53.3 | 13 | 0.131 | 55 |  | 3 | 0.086 | Dissolved gas analysis is assessed as acceptable. Acetylene gas possibly communicating from tapchanger. | Oil quality is assessed as acceptable.
33000 | 1988 | 23 | 205.4 | 37 | 154.5 | 2032.4 | 19.7 | 4.2 | 4.1 | 4.5 | 18.4 | 15 | 0.145 | 66 |  | 6 | 0.033 | DGA is assessed as acceptable. | Oil quality is assessed as acceptable.
33000 | 1988 | 23 | 157.8 | 35 | 113.1 | 1476 | 14.2 | 2.8 | 4 | 2.8 | 20.9 | 11 | 0.18 | 75 |  | 7 | 0.03 | DGA is assessed as acceptable. | Oil quality is assessed as acceptable.
33000 | 1988 | 23 | 150.8 | 48 | 123 | 1527.6 | 9.3 | 2.7 | 2.7 | 1.8 | 11.3 | 14 | 0.157 | 61 |  | 7 | 0.039 | DGA is assessed as acceptable. | Oil quality is assessed as acceptable.
33000 | 1988 | 23 | 283.3 | 48 | 227 | 1952.5 | 17.2 | 9.9 | 5.8 | 3 | 20.4 | 19 | 0.163 | 50 |  | 4 | 0.07 | DGA is assessed as acceptable. | Oil quality is assessed as acceptable.
33000 | 1988 | 23 | 123.2 | 45 | 67.6 | 1266.1 | 19 | 2.8 | 4.9 | 0 | 28.9 | 15 | 0.146 | 86 |  | 10 | 0.02 | DGA is assessed as acceptable. | Oil quality is assessed as acceptable.
33000 | 1987 | 24 | 354 | 50 | 309 | 2570 | 37 | 2 | 4 | 2 | 0 | 53 | 0.167 | 24 |  | 8 | 0.0397 | DGA is assessed as acceptable. | Electric strength low. Moisture level slightly high.
33000 | 1987 | 24 | 208 | 50 | 193 | 2200 | 0 | 3 | 8 | 3 | 1 | 22 | 0.147 | 54 |  | 6.7 | 0.044 | DGA is assessed as acceptable. | Previous sample appears to have been contaminated. Test results satisfactory.
33000 | 1987 | 24 | 262 | 52 | 257 | 2376 | 0 | 2 | 3 | 0 | 0 | 25 | 0.163 | 57 |  | 5.6 | 0.047 | DGA is assessed as acceptable. | Oil quality is assessed as acceptable.
33000 | 1987 | 24 | 215 | 41.81 | 176 | 1897 | 34 | 1 | 4 | 0 | 0 | 27 | 0.157 | 33 |  | 5.3 | 0.045 | DGA is assessed as acceptable. | Oil quality is assessed as acceptable.
33000 | 1987 | 24 | 295.1 | 50 | 275.8 | 3565.1 | 13.1 | 1.6 | 3.6 | 1 | 0 | 22 | 0.195 | 43 |  | 4 | 0.064 | DGA is assessed as acceptable. | Acidity level is trending upwards. Other test results are assessed as acceptable.
33000 | 1987 | 24 | 409.3 | 50 | 365.2 | 9677.5 | 35.1 | 3.4 | 4.6 | 1 | 0 | 69 | 0.185 | 23 |  | 3 | 0.072 | Carbon oxide levels are high. Other dissolved gas levels are assessed as acceptable. | Moisture content is very high. Oil was cloudy in appearance. Breakdown voltage is very low. Acidity level is high but stable.
33000 | 1987 | 24 | 477.7 | 36 | 447.6 | 4557.7 | 22.9 | 2.8 | 3.3 | 1.1 | 0 | 37 | 0.215 | 40 |  | 4 | 0.062 | DGA is assessed as acceptable. | Moisture content is slightly high. Acidity level is high. Other oil quality results are assessed as acceptable.
33000 | 1987 | 24 | 251.4 | 43 | 234.7 | 4395.5 | 10.7 | 2.3 | 3 | 0.7 | 0 | 35 | 0.262 | 29 |  | 2 | 0.102 | DGA is assessed as acceptable | Acidity level is high. Moisture content is high. Breakdown voltage is low. Possible sample contamination. Other oil quality results are assessed as acceptable.
33000 | 1987 | 24 | 471.2 | 50 | 425.1 | 4747.9 | 37.5 | 3.4 | 4.1 | 1.1 | 0 | 37 | 0.241 | 42 |  | 4 | 0.058 | DGA is assessed as acceptable. | Acidity level is high. Other oil quality results are assessed as acceptable.
33000 | 1987 | 24 | 11.3 | 30 | 9.1 | 594.8 | 0 | 1.7 | 0.2 | 0.1 | 0.2 | 8 | 0.005 | 92 |  | 89 | 0.007 | DGA is assessed as acceptable. | Oil quality is assessed as acceptable.
33000 | 1987 | 24 | 16 | 19 | 13.2 | 653.4 | 1.3 | 1.1 | 0.2 | 0.1 | 0.1 | 18 | 0.011 | 80 |  | 9 | 0.034 | DGA is assessed as acceptable. | Oil quality is assessed as acceptable.
33000 | 1987 | 24 | 12 | 41.81 | 11 | 474 | 0 | 1 | 0 | 0 | 0 | 6 | 0.004 | 95 |  | 402.5 | 0.002 | DGA is assessed as acceptable. | Oil quality is assessed as acceptable.
33000 | 1987 | 24 | 10.9 | 18 | 7.1 | 610.1 | 2.7 | 0.8 | 0.1 | 0.1 | 0.1 | 7 | 0.005 | 54 |  | 136 | 0.005 | DGA is assessed as acceptable. | Oil quality is assessed as acceptable.
33000 | 1986 | 25 | 785 | 41.81 | 365 | 1986 | 394 | 12 | 4 | 10 | 0 | 18 | 0.072 | 65 |  | 6.2 | 0.034 | DGA is assessed as acceptable. | Oil quality is assessed as acceptable.
33000 | 1986 | 25 | 918.6 | 40 | 488.1 | 4248.7 | 389.5 | 16.7 | 6.2 | 17.4 | 0.7 | 16 | 0.126 | 44 |  | 4 | 0.053 | DGA is assessed as acceptable. | Oil quality is assessed as acceptable.
33000 | 1986 | 25 | 920.5 | 38 | 531.7 | 2765.2 | 374.5 | 7.4 | 2.6 | 4.1 | 0.2 | 29 | 0.143 | 51 |  | 4 | 0.051 | DGA is assessed as acceptable. | Oil quality is assessed as acceptable.
33000 | 1986 | 25 | 815.4 | 35 | 460.1 | 4075.1 | 345.7 | 4.6 | 2.4 | 2.6 | 0 | 23 | 0.161 | 67 |  | 4 | 0.049 | DGA is assessed as acceptable. | Oil quality is assessed as acceptable.
33000 | 1986 | 25 | 752.8 | 33 | 467.1 | 4243.4 | 273.9 | 4.4 | 4.3 | 3.1 | 0 | 22 | 0.179 | 75 |  | 4 | 0.046 | DGA is assessed as acceptable. | Oil quality is assessed as acceptable. Corrosive IEC. Non-corrosive ASTM 3B.
33000 | 1986 | 25 | 556.2 | 40 | 335.1 | 3819.7 | 205 | 3.9 | 4.7 | 7.5 | 0 | 27 | 0.206 | 56 |  | 4 | 0.047 | DGA is assessed as acceptable. | Acidity level is high. Other oil quality results are assessed as acceptable.
33000 | 1986 | 25 | 449.2 | 35 | 297.9 | 3495.4 | 136.7 | 6.4 | 3.5 | 4.7 | 0 | 29 | 0.189 | 36 |  | 4 | 0.052 | DGA is assessed as acceptable. | Breakdown voltage is low. Other oil quality results are assessed as acceptable.
33000 | 1986 | 25 | 914 | 35 | 426 | 2206 | 445 | 17 | 16 | 10 | 0 | 14 | 0.072 | 71 |  | 6.8 | 0.031 | DGA is assessed as acceptable. | Oil quality is assessed as acceptable.
33000 | 1986 | 25 | 1048.7 | 40 | 517.7 | 4200.8 | 422.3 | 30.7 | 53.6 | 23.2 | 1.2 | 13 | 0.115 | 53 |  | 4 | 0.05 | DGA is assessed as acceptable. | Oil quality is assessed as acceptable.
33000 | 1986 | 25 | 936.3 | 39 | 532 | 3790.2 | 350.4 | 17.9 | 23.1 | 12.5 | 0.4 | 23 | 0.134 | 70 |  | 4 | 0.058 | DGA is assessed as acceptable. | Oil quality is assessed as acceptable.
33000 | 1986 | 25 | 618.4 | 35 | 369.4 | 3095.7 | 232.3 | 5.8 | 6.6 | 4.3 | 0 | 14 | 0.146 | 75 |  | 4 | 0.052 | DGA is assessed as acceptable. | Oil quality is assessed as acceptable.
33000 | 1986 | 25 | 605.9 | 35 | 397.2 | 3217.3 | 196.6 | 4.2 | 3.7 | 3.6 | 0.6 | 16 | 0.16 | 90 |  | 3 | 0.061 | DGA is assessed as acceptable. | Oil quality is assessed as acceptable. Corrosive IEC. Non-corrosive ASTM 3B.
33000 | 1986 | 25 | 510.1 | 40 | 333.1 | 2722.6 | 151.4 | 7.1 | 12.5 | 6 | 0 | 18 | 0.182 | 88 |  | 3 | 0.058 | DGA is assessed as acceptable. | Oil quality is assessed as acceptable.
33000 | 1986 | 25 | 349.1 | 35 | 240.1 | 2299.1 | 96.3 | 3.9 | 6.8 | 2 | 0 | 18 | 0.167 | 73 |  | 3 | 0.065 | DGA is assessed as acceptable. | Oil quality is assessed as acceptable.
33000 | 1986 | 25 | 143 | 41.81 | 89 | 1215 | 47 | 2 | 1 | 2 | 2 | 11 | 0.033 | 64 |  | 45 | 0.0135 | DGA is assessed as acceptable. | Oil quality is assessed as acceptable.
33000 | 1986 | 25 | 788 | 41 | 473 | 2812 | 303 | 6 | 2 | 3 | 1 | 22 | 0.075 | 65 |  | 10.3 | 0.02 | DGA is assessed as acceptable. | Oil quality is assessed as acceptable.
33000 | 1986 | 25 | 814 | 52 | 557 | 3464 | 242 | 7 | 3 | 3 | 2 | 25 | 0.094 | 49 |  | 7.9 | 0.027 | DGA is assessed as acceptable. | Oil quality is assessed as acceptable.
33000 | 1986 | 25 | 1043.7 | 90 | 831.1 | 5115.3 | 184.8 | 12.6 | 7.4 | 7.2 | 0.6 | 40 | 0.162 | 34 |  | 4 | 0.052 | DGA is assessed as acceptable. | Moisture content is high. Other oil quality results are assessed as acceptable.
33000 | 1986 | 25 | 882.9 | 44 | 721.1 | 6597.8 | 138 | 10.6 | 7 | 5.7 | 0.5 | 32 | 0.17 | 38 |  | 4 | 0.068 | DGA is assessed as acceptable. | Oil quality is assessed as acceptable.
33000 | 1986 | 25 | 907 | 45 | 745 | 6285 | 142 | 9 | 6 | 5 | 0 | 28 | 0.178 | 42 |  | 4 | 0.05 | Carbon oxide levels are high. | Oil quality is assessed as acceptable.
33000 | 1986 | 25 | 563.6 | 60 | 466 | 4393.7 | 87.8 | 4.5 | 2.1 | 3 | 0.2 | 42 | 0.16 | 30 |  | 3 | 0.066 | DGA is assessed as acceptable. | Moisture content is high. Other oil quality results are assessed as acceptable.
33000 | 1986 | 25 | 356 | 50 | 305 | 5111 | 40 | 5 | 3 | 3 | 0 | 28 | 0.187 | 49 |  | 5 | 0.045 | DGA is assessed as acceptable. | Oil quality is assessed as acceptable.
33000 | 1986 | 25 | 413.4 | 38 | 365 | 3886.3 | 36.8 | 5.6 | 3.5 | 2.5 | 0 | 23 | 0.192 | 38 |  | 4 | 0.05 | DGA is assessed as acceptable. | Oil quality is assessed as acceptable.
33000 | 1986 | 25 | 309 | 16.5 | 274.1 | 3469.3 | 27.6 | 3.9 | 2.6 | 0.8 | 0 | 25 | 0.194 | 75 |  | 5 | 0.05 | DGA is assessed as acceptable. | Oil quality is assessed as acceptable.
33000 | 1986 | 25 | 295.2 | 42 | 271.9 | 3536.1 | 16 | 3.6 | 2 | 1.7 | 0 | 27 | 0.207 | 58 |  | 4 | 0.049 | DGA is assessed as acceptable. | Acidity level is high. Other oil quality results are assessed as acceptable. Non-corrosive IEC. Non-corrosive ASTM 3B.
33000 | 1986 | 25 | 189.2 | 39 | 166.2 | 2407.4 | 15 | 3 | 1.5 | 3.5 | 0 | 25 | 0.21 | 53 |  | 4 | 0.047 | DGA is assessed as acceptable. | Acidity level is high. Other oil quality results are assessed as acceptable. Corrosive IEC. Non-corrosive ASTM 3B.
33000 | 1985 | 26 | 391 | 41.81 | 305 | 2950 | 53 | 5 | 7 | 4 | 17 | 20 | 0.022 | 71 |  | 60 | 0.0077 | Test results satisfactory.
33000 | 1985 | 26 | 247 | 41.81 | 178 | 1776 | 39 | 2 | 15 | 3 | 10 | 8 | 0.04 | 47 |  | 35.9 | 0.009 | Test results satisfactory.
33000 | 1985 | 26 | 22 | 41.81 | 13 | 220 | 3 | 0 | 2 | 0 | 4 | 5 | 0.029 | 61 |  | 37.8 | 0.009 | Test results satisfactory. TX out of service.
33000 | 1985 | 26 | 498.8 | 41.81 | 437.8 | 1975.4 | 7.4 | 5 | 30.8 | 0.3 | 17.5 | 17 | 0.054 | 43 |  | 30 | 0.01 | DGA is assessed as acceptable. | Oil quality is assessed as acceptable.
33000 | 1985 | 26 | 113 | 41.81 | 96.2 | 988.5 | 6.2 | 1.4 | 7.4 | 0 | 1.8 | 12 | 0.032 | 67 |  | 24 | 0.012 | DGA is assessed as acceptable. | Oil quality is assessed as acceptable.
33000 | 1985 | 26 | 20.2 | 41.81 | 19.1 | 157.1 | 0 | 0.5 | 0.6 | 0 | 0 | 8 | 0.034 | 85 |  | 19 | 0.016 | Dissolved gas levels are reduced. DGA is assessed as acceptable. | Oil quality is assessed as acceptable.
33000 | 1985 | 26 | 680.1 | 25 | 593.1 | 2185.6 | 24.1 | 5.8 | 33.6 | 0.6 | 22.9 | 14 | 0.061 | 70 |  | 26 | 0.01 | DGA is assessed as acceptable. | Oil quality is assessed as acceptable.
33000 | 1985 | 26 | 21.2 | 25 | 18.1 | 174 | 2 | 0.3 | 0.6 | 0 | 0.2 | 6 | 0.033 | 77 |  | 21 | 0.013 | DGA is assessed as acceptable. | Oil quality is assessed as acceptable.
33000 | 1985 | 26 | 164 | 30 | 112 | 1469 | 34 | 3 | 2 | 4 | 9 | 12 | 0.014 | 70 |  | 150 | 0.0046 | Test results satisfactory.
33000 | 1985 | 26 | 99 | 37 | 67 | 1580 | 14 | 2 | 5 | 3 | 8 | 9 | 0.023 | 55 |  | 35 | 0.0198 | Test results satisfactory.
33000 | 1985 | 26 | 1144 | 30 | 983 | 5116 | 81 | 13 | 14 | 8 | 45 | 15 | 0.097 | 61 |  | 9.8 | 0.03 | Carbon oxide levels have increased significantly. RECOMMEND RESAMPLE IN 1 YEAR.
33000 | 1985 | 26 | 1165 | 30 | 911 | 5370 | 129 | 9 | 17 | 4 | 95 | 30 | 0.114 | 58 |  | 13.3 | 0.017 | Gas levels have remained fairly stable. Test results satisfactory. Acetylene gas possibly from tapchanger.
33000 | 1985 | 26 | 1025 | 48 | 887 | 5125 | 89 | 8 | 13 | 4 | 24 | 19 | 0.112 | 55 |  | 9.2 | 0.024 | Test results satisfactory. Acetylene gas possibly from tapchanger.
33000 | 1985 | 26 | 862 | 48 | 676 | 6074 | 89 | 7 | 13 | 4 | 73 | 24 | 0.143 | 90 |  | 8.6 | 0.028 | 2-furfural is above 1ppm. Other test results are assessed as acceptable.
33000 | 1985 | 26 | 811 | 27 | 515 | 6711 | 111 | 8 | 21 | 5 | 151 | 18 | 0.129 | 57 |  | 12.4 | 0.02 | 2-Furfural level is very high but stable. Other test results are assessed as acceptable. RECOMMEND RESAMPLE IN 1 YEAR TO MONITOR TREND.
33000 | 1985 | 26 | 313 | 41.81 | 161 | 1719 | 36 | 4 | 12 | 2 | 98 | 12 | 0.028 | 50 |  | 40 | 0.0078 | Test results satisfactory.
33000 | 1985 | 26 | 881 | 41.81 | 715 | 1363 | 77 | 42 | 13 | 29 | 5 | 15 | 0.047 | 40 |  | 11.2 | 0.0278 | Test results satisfactory.
33000 | 1985 | 26 | 1330 | 41.81 | 1054 | 4327 | 115 | 87 | 23 | 46 | 5 | 16 | 0.099 | 54 |  | 7.6 | 0.041 | DGA comparable with substantially loaded transformer. Oil test results satisfactory.
33000 | 1985 | 26 | 1553 | 41.81 | 1221 | 4018 | 151 | 96 | 25 | 49 | 11 | 28 | 0.111 | 60 |  | 8.8 | 0.034 | DGA consistant with previous results. High CO level suggests transformer heavily loaded.
33000 | 1985 | 26 | 1602 | 41.81 | 1311 | 4296 | 146 | 83 | 19 | 34 | 9 | 9 | 0.177 | 56 |  | 5.9 | 0.053 | DGA consistent with previous results.
33000 | 1985 | 26 | 1475 | 41.81 | 1027 | 3790 | 258 | 77 | 36 | 25 | 52 | 52 | 0.233 | 39 |  | 6 | 0.047 | Moisture content of oil is very high; acidity level is slightly high. Other test results are assessed as acceptable.
33000 | 1985 | 26 | 1536 | 41.81 | 1146 | 4032 | 221 | 74 | 35 | 26 | 34 | 29 | 0.247 | 41 |  | 4.1 | 0.068 | Acidity level is slightly high. Other test results are assessed as acceptable. 2-furfural level is high.
33000 | 1985 | 26 | 1855 | 34 | 1374 | 5753 | 258 | 101 | 49 | 40 | 33 | 33 | 0.304 | 58 |  | 3.6 | 0.062 | Acidity level of oil is high. Moisture content of oil is slightly high. 2-Furfural level is stable. Other test results are assessed as acceptable.
33000 | 1985 | 26 | 2066 | 50 | 1606 | 6490 | 226 | 113 | 49 | 66 | 6 | 29 | 0.358 | 56 |  | 5 | 0.06 | Carbon dioxide; acidity and 2-furfural levels are high suggesting advanced rate of insulation degradation.
33000 | 1985 | 26 | 1391.7 | 30 | 1047 | 5831.9 | 173.8 | 71.9 | 35.1 | 53.4 | 10.5 | 21 | 0.386 | 61 |  | 3 | 0.089 | 2-furfural and acidity levels are trending upwards suggesting accelerated rate of insulation degradation. | Other test results are assessed as acceptable.
33000 | 1985 | 26 | 1236.2 | 32 | 857.9 | 4599.5 | 262.1 | 36.3 | 25.6 | 40.9 | 13.4 | 27 | 0.41 | 65 |  | 3 | 0.068 | DGA is assessed as acceptable. | Acidity level of sample is high. Other test results are assessed as acceptable.
33000 | 1985 | 26 | 1433.1 | 46 | 1095.7 | 7407.4 | 199.8 | 67 | 28.3 | 38.2 | 4.1 | 36 | 0.422 | 60 |  | 2 | 0.106 | Dissolved gas levels are relatively stable and accessed as acceptable. | Acidity level is high. Other oil quality results are assessed as acceptable.
33000 | 1985 | 26 | 1154.4 | 22 | 953 | 6207.7 | 109.2 | 46 | 21.9 | 22.7 | 1.6 | 32 | 0.464 | 43 |  | 2 | 0.129 | DGA is assessed as acceptable. | Acidity level is very high. Moisture content is high. Other oil quality results are assessed as acceptable.
33000 | 1985 | 26 | 161 | 28 | 98 | 995 | 46 | 7 | 1 | 9 | 0 | 11 | 0.01 | 64 |  | 40 | 0.013 | DGA is assessed as acceptable. | Oil quality is assessed as acceptable.
33000 | 1985 | 26 | 146 | 27 | 38 | 1176 | 78 | 9 | 3 | 17 | 1 | 43 | 0.043 | 36 |  | 12 | 0.03 | DGA satisfactory. Moisture content of sample quite high.
33000 | 1985 | 26 | 674 | 31 | 326 | 2387 | 326 | 7 | 3 | 10 | 2 | 8 | 0.092 | 67 |  | 7.7 | 0.027 | DGA is assessed as acceptable. | Oil quality is assessed as acceptable.
33000 | 1985 | 26 | 719 | 39 | 402 | 3341 | 276 | 14 | 9 | 18 | 0 | 20 | 0.145 | 53 |  | 3.1 | 0.068 | DGA is assessed as acceptable. | Oil quality is assessed as acceptable.
33000 | 1985 | 26 | 578.4 | 35 | 394.3 | 4540.5 | 133 | 15.8 | 15.2 | 17.8 | 2.3 | 12 | 0.222 | 75 |  | 3 | 0.074 |  | Acidity level of sample is high. Other test results are assessed as acceptable.
33000 | 1985 | 26 | 1075 | 41 | 726.8 | 5761.6 | 219.7 | 41.2 | 64.5 | 21.2 | 1.6 | 27 | 0.251 | 64 |  | 3 | 0.089 | DGA is assessed as acceptable at present. | Acidity level is high and trending upwards. Other oil quality results are assessed as acceptable.
33000 | 1985 | 26 | 1035.3 | 57 | 821.5 | 7209.8 | 175 | 19 | 10.9 | 8.9 | 0 | 29 | 0.3195 | 75 |  | 2 | 0.1 | Carbon oxide levels are increasing. | Acidity level is high. Other oil quality results are assessed as acceptable at present.
33000 | 1985 | 26 | 2161 | 60 | 386 | 4234 | 653 | 220 | 433 | 36 | 433 | 35 | 0.281 | 36 |  | 3 | 0.071 | DGA suggests arcing has occurred. Dissolved gases possibly communicating from tapchager. | Moisture content is high. Breakdown voltage is low. Acidity level is high.
33000 | 1985 | 26 | 148 | 30 | 89 | 1046 | 50 | 4 | 1 | 4 | 0 | 13 | 0.011 | 60.7 |  | 50 | 0.0117 | DGA is assessed as acceptable.
33000 | 1985 | 26 | 98 | 27 | 27 | 1230 | 51 | 6 | 2 | 10 | 2 | 11 | 0.019 | 30 |  | 14 | 0.027 | DGA is assessed as acceptable. | Oil quality is assessed as acceptable.
33000 | 1985 | 26 | 721 | 30 | 327 | 2245 | 376 | 6 | 2 | 8 | 2 | 6 | 0.077 | 69 |  | 8.9 | 0.025 | DGA is assessed as acceptable. | Oil quality is assessed as acceptable.
33000 | 1985 | 26 | 740 | 41.81 | 390 | 3064 | 326 | 8 | 4 | 12 | 0 | 19 | 0.116 | 75 |  | 3.1 | 0.061 | DGA is assessed as acceptable. | Oil quality is assessed as acceptable.
33000 | 1985 | 26 | 942.2 | 44 | 624.1 | 6922.4 | 251.8 | 15.5 | 15 | 34.3 | 1.5 | 19 | 0.174 | 42 |  | 2 | 0.128 | DGA is assessed as acceptable. | Oil quality is assessed as acceptable.
33000 | 1985 | 26 | 943.5 | 41 | 683.9 | 5223 | 219.1 | 16.7 | 10.1 | 13.3 | 0.4 | 25 | 0.209 | 37 |  | 2 | 0.095 | DGA is assessed as acceptable. | Acidity level is high. Other oil quality results are assessed as acceptable.
33000 | 1985 | 26 | 1014.5 | 55 | 804.3 | 6388.1 | 179.9 | 16.5 | 7.3 | 6.5 | 0 | 26 | 0.271 | 55 |  | 2 | 0.086 | Dissolved gas levels are relatively stable. | Acidity level is high and increasing. Other oil quality results are assessed as acceptable.
33000 | 1985 | 26 | 643.1 | 62 | 541.2 | 5504.4 | 83.6 | 11.6 | 3.8 | 2.9 | 0 | 21 | 0.29 | 49 |  | 4 | 0.052 | DGA is assessed as acceptable. | Acidity level is high. Other oil quality results are assessed as acceptable. Corrosive IEC. Non-corrosive ASTM 3A.
33000 | 1985 | 26 | 654.4 | 65 | 558.4 | 5129.1 | 85.6 | 5.5 | 3.8 | 1.1 | 0 | 28 | 0.301 | 46 |  | 4 | 0.054 | DGA is assessed as acceptable. | Acidity level is high but stable. Other oil quality results are assessed as acceptable.
33000 | 1985 | 26 | 339 | 41 | 286.8 | 3480 | 42.1 | 4.6 | 3.5 | 2 | 0 | 24 | 0.329 | 70 |  | 4 | 0.052 | DGA is assessed as acceptable. | Acidity level is high. Other oil quality results are assessed as acceptable.
33000 | 1985 | 26 | 192.7 | 54 | 166.7 | 2435.4 | 19.8 | 2.8 | 2.5 | 0.9 | 0 | 24 | 0.303 | 64 |  | 4 | 0.046 | DGA is assessed as acceptable. | Acidity level is high. Other oil quality results are assessed as acceptable.
33000 | 1985 | 26 | 216.3 | 45 | 179.4 | 2325.6 | 21.8 | 10.7 | 3.1 | 1.3 | 0 | 22 | 0.321 | 97 |  | 4 | 0.058 | DGA is assessed as acceptable. | Acidity level is high. Other oil quality results are assessed as acceptable.
33000 | 1984 | 27 | 49 | 41.81 | 45 | 829 | 0 | 0 | 3 | 1 | 0 | 5 | 0.01 | 51 |  | 50 | 0.029 | DGA is assessed as acceptable. | Oil quality is assessed as acceptable.
33000 | 1984 | 27 | 63 | 41.81 | 57 | 858 | 0 | 1 | 4 | 1 | 0 | 8 | 0.012 | 53 |  | 131 | 0.004 | DGA is assessed as acceptable. | Oil quality is assessed as acceptable.
33000 | 1984 | 27 | 141 | 41.81 | 108 | 1236 | 22 | 2 | 7 | 1 | 1 | 15 | 0.019 | 42 |  | 60.4 | 0.007 | DGA is assessed as acceptable. | Oil quality is assessed as acceptable.
33000 | 1984 | 27 | 181 | 41.81 | 135 | 1832 | 28 | 2 | 13 | 1 | 2 | 13 | 0.017 | 69 |  | 59.1 | 0.009 | DGA is assessed as acceptable. | Oil quality is assessed as acceptable.
33000 | 1984 | 27 | 101 | 33 | 78 | 1230 | 4.8 | 1.4 | 13 | 1 | 2.8 | 1 | 0.022 | 74 |  | 27 | 0.017 | DGA is assessed as acceptable. | Oil quality is assessed as acceptable.
33000 | 1984 | 27 | 100.6 | 45 | 81.4 | 1005.7 | 6.3 | 1.2 | 6 | 1.5 | 4.2 | 11 | 0.016 | 65 |  | 26 | 0.016 | DGA is assessed as acceptable. | Oil quality is assessed as acceptable.
33000 | 1984 | 27 | 114 | 44 | 103.4 | 1156.6 | 6 | 1.2 | 2.6 | 0.4 | 0.4 | 8 | 0.016 | 62 |  | 33 | 0.012 | DGA is assessed as acceptable. | Oil quality is assessed as acceptable.
33000 | 1984 | 27 | 114.3 | 52 | 102 | 1166.8 | 7.6 | 1.5 | 2.1 | 0.4 | 0.7 | 9 | 0.016 | 92 |  | 30 | 0.01 | DGA is assessed as acceptable. | Oil quality is assessed as acceptable.
33000 | 1984 | 27 | 144.1 | 55 | 125.1 | 1423.1 | 7.1 | 8.7 | 2.5 | 0.3 | 0.4 | 9 | 0.025 | 74 |  | 33 | 0.008 | DGA is assessed as acceptable. | Oil quality is assessed as acceptable.
33000 | 1984 | 27 | 58 | 41.81 | 55 | 751 | 0 | 1 | 1 | 1 | 0 | 5 | 0.008 | 43 |  | 30 | 0.055 | DGA is assessed as acceptable. | Oil quality is assessed as acceptable.
33000 | 1984 | 27 | 95 | 41.81 | 82 | 992 | 7 | 2 | 1 | 2 | 1 | 6 | 0.016 | 55 |  | 35.1 | 0.009 | DGA is assessed as acceptable. | Oil quality is assessed as acceptable.
33000 | 1984 | 27 | 661 | 41.81 | 468 | 2701 | 179 | 5 | 4 | 4 | 1 | 8 | 0.008 | 57 |  | 27.6 | 0.011 | DGA is assessed as acceptable. | Oil quality is assessed as acceptable.
33000 | 1984 | 27 | 509 | 50 | 356 | 2697 | 136 | 5 | 5 | 3 | 4 | 10 | 0.078 | 54 |  | 11.9 | 0.017 | DGA is assessed as acceptable. | Oil quality is assessed as acceptable.
33000 | 1984 | 27 | 531 | 46 | 415 | 4453 | 86 | 6 | 8 | 8 | 8 | 10 | 0.094 | 73 |  | 9.6 | 0.027 | DGA is assessed as acceptable. | Oil quality is assessed as acceptable.
33000 | 1984 | 27 | 262 | 41.81 | 204 | 3819 | 28 | 8 | 9 | 7 | 6 | 12 | 0.103 | 75 |  | 7.6 | 0.03 | DGA is assessed as acceptable. | Oil quality is assessed as acceptable.
33000 | 1984 | 27 | 189.3 | 33 | 142.8 | 1862.4 | 32 | 4.3 | 4.4 | 3.1 | 2.7 | 8 | 0.107 | 75 |  | 8 | 0.027 | DGA is assessed as acceptable. | Oil quality is assessed as acceptable.
33000 | 1984 | 27 | 125.3 | 45 | 86 | 1284.1 | 22.2 | 2.9 | 3 | 3.4 | 7.8 | 11 | 0.093 | 75 |  | 9 | 0.025 | DGA is assessed as acceptable. | Oil quality is assessed as acceptable.
33000 | 1984 | 27 | 143.6 | 47 | 120.7 | 1608.5 | 18.5 | 1.8 | 1.3 | 1 | 0.3 | 7 | 0.12 | 70 |  | 8 | 0.028 | DGA is assessed as acceptable. | Oil quality is assessed as acceptable.
33000 | 1984 | 27 | 129.3 | 51 | 109.9 | 1499.4 | 14.7 | 1.7 | 1 | 1.1 | 0.9 | 10 | 0.111 | 94 |  | 9 | 0.026 | DGA is assessed as acceptable. | Oil quality is assessed as acceptable.
33000 | 1984 | 27 | 236.5 | 45 | 203.7 | 2042.8 | 22.1 | 8.3 | 1 | 0.8 | 0.6 | 12 | 0.124 | 68 |  | 9 | 0.023 | DGA is assessed as acceptable. | Oil quality is assessed as acceptable.
33000 | 1984 | 27 | 57 | 29 | 55 | 640 | 0 | 0 | 0 | 1 | 1 | 5 | 0.036 | 63 |  | 50 | 0.031 | DGA is assessed as acceptable. | Oil quality is assessed as acceptable.
33000 | 1984 | 27 | 302 | 35 | 197 | 1157 | 100 | 2 | 1 | 1 | 1 | 11 | 0.031 | 71 |  | 41 | 0.008 | DGA is assessed as acceptable. | Oil quality is assessed as acceptable.
33000 | 1984 | 27 | 393 | 41.81 | 260 | 1856 | 128 | 2 | 2 | 1 | 0 | 10 | 0.052 | 54 |  | 13 | 0.018 | DGA is assessed as acceptable. | Oil quality is assessed as acceptable.
33000 | 1984 | 27 | 484.1 | 43 | 352 | 3361 | 117 | 4.5 | 5.3 | 2.6 | 2.7 | 7 | 0.086 | 75 |  | 7 | 0.041 | DGA is assessed as acceptable. | Oil quality is assessed as acceptable.
33000 | 1984 | 27 | 461.4 | 55 | 377.1 | 2877.9 | 74.5 | 4.9 | 1.5 | 3 | 0.4 | 14 | 0.09 | 41 |  | 9 | 0.025 | DGA is assessed as acceptable. | Oil quality is assessed as acceptable.
33000 | 1984 | 27 | 246.8 | 55 | 200.2 | 1907.4 | 34.2 | 5.1 | 2.5 | 3.9 | 0.9 | 12 | 0.114 | 75 |  | 9 | 0.028 | DGA is assessed as acceptable. | Oil quality is assessed as acceptable.
33000 | 1984 | 27 | 215.1 | 42 | 174.8 | 1788.5 | 32.3 | 2.8 | 1.8 | 1.5 | 1.9 | 10 | 0.112 | 65 |  | 10 | 0.021 | DGA is assessed as acceptable. | Oil quality is assessed as acceptable.
33000 | 1984 | 27 | 156.1 | 63 | 131 | 1834.4 | 13.7 | 2.3 | 5 | 2.7 | 1.4 | 14 | 0.137 | 76 |  | 11 | 0.02 | DGA is assessed as acceptable. | Oil quality is assessed as acceptable.
33000 | 1984 | 27 | 178.9 | 65 | 151.4 | 1729 | 17.8 | 6.8 | 1.8 | 0.4 | 0.7 | 20 | 0.121 | 61 |  | 11 | 0.02 | DGA is assessed as acceptable. | Oil quality is assessed as acceptable.
33000 | 1984 | 27 | 86 | 36 | 58 | 815 | 22 | 2 | 2 | 2 | 0 | 7 | 0.013 | 67 |  | 20 | 0.037 | DGA is assessed as acceptable. | Oil quality is assessed as acceptable.
33000 | 1984 | 27 | 461 | 46 | 312 | 1486 | 132 | 3 | 3 | 10 | 1 | 19 | 0.052 | 59 |  | 8.8 | 0.025 | DGA is assessed as acceptable. | Oil quality is assessed as acceptable.
33000 | 1984 | 27 | 390 | 60 | 223 | 1848 | 156 | 3 | 2 | 5 | 1 | 13 | 0.089 | 60 |  | 7.7 | 0.025 | DGA is assessed as acceptable. | Oil quality is assessed as acceptable.
33000 | 1984 | 27 | 426 | 41.81 | 300 | 2426 | 115 | 4 | 3 | 2 | 2 | 14 | 0.113 | 71 |  | 9.5 | 0.023 | DGA is assessed as acceptable. | Oil quality is assessed as acceptable.
33000 | 1984 | 27 | 755.8 | 56 | 575.3 | 3541.4 | 159.6 | 7.3 | 6.4 | 6.3 | 0.9 | 11 | 0.176 | 73 |  | 5 | 0.043 | DGA is assessed as acceptable. | Oil quality is assessed as acceptable.
33000 | 1984 | 27 | 511.3 | 37 | 413.4 | 3627.4 | 77.7 | 8.3 | 6.2 | 5.3 | 0.4 | 21 | 0.187 | 45 |  | 4 | 0.06 | DGA is assessed as acceptable. | Oil quality is assessed as acceptable.
33000 | 1984 | 27 | 377 | 43 | 302.7 | 3582.4 | 59.7 | 5.4 | 4.2 | 3.8 | 1.2 | 17 | 0.208 | 75 |  | 5 | 0.044 | DGA is assessed as acceptable. | Acidity level is high. Other oil quality results are assessed as acceptable.
33000 | 1984 | 27 | 289.3 | 44 | 240.1 | 2369 | 42.5 | 3.6 | 1.4 | 1.3 | 0.4 | 13 | 0.22 | 75 |  | 5 | 0.041 | DGA is assessed as acceptable. | Acidity level is high. Other oil quality results are assessed as acceptable.
33000 | 1984 | 27 | 289.2 | 56 | 247.3 | 2482.8 | 37.6 | 0.9 | 0.8 | 2 | 0.6 | 14 | 0.226 | 75 |  | 5 | 0.045 | DGA is assessed as acceptable. | Acidity level is high. Other oil quality results are assessed as acceptable. Non-corrosive IEC. Non-corrosive ASTM 3A.
33000 | 1984 | 27 | 342.4 | 45 | 301.1 | 2930.9 | 28.6 | 5.9 | 3.3 | 2.9 | 0.6 | 16 | 0.241 | 100 |  | 5 | 0.042 | DGA is assessed as acceptable. | Acidity level is high. Other oil quality results are assessed as acceptable.
33000 | 1984 | 27 | 230.4 | 50 | 194.5 | 2539.4 | 25.1 | 3.4 | 3.9 | 3.5 | 0 | 19 | 0.229 | 88 |  | 5 | 0.04 | DGA is assessed as acceptable. | Acidity level is high. Other oil quality results are assessed as acceptable.
33000 | 1984 | 27 | 82 | 30 | 65 | 797 | 12 | 2 | 1 | 2 | 0 | 9 | 0.047 | 73 |  | 60 | 0.026 | DGA is assessed as acceptable. | Oil quality is assessed as acceptable.
33000 | 1984 | 27 | 145 | 32 | 86 | 929 | 56 | 1 | 1 | 1 | 0 | 20 | 0.02 | 53 |  | 60.6 | 0.006 | DGA is assessed as acceptable. | Oil quality is assessed as acceptable.
33000 | 1984 | 27 | 303 | 45 | 193 | 1418 | 103 | 2 | 2 | 2 | 1 | 11 | 0.034 | 58 |  | 32.1 | 0.014 | DGA is assessed as acceptable. | Oil quality is assessed as acceptable.
33000 | 1984 | 27 | 352 | 41.81 | 230 | 1752 | 116 | 2 | 2 | 1 | 1 | 10 | 0.063 | 66 |  | 14.9 | 0.016 | DGA is assessed as acceptable. | Oil quality is assessed as acceptable.
33000 | 1984 | 27 | 380.9 | 26 | 290.3 | 2910 | 77.8 | 3.4 | 3.8 | 2.5 | 3.1 | 8 | 0.091 | 55 |  | 6 | 0.044 | DGA is assessed as acceptable. | Oil quality is assessed as acceptable.
33000 | 1984 | 27 | 527.3 | 60 | 431.2 | 3301.3 | 86.1 | 3.9 | 3.1 | 2 | 1 | 12 | 0.098 | 59 |  | 9 | 0.025 | DGA is assessed as acceptable. | Oil quality is assessed as acceptable.
33000 | 1984 | 27 | 249.8 | 54 | 203.7 | 1981.2 | 35.5 | 4.8 | 2.4 | 2.5 | 0.9 | 12 | 0.12 | 70 |  | 10 | 0.025 | DGA is assessed as acceptable. | Oil quality is assessed as acceptable.
33000 | 1984 | 27 | 221.7 | 45 | 178.2 | 1799.2 | 36.2 | 2.4 | 1.4 | 1 | 2.5 | 10 | 0.117 | 75 |  | 10 | 0.023 | DGA is assessed as acceptable. | Oil quality is assessed as acceptable.
33000 | 1984 | 27 | 151.7 | 62 | 130.8 | 1793.2 | 12.6 | 2.9 | 3 | 1.4 | 1 | 17 | 0.145 | 47 |  | 12 | 0.02 | DGA is assessed as acceptable. | Oil quality is assessed as acceptable.
33000 | 1984 | 27 | 159.9 | 65 | 138.6 | 1657.4 | 15.7 | 2.9 | 1.5 | 0.6 | 0.6 | 23 | 0.128 | 51 |  | 11 | 0.02 | DGA is assessed as acceptable. | Oil quality is assessed as acceptable.
33000 | 1984 | 27 | 182 | 35 | 90 | 974 | 56 | 5 | 8 | 4 | 19 | 9 | 0.036 | 73 |  | 70 | 0.0233 | DGA is assessed as acceptable. | Oil quality is assessed as acceptable.
33000 | 1984 | 27 | 551 | 43 | 294 | 1755 | 100 | 10 | 16 | 10 | 121 | 11 | 0.043 | 42 |  | 19.1 | 0.018 | DGA is assessed as acceptable. Acetylene gas possibly communicating from tapchanger. | Oil quality is assessed as acceptable.
33000 | 1984 | 27 | 1247 | 43 | 818 | 3286 | 155 | 81 | 48 | 53 | 92 | 29 | 0.079 | 39 |  | 6.8 | 0.062 | Moisture and gas levels increased significantly. RECOMMEND RESAMPLE IN 1 YEAR.
33000 | 1984 | 27 | 1526 | 70 | 1053 | 3445 | 118 | 129 | 49 | 116 | 61 | 31 | 0.129 | 63 |  | 3.1 | 0.098 | Ethane gas level increasing. RECOMMEND RESAMPLE IN 1 YEAR TO MONITOR TREND.
33000 | 1984 | 27 | 1768 | 41 | 1317 | 5244 | 90 | 129 | 54 | 150 | 28 | 19 | 0.151 | 58 |  | 3 | 0.108 | Ethane gas level increasing suggest oil overheating. Other test results are assessed as acceptable. RECOMMEND RESAMPLE IN 1 YEAR TO MONITOR TREND.
33000 | 1984 | 27 | 1596 | 44 | 1105 | 5115 | 145 | 113 | 53 | 111 | 69 | 24 | 0.185 | 75 |  | 3 | 0.113 | Ethane gas level has reduced. Other test results are assessed as acceptable. RECOMMEND RESAMPLE IN 1 YEAR TO MONITOR TREND.
33000 | 1984 | 27 | 1948.1 | 47 | 1425.8 | 8450.6 | 123.5 | 133.6 | 92.8 | 152.9 | 19.5 | 22 | 0.274 | 51 |  | 2 | 0.149 | DGA is assessed as acceptable. Acetylene gas possibly communicating from tapchanger. | Acidity level of sample is very high. Other test results are assessed as acceptable.
33000 | 1984 | 27 | 2130.3 | 60 | 1549.8 | 9614.8 | 220 | 159.2 | 65.9 | 120.7 | 14.7 | 44 | 0.34 | 31 |  | 2 | 0.159 | Hydrogen and methane levels are trending upwards. Dissolved gas analysis suggests mild oil overheating has occurred. | Moisture content of sample is high. Acidity level of sample is high.
33000 | 1984 | 27 | 2210.8 | 60 | 1647.9 | 9121.9 | 224.9 | 163.3 | 52.1 | 106.8 | 15.8 | 43 | 0.345 | 31 |  | 2 | 0.1 | Dissolved gas analysis and oil quality is consistent with main tank sample.
33000 | 1984 | 27 | 1780.4 | 43 | 1359.1 | 7165.9 | 202.8 | 88.6 | 38.3 | 61 | 30.6 | 27 | 0.36 | 66 |  | 2 | 0.092 | Dissolved gas levels are relatively stable. | Acidity level is high. Other oil quality results are assessed as acceptable.
33000 | 1984 | 27 | 1888.8 | 43 | 1474.4 | 7274.7 | 218 | 103.5 | 27.8 | 48.2 | 16.9 | 24 | 0.425 | 51 |  | 2 | 0.094 | DGA is assessed as acceptable. | Acidity level is very high. Other oil quality results are assessed as acceptable at present.
33000 | 1984 | 27 | 1424.8 | 70 | 1144.8 | 7026.5 | 123.1 | 69.1 | 26.9 | 51.4 | 9.5 | 35 | 0.434 | 44 |  | 3 | 0.083 | DGA is assessed as acceptable. | Acidity level is high. Other oil quality results are assessed as acceptable. Corrosive IEC. Non-corrosive ASTM 3B
33000 | 1984 | 27 | 1612 | 40 | 1314.3 | 7059 | 163.1 | 67.4 | 24 | 39.5 | 3.7 | 30 | 0.298 | 88 |  | 4 | 0.058 | DGA is assessed as acceptable. | Acidity level is high. Other oil quality results are assessed as acceptable.
33000 | 1984 | 27 | 1192.2 | 39 | 963.6 | 6317.1 | 166.9 | 26.6 | 16.6 | 16.6 | 1.9 | 36 | 0.571 | 93 |  | 4 | 0.059 | DGA is assessed as acceptable. | Acidity level is high. Other oil quality results are assessed as acceptable.
33000 | 1984 | 27 | 1087 | 36 | 858 | 3703 | 128 | 33 | 25 | 25 | 18 | 13 | 0.067 | 59 |  | 9.7 | 0.032 | CO level quite high. Is transformer highly loaded ?
33000 | 1984 | 27 | 1346 | 34 | 1086 | 5670 | 72 | 73 | 31 | 57 | 27 | 29 | 0.092 | 49 |  | 6 | 0.05 | CO level quite high. DGA suggests slight overheating. RECOMMEND RESAMPLE IN 1 YEAR.
33000 | 1984 | 27 | 1490 | 60 | 1269 | 5845 | 81 | 55 | 32 | 33 | 20 | 22 | 0.158 | 44 |  | 2.9 | 0.102 | Gas levels have remained stable. RECOMMEND RESAMPLE IN 1 YEAR.
33000 | 1984 | 27 | 1425 | 60 | 1207 | 5078 | 106 | 54 | 21 | 16 | 21 | 28 | 0.234 | 43 |  | 4.2 | 0.065 | Acidity level is slightly high. 2-Furfural level is above 1PPM. Other test results are assessed as acceptable.
33000 | 1984 | 27 | 1563 | 44 | 1230 | 5100 | 187 | 55 | 39 | 25 | 27 | 20 | 0.303 | 75 |  | 4 | 0.061 | Acidity and 2-furfural level is high suggesting advanced rate of insulation degradation. Other test results are assessed as acceptable. RECOMMEND RESAMPLE IN 1 YEAR TO MONITOR TREND.
33000 | 1984 | 27 | 1518.3 | 50 | 1173.2 | 6830.3 | 181.5 | 63.1 | 43.7 | 30.3 | 26.5 | 36 | 0.303 | 27 |  | 2 | 0.143 | Oil and insulation condition is degraded. RECOMMEND RESAMPLE IN 1 YEAR TO MONITOR TREND.
33000 | 1984 | 27 | 1684 | 48 | 1360 | 9584 | 200 | 38 | 40 | 31 | 15 | 22 | 0.312 | 34 |  | 3 | 0.076 | Oil and insulation condition is poor. RECOMMEND RESAMPLE IN 1 YEAR TO MONITOR CONDITION.
33000 | 1984 | 27 | 1640.4 | 46 | 1330.7 | 7638.2 | 189.1 | 60.6 | 21.6 | 27.6 | 10.8 | 32 | 0.366 | 63 |  | 4 | 0.072 | DGA is assessed as acceptable. | Moisture content is slightly high. Acidity level is high. Other oil quality results are assessed as acceptable.
33000 | 1984 | 27 | 1555.4 | 50 | 1276.9 | 8205.6 | 151.6 | 62.7 | 22.8 | 29.1 | 12.3 | 32 | 0.411 | 58 |  | 4 | 0.06 | DGA is assessed as acceptable. | Acidity level is high. Other oil quality results are assessed as acceptable.
33000 | 1984 | 27 | 1561.4 | 43 | 1277.5 | 7506.8 | 174.3 | 54.4 | 19.5 | 20.1 | 15.6 | 28 | 0.456 | 45 |  | 3 | 0.08 | DGA is assessed as acceptable. | Acidity level is high. Other oil quality results are assessed as acceptable.
33000 | 1984 | 27 | 1387 | 60 | 1148.1 | 7192.5 | 129.7 | 38.9 | 26.3 | 25 | 19 | 29 | 0.431 | 66 |  | 4 | 0.071 | DGA is assessed as acceptable. | Acidity level is high. Other oil quality results are assessed as acceptable. Corrosive IEC. Non-corrosive ASTM 3B.
33000 | 1984 | 27 | 901.6 | 41.81 | 764.6 | 6171.1 | 93.1 | 9 | 10.9 | 10.4 | 13.6 | 30 | 0.43 | 65 |  | 3 | 0.069 | DGA is assessed as acceptable. | Acidity level is high. Other oil quality results are assessed as acceptable.
33000 | 1984 | 27 | 555.7 | 50 | 435.9 | 4271.7 | 79 | 5 | 9.3 | 2.8 | 23.7 | 31 | 0.474 | 38 |  | 5 | 0.048 | DGA is assessed as acceptable. | Acidity level is high. Breakdown voltage is slightly low. DDF and Resistivity are assessed as acceptable.
33000 | 1984 | 27 | 638.6 | 39 | 507.7 | 4943.5 | 78.7 | 7.3 | 13.6 | 8.7 | 22.6 | 33 | 0.459 | 59 |  | 4 | 0.057 | DGA is assessed as acceptable. | Acidity level is high. Other oil quality results are assessed as acceptable.
33000 | 1983 | 28 | 251 | 46 | 185 | 1299 | 52 | 2 | 3 | 2 | 7 | 10 | 0.028 | 71 |  | 90 | 0.0056 | DGA is assessed as acceptable. | Oil quality is assessed as acceptable.
33000 | 1983 | 28 | 193 | 55 | 164 | 1671 | 11 | 2 | 4 | 2 | 10 | 8 | 0.026 | 57 |  | 40 | 0.01 | DGA is assessed as acceptable. | Oil quality is assessed as acceptable.
33000 | 1983 | 28 | 347 | 50 | 154 | 1383 | 56 | 5 | 10 | 1 | 121 | 11 | 0.05 | 50 |  | 28 | 0.011 | DGA is assessed as acceptable. Acetylene gas possibly communicating from tapchanger. | Oil quality is assessed as acceptable.
33000 | 1983 | 28 | 564 | 41.81 | 323 | 2556 | 69 | 4 | 20 | 2 | 146 | 9 | 0.062 | 62 |  | 18.3 | 0.012 | DGA is assessed as acceptable. Acetylene gas possibly communicating from tapchanger. | Oil quality is assessed as acceptable.
33000 | 1983 | 28 | 587.7 | 54 | 439.8 | 2346.1 | 48.6 | 4.7 | 13.2 | 6.3 | 75.1 | 10 | 0.097 | 70 |  | 7 | 0.037 | DGA is assessed as acceptable. | Oil quality is assessed as acceptable.
33000 | 1983 | 28 | 548.8 | 45 | 413.6 | 4008.7 | 45.1 | 4.8 | 12 | 5.5 | 67.8 | 10 | 0.096 | 74 |  | 7 | 0.036 | DGA is assessed as acceptable. | Oil quality is assessed as acceptable.
33000 | 1983 | 28 | 706.6 | 45 | 578.9 | 4810.2 | 57.3 | 4.9 | 10.1 | 4.9 | 50.5 | 14 | 0.115 | 65 |  | 5 | 0.044 | The test results are consistent with main tank sample and are assessed as acceptable. | Oil quality is assessed as acceptable.
33000 | 1983 | 28 | 697.8 | 45 | 571.4 | 4814.7 | 59.3 | 4.5 | 10 | 4.9 | 47.7 | 14 | 0.11 | 54 |  | 6 | 0.035 | DGA is assessed as acceptable. | Oil quality is assessed as acceptable.
33000 | 1983 | 28 | 296.4 | 39 | 223.3 | 2566.7 | 24.5 | 3.1 | 6.6 | 3 | 35.9 | 13 | 0.098 | 75 |  | 8 | 0.035 | DGA is assessed as acceptable. | Oil quality is assessed as acceptable.
33000 | 1983 | 28 | 220.2 | 38 | 175.4 | 1998.2 | 21.7 | 2.5 | 2.5 | 1.2 | 16.9 | 7 | 0.104 | 75 |  | 8 | 0.026 | DGA is assessed as acceptable. | Oil quality is assessed as acceptable.
33000 | 1983 | 28 | 178.8 | 38 | 153.9 | 1821.7 | 8.8 | 3.6 | 1.9 | 0.9 | 9.7 | 9 | 0.111 | 90 |  | 9 | 0.03 | DGA is assessed as acceptable. | Oil quality is assessed as acceptable. Non-corrosive IEC. Non-corrosive ASTM 3B.
33000 | 1983 | 28 | 185.1 | 37 | 166.7 | 1993.5 | 8.3 | 2.9 | 2.1 | 1.7 | 3.4 | 11 | 0.11 | 95 |  | 8 | 0.03 | DGA is assessed as acceptable. | Oil quality is assessed as acceptable.
33000 | 1983 | 28 | 219 | 38 | 182.2 | 2508.4 | 9 | 11 | 8.6 | 1.8 | 6.4 | 13 | 0.11 | 85 |  | 8 | 0.027 | DGA is assessed as acceptable. | Oil quality is assessed as acceptable.
33000 | 1983 | 28 | 918 | 40 | 495 | 1709 | 90 | 94 | 40 | 182 | 17 | 17 | 0.019 | 63 |  | 13 | 0.053 | Ethane level slightly high. Could indicate slight overheating. | Oil quality is assessed as acceptable.
33000 | 1983 | 28 | 1328 | 45 | 778 | 2365 | 90 | 135 | 49 | 260 | 16 | 16 | 0.052 | 64 |  | 5 | 0.0967 | Gas analysis shows slight overheating taking place. | Oil quality is assessed as acceptable.
33000 | 1983 | 28 | 1237 | 55 | 929 | 2472 | 0 | 95 | 34 | 176 | 3 | 26 | 0.074 | 54 |  | 5 | 0.097 | Gas analysis indicates slight overheating though gas levels stable. CO quite high for age. | Oil quality is assessed as acceptable.
33000 | 1983 | 28 | 1010 | 50 | 669 | 1897 | 53 | 107 | 30 | 136 | 15 | 27 | 0.107 | 51 |  | 3.5 | 0.135 | Gas levels stable. Oil oxidising at a higher than normal rate. NOTE low level of oxygen in oil. | Oil quality is assessed as acceptable.
33000 | 1983 | 28 | 1468 | 51 | 978 | 3365 | 70 | 154 | 47 | 199 | 20 | 25 | 0.147 | 57 |  | 2.5 | 0.173 | Refer previous comments. | Oil quality is assessed as acceptable.
33000 | 1983 | 28 | 456 | 51 | 374 | 1636 | 20 | 9 | 30 | 9 | 14 | 16 | 0.02 | 65 |  | 27 | 0.023 | Gas levels and acidity reduced after oil change. | Oil quality is assessed as acceptable.
33000 | 1983 | 28 | 480 | 52 | 381 | 3250 | 14 | 4 | 59 | 4 | 18 | 18 | 0.028 | 63 |  | 28.2 | 0.017 | Test results satisfactory. | Oil quality is assessed as acceptable.
33000 | 1983 | 28 | 468 | 50 | 318 | 3106 | 20 | 4 | 55 | 1 | 70 | 24 | 0.048 | 58 |  | 14.6 | 0.014 | Test results are assessed as acceptable at present. | Oil quality is assessed as acceptable.
33000 | 1983 | 28 | 630 | 45 | 415 | 3843 | 25 | 5 | 69 | 2 | 114 | 19 | 0.056 | 56 |  | 14.4 | 0.028 | Test results are assessed as acceptable. Acetylene gas possibly from tapchanger. | Oil quality is assessed as acceptable.
33000 | 1983 | 28 | 618 | 42 | 432 | 4547 | 13 | 5 | 72 | 2 | 94 | 25 | 0.064 | 61 |  | 10.2 | 0.026 | Test results are assessed as acceptable. | Oil quality is assessed as acceptable.
33000 | 1983 | 28 | 731 | 54 | 606 | 4520 | 17 | 7 | 73 | 2 | 26 | 19 | 0.084 | 75 |  | 12 | 0.028 | DGA is assessed as acceptable. | Oil quality is assessed as acceptable.
33000 | 1983 | 28 | 780.4 | 58 | 639.1 | 6099.2 | 23.8 | 5.6 | 73.8 | 3.3 | 34.8 | 26 | 0.094 | 54 |  | 9 | 0.039 | Acetylene gas possibly from tapchanger. | Other test results are assessed as acceptable.
33000 | 1983 | 28 | 1043.9 | 60 | 869.7 | 7538.7 | 43.9 | 5 | 76.8 | 4 | 44.5 | 42 | 0.101 | 39 |  | 11.385358 | 0.028468 | Carbon oxide levels are trending upwards. | Moisture content of sample is high. Other test results are assessed as acceptable.
33000 | 1983 | 28 | 633.3 | 50 | 525.2 | 4702.4 | 14.2 | 4.5 | 48 | 2.9 | 38.5 | 27 | 0.097 | 75 |  | 8 | 0.034 | DGA is assessed as acceptable. | Oil quality is assessed as acceptable.
33000 | 1983 | 28 | 510.3 | 49 | 416.6 | 4101.8 | 16.7 | 3.9 | 40.1 | 0 | 33 | 19 | 0.146 | 40 |  | 6 | 0.041 | DGA is assessed as acceptable. | Oil quality is assessed as acceptable.
33000 | 1983 | 28 | 554.8 | 70 | 455 | 3817.3 | 17.7 | 3.9 | 39.2 | 2.4 | 36.6 | 22 | 0.116 | 46 |  | 7 | 0.039 | DGA is assessed as acceptable. | Oil quality is assessed as acceptable.
33000 | 1983 | 28 | 556.9 | 53 | 481 | 4355.6 | 14.9 | 3 | 38.3 | 1.5 | 18.2 | 28 | 0.163 | 37 |  | 5 | 0.05 | DGA is assessed as acceptable. | Breakdown voltage is low. Other oil quality results are assessed as acceptable. Corrosive IEC. Non-corrosive ASTM 2E.
33000 | 1983 | 28 | 466 | 75 | 377.8 | 3486.1 | 14.7 | 9.7 | 30.8 | 1 | 32 | 32 | 0.144 | 38 |  | 7 | 0.035 | DGA is assessed as acceptable. | Breakdown voltage is slightly low. Other oil quality results are assessed as acceptable.
33000 | 1983 | 28 | 777 | 41.81 | 493 | 1743 | 146 | 50 | 21 | 56 | 11 | 15 | 0.029 | 68 |  | 12 | 0.0356 | DGA is assessed as acceptable. | Oil quality is assessed as acceptable.
33000 | 1983 | 28 | 1253 | 41.81 | 851 | 4018 | 96 | 104 | 55 | 108 | 39 | 35 | 0.214 | 42 |  | 4 | 0.058 | DGA is assessed as acceptable. | Acidity level higher than expected. Other test results satisfactory.
33000 | 1983 | 28 | 1708 | 41.81 | 1169 | 5327 | 189 | 117 | 72 | 106 | 55 | 32 | 0.273 | 46 |  | 1.8 | 0.159 | DGA is assessed as acceptable. | Oil quality is assessed as acceptable.
33000 | 1983 | 28 | 1484 | 50 | 1050 | 5309 | 159 | 99 | 62 | 78 | 36 | 32 | 0.307 | 69 |  | 2.5 | 0.114 | DGA is assessed as acceptable. | Acidity level of oil is high.
33000 | 1983 | 28 | 1983.8 | 50 | 1503.1 | 13338.2 | 169.3 | 95 | 70.1 | 133.3 | 13 | 35 | 0.367 | 32 |  | 2 | 0.121 | Carbon dioxide level is very high. Acetylene gas possibly from tapchanger. | Moisture content of sample is high. Acidity level of sample is high.
33000 | 1983 | 28 | 1653.3 | 68 | 1311.2 | 7578 | 141.9 | 112 | 30.6 | 56 | 1.6 | 42 | 0.449 | 44 |  | 2 | 0.152 | DGA is assessed as acceptable. | Oil quality is poor. Sample is cloudy in appearance.
33000 | 1983 | 28 | 2056.3 | 50 | 1610.8 | 8034 | 198.9 | 141.9 | 35.5 | 64.4 | 4.8 | 42 | 0.477 | 65 |  | 2 | 0.121 | DGA is assessed as acceptable. | Moisture content is high. Acidity level is high. Other oil quality results are assessed as acceptable.
33000 | 1983 | 28 | 1482.7 | 41 | 1177.1 | 6113.6 | 195 | 53.4 | 23 | 27.9 | 6.3 | 30 | 0.499 | 71 |  | 2 | 0.114 | DGA is assessed as acceptable. | Acidity level is high. Other oil quality results are assessed as acceptable.
33000 | 1983 | 28 | 1345.3 | 50 | 1026.8 | 6034 | 209.5 | 63 | 18.5 | 26.2 | 1.3 | 34 | 0.609 | 40 |  | 2 | 0.098 | DGA is assessed as acceptable. | Acidity level is high. Other oil quality results are assessed as acceptable. Corrosive IEC. Non-corrosive ASTM 3A.
33000 | 1983 | 28 | 1457.4 | 28 | 1135.5 | 6112.9 | 222.2 | 55.8 | 19.2 | 22.7 | 2 | 22 | 0.584 | 67 |  | 3 | 0.087 | DGA is assessed as acceptable. | Acidity level is high. Other oil quality results are assessed as acceptable.
33000 | 1983 | 28 | 363 | 41.81 | 205 | 1694 | 102 | 5 | 7 | 6 | 38 | 15 | 0.026 | 58 |  | 100 | 0.0053 | DGA is assessed as acceptable. | Oil quality is assessed as acceptable.
33000 | 1983 | 28 | 1074 | 41.81 | 771 | 3592 | 76 | 75 | 33 | 100 | 19 | 20 | 0.023 | 58 |  | 3.3 | 0.102 | DGA is assessed as acceptable. | Oil quality is assessed as acceptable.
33000 | 1983 | 28 | 1349 | 41.81 | 953 | 3198 | 109 | 112 | 36 | 122 | 17 | 26 | 0.159 | 55 |  | 1.9 | 0.143 | DGA is assessed as acceptable. | Acidity level higher than expected. Other test results satisfactory.
33000 | 1983 | 28 | 1380 | 50 | 1007 | 5047 | 124 | 93 | 41 | 80 | 35 | 27 | 0.228 | 75 |  | 3 | 0.099 | DGA is assessed as acceptable. | Oil quality is assessed as acceptable.
33000 | 1983 | 28 | 1789.5 | 50 | 1385.7 | 11444.5 | 146.7 | 82.2 | 54.5 | 110 | 10.4 | 32 | 0.365 | 34 |  | 2 | 0.122 | Carbon dioxide level is high. | Moisture content of sample is high. Acidity level of sample is high.
33000 | 1983 | 28 | 1630.9 | 37 | 1330.4 | 6482.8 | 135.8 | 94.6 | 23.4 | 45.3 | 1.4 | 34 | 0.374 | 41 |  | 2 | 0.094 | DGA is assessed as acceptable. | Acidity level is high. Other oil quality results are assessed as acceptable. Sample is cloudy in appearance.
33000 | 1983 | 28 | 1922.7 | 48 | 1553.6 | 5126 | 183.7 | 106.6 | 28.9 | 44.8 | 5.1 | 33 | 0.389 | 75 |  | 2 | 0.09 | DGA is assessed as acceptable. | Acidity level is high. Other oil quality results are assessed as acceptable.
33000 | 1983 | 28 | 1236.2 | 43 | 996 | 6357.8 | 165.1 | 23.2 | 19.3 | 18.8 | 13.8 | 21 | 0.421 | 56 |  | 3 | 0.089 | DGA is assessed as acceptable. | Acidity level is high. Other oil quality results are assessed as acceptable.
33000 | 1983 | 28 | 1202.8 | 50 | 916 | 5949.3 | 236.7 | 20.2 | 12.3 | 11.4 | 6.2 | 31 | 0.527 | 45 |  | 3 | 0.081 | DGA is assessed as acceptable. | Acidity level is high. Other oil quality results are assessed as acceptable. Non-corrosive IEC. Non-corrosive ASTM 3B.
33000 | 1983 | 28 | 1123.6 | 26 | 888.1 | 5831.4 | 192.9 | 14.2 | 12.3 | 8.3 | 7.8 | 21 | 0.5 | 67 |  | 4 | 0.064 | DGA is assessed as acceptable. | Acidity level is high. Other oil quality results are assessed as acceptable.
33000 | 1983 | 28 | 1185 | 25 | 888 | 3330 | 78 | 85 | 30 | 73 | 31 | 23 | 0.215 | 49 |  | 1.6 | 0.189 | Acidity level of oil is high. Other test results are assessed as acceptable.
33000 | 1983 | 28 | 1534 | 50 | 1154 | 5464 | 135 | 95 | 46 | 92 | 12 | 21 | 0.256 | 62 |  | 1.8 | 0.141 | Acidity level is high. Other test results are assessed as acceptable.
33000 | 1983 | 28 | 1865.2 | 45 | 1430.5 | 10087 | 121.3 | 87.2 | 59.1 | 144 | 23.1 | 27 | 0.344 | 34 |  | 2 | 0.121 | Acidity level of sample is high. Carbon dioxide level is high. Acetylene gas possibly from tapchanger. RECOMMEND RESAMPLE IN 1 YEAR TO MONITOR CONDITION.
33000 | 1983 | 28 | 1967.9 | 60 | 1460.9 | 8565.8 | 196.7 | 140.3 | 43.3 | 121.6 | 5.1 | 33 | 0.382 | 55 |  | 2 | 0.122 | Dissolved gas analysis is assessed as acceptable. Moisture content of sample is slightly high. Acidity level of sample is high. 2-furfural level is trending upwards. 2-furfural level is high for transformer age. RECOMMEND OIL CHANGE / TREATMENT. RE
33000 | 1983 | 28 | 217.4 | 43 | 160.9 | 1132.4 | 41.6 | 5.3 | 3.5 | 6.1 | 0 | 8 | 0.01 | 75 |  | 20.3 | 0.042 | Dissolved hydrocarbon gas levels have decreased after oil change. | Oil quality is assessed as acceptable.
33000 | 1983 | 28 | 345 | 24 | 281.7 | 1944.1 | 55.4 | 0.7 | 3.7 | 1.1 | 2.4 | 30 | 0.435 | 48 |  | 3 | 0.092 | DGA is assessed as acceptable. | Acidity level is high. Breakdown voltage, DDF and Resistivity are assessed as acceptable.
33000 | 1983 | 28 | 1 | 41.81 | 0 | 511 | 0 | 0 | 0 | 1 | 0 | 7 | 0.023 | 64 |  | 187.4 | 0.007 | Test results are assessed as acceptable.
33000 | 1983 | 28 | 10.5 | 25 | 8.3 | 638.3 | 0 | 0.8 | 1.3 | 0.1 | 0 | 6 | 0.015 | 87 |  | 123 | 0.011 | DGA is assessed as acceptable. | Oil quality is assessed as acceptable.
33000 | 1983 | 28 | 5 | 41.81 | 3 | 660 | 0 | 1 | 1 | 0 | 0 | 10 | 0.012 | 65 |  | 138.6 | 0.012 | DGA is assessed as acceptable. | Oil quality is assessed as acceptable.
33000 | 1983 | 28 | 349 | 41.81 | 33 | 861 | 201 | 42 | 10 | 63 | 0 | 15 | 0.028 | 39 |  | 2.9 | 0.079 | Test results are assessed as acceptable. 2-Furfural = ND
33000 | 1983 | 28 | 73 | 41.81 | 55 | 948 | 2 | 3 | 11 | 2 | 0 | 17 | 0.031 | 46 |  | 9.6 | 0.037 | Test results are assessed as acceptable.
33000 | 1983 | 28 | 109 | 36 | 63 | 813 | 39 | 2 | 2 | 3 | 0 | 9 | 0.015 | 53 |  | 30 | 0.033 | Dissolved gas analysis is assessed as acceptable. | Oil quality is assessed as acceptable.
33000 | 1983 | 28 | 370 | 44 | 275 | 1275 | 88 | 1 | 3 | 2 | 1 | 9 | 0.049 | 56 |  | 26.4 | 0.014 | Dissolved gas analysis is assessed as acceptable. | Oil quality is assessed as acceptable.
33000 | 1983 | 28 | 177 | 40 | 127 | 1190 | 42 | 3 | 1 | 4 | 0 | 13 | 0.04 | 64 |  | 45.4 | 0.008 | Dissolved gas analysis is assessed as acceptable. | Oil quality is assessed as acceptable.
33000 | 1983 | 28 | 500 | 60 | 340 | 2312 | 153 | 2 | 2 | 2 | 1 | 13 | 0.045 | 69 |  | 23.4 | 0.012 | Dissolved gas analysis is assessed as acceptable. | Oil quality is assessed as acceptable.
33000 | 1983 | 28 | 411 | 41.81 | 305 | 2688 | 91 | 6 | 4 | 4 | 1 | 11 | 0.094 | 66 |  | 13.1 | 0.018 | Dissolved gas analysis is assessed as acceptable. | Oil quality is assessed as acceptable.
33000 | 1983 | 28 | 553.9 | 54 | 434.1 | 2705.9 | 86.9 | 11.2 | 9.4 | 10.9 | 1.4 | 13 | 0.122 | 68 |  | 6 | 0.044 | Dissolved gas analysis is assessed as acceptable. | Oil quality is assessed as acceptable.
33000 | 1983 | 28 | 321 | 38 | 274 | 2614.7 | 31 | 6.7 | 5 | 4 | 0.3 | 23 | 0.12 | 40 |  | 5.3 | 0.053 | Dissolved gas analysis is assessed as acceptable. | Oil quality is assessed as acceptable.
33000 | 1983 | 28 | 212.5 | 43 | 182.3 | 2454 | 22.5 | 2.8 | 2.5 | 1.7 | 0.7 | 13 | 0.136 | 75 |  | 10 | 0.024 | DGA is assessed as acceptable. | Oil quality is assessed as acceptable.
33000 | 1983 | 28 | 156.1 | 45 | 137.5 | 1627.1 | 14.6 | 2 | 0.9 | 0.6 | 0.5 | 9 | 0.157 | 75 |  | 6 | 0.032 | DGA is assessed as acceptable. | Oil quality is assessed as acceptable.
33000 | 1983 | 28 | 244 | 54 | 217 | 1884.3 | 16 | 8.3 | 0.9 | 1 | 0.8 | 10 | 0.14 | 70 |  | 10 | 0.025 | DGA is assessed as acceptable. | Oil quality is assessed as acceptable. Corrosive IEC. Non-corrosive ASTM 3B.
33000 | 1983 | 28 | 195.7 | 46 | 176.3 | 2236.3 | 14.4 | 2.1 | 1.5 | 0.9 | 0.5 | 13 | 0.155 | 94 |  | 9 | 0.026 | DGA is assessed as acceptable. | Oil quality is assessed as acceptable.
33000 | 1983 | 28 | 152.8 | 49 | 133.1 | 1889.7 | 14.5 | 1.6 | 2.2 | 0.9 | 0.5 | 12 | 0.142 | 99 |  | 9 | 0.026 | DGA is assessed as acceptable. | Oil quality is assessed as acceptable.
33000 | 1982 | 29 | 131 | 30 | 72 | 1047 | 29 | 2 | 4 | 2 | 22 | 11 | 0.011 | 68 |  | 70 | 0.01 | DGA is assessed as acceptable. | Oil quality is assessed as acceptable.
33000 | 1982 | 29 | 98 | 25 | 55 | 1393 | 11 | 1 | 10 | 1 | 20 | 8 | 0.023 | 62 |  | 45 | 0.016 | DGA is assessed as acceptable. | Oil quality is assessed as acceptable.
33000 | 1982 | 29 | 201 | 24 | 93 | 1134 | 40 | 2 | 11 | 1 | 54 | 5 | 0.022 | 61 |  | 61 | 0.008 | DGA is assessed as acceptable. | Oil quality is assessed as acceptable.
33000 | 1982 | 29 | 144 | 34 | 101 | 1133 | 20 | 1 | 5 | 0 | 17 | 4 | 0.027 | 73 |  | 39.8 | 0.011 | DGA is assessed as acceptable. | Oil quality is assessed as acceptable.
33000 | 1982 | 29 | 261.8 | 40 | 181.6 | 2495.2 | 20.9 | 2.4 | 9.5 | 1.4 | 46 | 6 | 0.025 | 75 |  | 25 | 0.013 | DGA is assessed as acceptable. | Oil quality is assessed as acceptable.
33000 | 1982 | 29 | 255.5 | 22 | 154.1 | 2009.9 | 32.4 | 3.1 | 8.3 | 3 | 54.6 | 4 | 0.022 | 75 |  | 29 | 0.01 | DGA is assessed as acceptable. | Oil quality is assessed as acceptable.
33000 | 1982 | 29 | 100 | 34 | 72 | 1172 | 2 | 2 | 4 | 3 | 17 | 11 | 0.033 | 64 |  | 100 | 0.01 | DGA is assessed as acceptable. | Oil quality is assessed as acceptable.
33000 | 1982 | 29 | 42 | 34 | 0 | 1099 | 18 | 3 | 5 | 4 | 12 | 6 | 0.025 | 63 |  | 45 | 0.0164 | DGA is assessed as acceptable. | Oil quality is assessed as acceptable.
33000 | 1982 | 29 | 305 | 32 | 162 | 1822 | 66 | 3 | 9 | 1 | 64 | 4 | 0.031 | 69 |  | 42.1 | 0.008 | DGA is assessed as acceptable. | Oil quality is assessed as acceptable.
33000 | 1982 | 29 | 333 | 34 | 225 | 1892 | 75 | 3 | 5 | 4 | 21 | 5 | 0.041 | 75 |  | 22.7 | 0.009 | DGA is assessed as acceptable. | Oil quality is assessed as acceptable.
33000 | 1982 | 29 | 534.2 | 44 | 352.4 | 4307.4 | 104.5 | 6.5 | 12.2 | 8.8 | 49.8 | 10 | 0.066 | 75 |  | 14 | 0.015 | DGA is assessed as acceptable. | Oil quality is assessed as acceptable.
33000 | 1982 | 29 | 511.3 | 41.81 | 341.8 | 3832.2 | 95.6 | 4 | 9.7 | 4.8 | 55.4 | 4 | 0.07 | 75 |  | 10 | 0.022 | DGA is assessed as acceptable. | Oil quality is assessed as acceptable.
33000 | 1982 | 29 | 846 | 52 | 304 | 4020 | 92 | 15 | 42 | 3 | 390 | 12 | 0.065 | 66 |  | 13 | 0.015 | DGA is assessed as acceptable. Acetylene gas possibly communicating from tapchanger. | Oil quality is assessed as acceptable.
33000 | 1982 | 29 | 793 | 48 | 303 | 3433 | 47 | 7 | 51 | 4 | 381 | 6 | 0.091 | 73 |  | 8.8 | 0.024 | DGA is assessed as acceptable. | Oil quality is assessed as acceptable.
33000 | 1982 | 29 | 707.7 | 52 | 452.4 | 2689.7 | 48.2 | 5.5 | 24.7 | 2.9 | 174 | 10 | 0.105 | 70 |  | 5 | 0.043 | DGA is assessed as acceptable. | Oil quality is assessed as acceptable.
33000 | 1982 | 29 | 664.5 | 39 | 395.5 | 5191 | 47.4 | 6.2 | 24.4 | 8.4 | 182.6 | 12 | 0.109 | 75 |  | 5 | 0.042 | DGA is assessed as acceptable. | Oil quality is assessed as acceptable.
33000 | 1982 | 29 | 758.5 | 54 | 516.2 | 5252.7 | 53.8 | 6.5 | 20.1 | 8.6 | 153.3 | 16 | 0.117 | 75 |  | 8 | 0.034 | DGA is assessed as acceptable. | Oil quality is assessed as acceptable.
33000 | 1982 | 29 | 587.6 | 43 | 420 | 5070.8 | 42.8 | 9.2 | 13.5 | 3 | 99.1 | 12 | 0.122 | 62 |  | 7 | 0.036 | DGA is assessed as acceptable. | Oil quality is assessed as acceptable.
33000 | 1982 | 29 | 633 | 51 | 306.5 | 3438.5 | 64.3 | 8.6 | 17.5 | 3.3 | 232.8 | 10 | 0.137 | 75 |  | 6 | 0.037 | DGA is assessed as acceptable. | Oil quality is assessed as acceptable.
33000 | 1982 | 29 | 610.1 | 49 | 259.6 | 2914.8 | 62.9 | 9.5 | 38.8 | 8.3 | 231 | 11 | 0.144 | 75 |  | 6 | 0.042 | DGA is assessed as acceptable. | Oil quality is assessed as acceptable. Non-corrosive IEC. Non-corrosive ASTM 2E.
33000 | 1982 | 29 | 301.2 | 52 | 167.9 | 2519.5 | 25.3 | 3.8 | 14.4 | 3.5 | 86.3 | 9 | 0.135 | 68 |  | 6 | 0.037 | DGA is assessed as acceptable. | Oil quality is assessed as acceptable. Non-corrosive IEC. Non-corrosive ASTM 3A.
33000 | 1982 | 29 | 273.2 | 48 | 144 | 2367.6 | 26.6 | 3.3 | 10.5 | 2 | 86.8 | 17 | 0.148 | 71 |  | 4 | 0.048 | DGA is assessed as acceptable. | Oil quality is assessed as acceptable.
33000 | 1982 | 29 | 563 | 20 | 310 | 2413 | 133 | 8 | 18 | 19 | 75 | 13 | 0.033 | 56 |  | 400 | 0.0024 | DGA is assessed as acceptable. | Oil quality is assessed as acceptable.
33000 | 1982 | 29 | 646 | 25 | 446 | 2180 | 132 | 10 | 13 | 6 | 39 | 15 | 0.054 | 63 |  | 10 | 0.0252 | DGA is assessed as acceptable. | Oil quality is assessed as acceptable.
33000 | 1982 | 29 | 1025 | 45 | 800 | 4413 | 108 | 15 | 22 | 8 | 72 | 17 | 0.146 | 75 |  | 5 | 0.053 | CO and CO2 gas appear high for transformer age. | Oil acidity is high. Other oil quality results are assessed as acceptable.
33000 | 1982 | 29 | 565 | 50 | 470 | 3115 | 50 | 4 | 8 | 3 | 30 | 18 | 0.18 | 61 |  | 4.5 | 0.067 | DGA is assessed as acceptable. | Oil quality is assessed as acceptable.
33000 | 1982 | 29 | 778 | 60 | 667 | 4150 | 43 | 6 | 11 | 3 | 48 | 23 | 0.18 | 64 |  | 3.4 | 0.078 | Test results satisfactory. Acetylene gas possibly from tapchanger. | Oil quality is assessed as acceptable.
33000 | 1982 | 29 | 688 | 45 | 518 | 3955 | 64 | 6 | 12 | 2 | 86 | 20 | 0.181 | 61 |  | 4.8 | 0.045 | DGA is assessed as acceptable. | Oil quality is assessed as acceptable.
33000 | 1982 | 29 | 927 | 46 | 690 | 6276 | 69 | 7 | 21 | 3 | 137 | 25 | 0.186 | 71 |  | 4.6 | 0.058 | DGA is assessed as acceptable. | Other test results are assessed as acceptable.
33000 | 1982 | 29 | 779 | 57 | 676 | 5990 | 31 | 8 | 14 | 4 | 46 | 16 | 0.219 | 61 |  | 4 | 0.072 | DGA is assessed as acceptable. | Acidity level is high. Other oil quality results are assessed as acceptable.
33000 | 1982 | 29 | 1022.3 | 60 | 894.5 | 8124.5 | 56.9 | 7.6 | 12.1 | 5.3 | 45.9 | 24 | 0.2115 | 62 |  | 5 | 0.05 | Acetylene gas possibly from tapchanger. | Other test results are assessed as relatively stable.
33000 | 1982 | 29 | 1310.5 | 59 | 1156.8 | 8511.3 | 92.9 | 7.5 | 11 | 5.6 | 36.7 | 28 | 0.253 | 62 |  | 5.2578505 | 0.04994 | Carbon oxides are high. | Acidity level of sample is high.
33000 | 1982 | 29 | 819.8 | 51 | 723 | 5930.9 | 45.4 | 6.2 | 7.9 | 4.1 | 33.2 | 25 | 0.245 | 75 |  | 4 | 0.051 | DGA is assessed as acceptable. | Acidity is high but stable. Other oil quality results are assessed as acceptable.
33000 | 1982 | 29 | 574.8 | 27.2 | 494.4 | 5199.7 | 35.9 | 4.9 | 7 | 1.6 | 31 | 19 | 0.302 | 64 |  | 5 | 0.046 | DGA is assessed as acceptable. | Acidity level is high. Other oil quality results are assessed as acceptable.
33000 | 1982 | 29 | 621.8 | 70 | 523.5 | 5014.1 | 39.5 | 5.2 | 8.6 | 6.1 | 38.9 | 22 | 0.262 | 54 |  | 6 | 0.045 | DGA is assessed as acceptable. | Acidity level is high. Other oil quality results are assessed as acceptable.
33000 | 1982 | 29 | 481.4 | 53 | 417.1 | 4820.8 | 22.6 | 3.9 | 5.8 | 4 | 28 | 29 | 0.301 | 51 |  | 5 | 0.041 | DGA is assessed as acceptable. | Acidity level is high. Other oil quality results are assessed as acceptable. Non-corrosive IEC. Non-corrosive ASTM 3A.
33000 | 1982 | 29 | 448.6 | 76 | 371.6 | 4254 | 25.1 | 7.6 | 8.9 | 0.5 | 34.9 | 30 | 0.264 | 70 |  | 6 | 0.039 | DGA is assessed as acceptable. | Acidity level is high. Other oil quality results are assessed as acceptable.
33000 | 1982 | 29 | 88 | 34 | 75 | 1350 | 0 | 1 | 2 | 2 | 8 | 37 | 0.033 | 20 |  | 17 | 0.023 | Breakdown strength of oil sample low, moisture quite high. Perhaps resample for confirmation.
33000 | 1982 | 29 | 52 | 54 | 32 | 1370 | 0 | 2 | 5 | 1 | 12 | 7 | 0.028 | 68 |  | 16 | 0.024 | Test results satisfactory.
33000 | 1982 | 29 | 109 | 51 | 78 | 873 | 0 | 2 | 6 | 1 | 22 | 39 | 0.039 | 25 |  | 43.1 | 0.008 | High moisture and low breakdown strength of oil sample. Suspect sample contamin- ation. Other test results satisfactory.
33000 | 1982 | 29 | 521 | 50 | 176 | 1392 | 65 | 11 | 30 | 2 | 237 | 20 | 0.044 | 71 |  | 22.4 | 0.011 | Test results satisfactory. Acetylene gas possibly from tapchanger.
33000 | 1982 | 29 | 386 | 44 | 74 | 1056 | 62 | 6 | 21 | 1 | 222 | 16 | 0.049 | 58 |  | 20.1 | 0.011 | Dissolved gas analysis is assessed as acceptable. Acetylene gas possibly from tap changer. Oil quality is assessed as acceptable.
33000 | 1982 | 29 | 408 | 44 | 81 | 1111 | 57 | 6 | 24 | 2 | 238 | 11 | 0.044 | 66 |  | 24.2 | 0.012 | Dissolved gas analysis is assessed as acceptable. Acetylene gas possibly from tapchanger. Oil quality is assessed as acceptable.
33000 | 1982 | 29 | 485 | 20 | 70 | 1229 | 73 | 8 | 30 | 2 | 302 | 6 | 0.043 | 83 |  | 20.9 | 0.013 | Dissolved gas analysis is assessed as acceptable. Oil quality is assessed as acceptable.
33000 | 1982 | 29 | 11 | 41.81 | 11 | 176 | 0 | 0 | 0 | 0 | 0 | 6 | 0.009 | 92 |  | 37.3 | 0.01 | Dissolved gas analysis is assessed as acceptable. Oil quality is assessed as acceptable.
33000 | 1982 | 29 | 302.9 | 48 | 148.6 | 2155.8 | 12.7 | 3.2 | 35.2 | 4.6 | 98.6 | 9 | 0.026 | 75 |  | 17 | 0.017 | The test results are assessed as acceptable. Acetylene gas possibly from tapchanger. | Oil quality is assessed as acceptable.
33000 | 1982 | 29 | 281.2 | 42 | 184.3 | 2025.5 | 10.5 | 2.4 | 25.9 | 1.9 | 56.2 | 9 | 0.033 | 72 |  | 18 | 0.013 | DGA is assessed as acceptable. | Oil quality is assessed as acceptable.
33000 | 1982 | 29 | 232.2 | 45 | 148.2 | 2026.2 | 8.8 | 2.6 | 20.5 | 0 | 52.1 | 10 | 0.032 | 75 |  | 18 | 0.013 | DGA is assessed as acceptable. | Oil quality is assessed as acceptable.
33000 | 1982 | 29 | 196.7 | 42 | 123.7 | 1724.3 | 7.1 | 2.5 | 16.9 | 0.6 | 45.9 | 12 | 0.034 | 75 |  | 19 | 0.015 | DGA is assessed as acceptable. | Oil quality is assessed as acceptable. Corrosive IEC. Non-corrosive ASTM 2E.
33000 | 1982 | 29 | 139.3 | 40 | 109.4 | 1764.9 | 2.7 | 0 | 9.6 | 0 | 17.6 | 14 | 0.036 | 78 |  | 17 | 0.014 | DGA is assessed as acceptable. | Oil quality is assessed as acceptable. Corrosive IEC. Non-corrosive ASTM 2E.
33000 | 1982 | 29 | 127.3 | 40 | 87.6 | 1396.5 | 6.8 | 1.3 | 10.1 | 0.3 | 21.2 | 11 | 0.039 | 88 |  | 18 | 0.014 | DGA is assessed as acceptable. | Oil quality is assessed as acceptable.
33000 | 1982 | 29 | 522 | 52 | 255 | 2528 | 115 | 6 | 23 | 8 | 115 | 29 | 0.038 | 38 |  | 70 | 0.007 | DGA is assessed as acceptable. | Oil quality is assessed as acceptable.
33000 | 1982 | 29 | 608 | 60 | 393 | 2748 | 112 | 5 | 18 | 4 | 76 | 9 | 0.046 | 66 |  | 6 | 0.0442 | DGA is assessed as acceptable. | Oil quality is assessed as acceptable.
33000 | 1982 | 29 | 731 | 44 | 573 | 3187 | 68 | 7 | 11 | 2 | 70 | 15 | 0.087 | 48 |  | 8.4 | 0.031 | Test results satisfactory at present. | Oil quality is assessed as acceptable.
33000 | 1982 | 29 | 382 | 50 | 292 | 2378 | 47 | 3 | 5 | 1 | 34 | 17 | 0.11 | 66 |  | 9.9 | 0.025 | DGA is assessed as acceptable. | Oil quality is assessed as acceptable.
33000 | 1982 | 29 | 579 | 45 | 360 | 3533 | 61 | 6 | 14 | 4 | 134 | 16 | 0.13 | 43 |  | 8.5 | 0.03 | DGA is assessed as acceptable. | Oil quality is assessed as acceptable.
33000 | 1982 | 29 | 655 | 49 | 418 | 4767 | 45 | 6 | 20 | 3 | 163 | 17 | 0.136 | 75 |  | 9 | 0.027 | Acetylene gas possibly from tapchanger. | Other test results are assessed as acceptable.
33000 | 1982 | 29 | 558 | 54 | 399 | 3986 | 37 | 4 | 13 | 2 | 103 | 11 | 0.135 | 72 |  | 8.4 | 0.029 | Acetylene gas possibly from tapchanger. | Other test results are assessed as acceptable.
33000 | 1982 | 29 | 641 | 61 | 524 | 7333 | 22 | 5 | 13 | 6 | 71 | 18 | 0.144 | 60 |  | 7 | 0.034 | DGA is assessed as acceptable. | Other test results are assessed as acceptable.
33000 | 1982 | 29 | 800 | 61 | 669.1 | 6679.2 | 46.7 | 6.2 | 11.7 | 4.9 | 61.4 | 19 | 0.164 | 57 |  | 7 | 0.037 | Acetylene gas possibly from tapchanger. | Other test results are assessed as acceptable.
33000 | 1982 | 29 | 1108.5 | 66 | 963.8 | 7435.8 | 79.7 | 6.6 | 11.1 | 4.9 | 42.4 | 29 | 0.174 | 50 |  | 8.0318976 | 0.034177 | Carbon oxide levels are high. | Other test results are assessed as acceptable.
33000 | 1982 | 29 | 655.6 | 53 | 567.1 | 4835.3 | 36.9 | 5.4 | 7.7 | 3.6 | 34.9 | 15 | 0.168 | 74 |  | 6 | 0.037 | DGA is assessed as acceptable. | Oil quality is assessed as acceptable.
33000 | 1982 | 29 | 525.7 | 46 | 445.6 | 4746.8 | 33.8 | 5.1 | 9.1 | 1.4 | 30.7 | 16 | 0.205 | 65 |  | 7 | 0.028 | DGA is assessed as acceptable. | Acidity level is high. Other oil quality results are assessed as acceptable.
33000 | 1982 | 29 | 596.7 | 70 | 496 | 4554.5 | 40.6 | 5.3 | 9.8 | 5.2 | 39.8 | 19 | 0.187 | 59 |  | 8 | 0.032 | DGA is assessed as acceptable. | Acidity level is high. Other oil quality results are assessed as acceptable.
33000 | 1982 | 29 | 399.3 | 78 | 326.4 | 3571.3 | 26.6 | 7.6 | 8.3 | 0.5 | 29.9 | 25 | 0.189 | 52 |  | 7 | 0.031 | DGA is assessed as acceptable. | Acidity level is high. Other oil quality results are assessed as acceptable.
33000 | 1981 | 30 | 200 | 41.81 | 96 | 1039 | 32 | 3 | 10 | 2 | 57 | 34 | 0.012 | 53 |  | 15 | 0.038 | Test results satisfactory.
33000 | 1981 | 30 | 177 | 45 | 103 | 1049 | 0 | 3 | 10 | 2 | 59 | 14 | 0.034 | 41 |  | 25 | 0.017 | Test results satisfactory.
33000 | 1981 | 30 | 414 | 40 | 226 | 1364 | 44 | 4 | 12 | 1 | 127 | 16 | 0.049 | 48 |  | 25.9 | 0.012 | Test results satisfactory. Acetylene gas possibly from tapchanger.
33000 | 1981 | 30 | 542 | 48 | 253 | 1665 | 62 | 6 | 20 | 2 | 199 | 15 | 0.053 | 56 |  | 23.1 | 0.017 | Test results satisfactory. Acetylene gas possibly from tapchanger.
33000 | 1981 | 30 | 720 | 41.81 | 498 | 2900 | 53 | 11 | 24 | 7 | 127 | 19 | 0.067 | 42 |  | 12.8 | 0.017 | Test results are assessed as acceptable. Acetylene gas possibly from tapchanger.
33000 | 1981 | 30 | 716.2 | 60 | 595.1 | 4223.9 | 29.5 | 7.1 | 15.3 | 4.5 | 64.7 | 24 | 0.094 | 60 |  | 6 | 0.048 | 2-furfural level is high suggesting accelerated rate of insulation degradation. Other test results are assessed as acceptable. RECOMMEND RESAMPLE IN 1 YEAR TO MONITOR CONDITION.
33000 | 1981 | 30 | 923.3 | 69 | 824 | 7060 | 30 | 8.3 | 11 | 5.2 | 44.8 | 33 | 0.115 | 32 |  | 5.9423089 | 0.043681 | 2-furfural level is high suggesting advanced state of insulation degradation. Carbon oxide levels are trending upwards. Possibly load related. Moisture content of sample is high. RECOMMEND RESAMPLE IN 6 MONTHS TO MONITOR CONDITION.
33000 | 1981 | 30 | 152 | 41.81 | 82 | 838 | 21 | 3 | 8 | 2 | 36 | 15 | 0.014 | 58 |  | 15 | 0.038 | Test results satisfactory.
33000 | 1981 | 30 | 202 | 47 | 122 | 1044 | 19 | 3 | 9 | 1 | 48 | 9 | 0.026 | 57 |  | 33 | 0.011 | Test results satisfactory.
33000 | 1981 | 30 | 295 | 42 | 161 | 1215 | 29 | 4 | 10 | 1 | 90 | 15 | 0.051 | 50 |  | 26.8 | 0.01 | Test results satisfactory. Acetylene gas possibly from tapchanger.
33000 | 1981 | 30 | 390 | 50 | 162 | 1197 | 47 | 5 | 15 | 1 | 160 | 70 | 0.034 | 63 |  | 35.2 | 0.008 | Moisture content very high possibly sample contamination.Other test results satisfactory.Acetylene gas from t/c?
33000 | 1981 | 30 | 627 | 41.81 | 435 | 2405 | 37 | 7 | 17 | 2 | 129 | 14 | 0.056 | 43 |  | 15.9 | 0.015 | Test results are assessed as acceptable. Acetylene gas possible from tapchanger.
33000 | 1981 | 30 | 559 | 75 | 465 | 3218 | 22 | 5 | 8 | 2 | 57 | 36 | 0.077 | 32 |  | 7.1 | 0.036 | 2-furfural level of oil is high. Other test results are assessed acceptable. RECOMMEND RESAMPLE IN 1 YEAR TO MONITOR CONDITION.
33000 | 1981 | 30 | 723.4 | 63 | 601.4 | 3815.2 | 30.2 | 6.7 | 13.3 | 3.8 | 68 | 24 | 0.086 | 53 |  | 4 | 0.056 | 2-furfural level is trending upwards suggesting accelerated rate of insulation degradation. Other test results are assessed as acceptable. RECOMMEND RESAMPLE IN 1 YEAR TO MONITOR CONDITION.
33000 | 1981 | 30 | 1003.1 | 58 | 903 | 7029 | 37 | 9.5 | 10.9 | 5.5 | 37.2 | 28 | 0.112 | 29 |  | 5.3388496 | 0.04609 | 2-furfural level is high suggesting advanced state of insulation degradation. Carbon oxide levels are trending upwards. Possibly load related. Breakdown voltage of sample is slightly low. RECOMMEND RESAMPLE IN 6 MONTHS TO MONITOR CONDITION.
33000 | 1981 | 30 | 354 | 30 | 223 | 1715 | 42 | 5 | 12 | 2 | 70 | 13 | 0.049 | 71 |  | 10 | 0.026 | DGA is assessed as acceptable. | Oil quality is assessed as acceptable.
33000 | 1981 | 30 | 522 | 58 | 260 | 1800 | 52 | 7 | 19 | 4 | 180 | 25 | 0.078 | 55 |  | 5 | 0.051 | DGA is assessed as acceptable. | Oil quality is assessed as acceptable. PCB contaminated oil.
33000 | 1981 | 30 | 443 | 40 | 272 | 2006 | 0 | 7 | 17 | 2 | 145 | 24 | 0.073 | 64 |  | 7.1 | 0.035 | DGA is assessed as acceptable. | Oil quality is assessed as acceptable. PCB content below 2mg/kg.
33000 | 1981 | 30 | 909 | 50 | 635 | 4242 | 55 | 9 | 21 | 3 | 186 | 28 | 0.084 | 63 |  | 7.5 | 0.03 | Test results satisfactory. Acetylene possibly from tapchanger. | Oil quality is assessed as acceptable.
33000 | 1981 | 30 | 549 | 56 | 340 | 3155 | 23 | 9 | 59 | 27 | 91 | 15 | 0.097 | 69 |  | 3.8 | 0.064 | DGA is assessed as acceptable. | Other test results are assessed as acceptable.
33000 | 1981 | 30 | 645 | 64 | 406 | 4324 | 34 | 8 | 45 | 28 | 124 | 29 | 0.112 | 58 |  | 5.6 | 0.042 | DGA is assessed as acceptable. | Other test results are assessed as acceptable.
33000 | 1981 | 30 | 691 | 47 | 472.7 | 3305.9 | 28 | 7.2 | 27.5 | 12.8 | 142.8 | 23 | 0.113 | 44 |  | 4 | 0.056 | DGA is assessed as acceptable. | Other test results are assessed as acceptable.
33000 | 1981 | 30 | 616.5 | 55 | 445.9 | 3720.5 | 38.6 | 7.2 | 19.3 | 11.4 | 94.1 | 27 | 0.112 | 30 |  | 2 | 0.113 | DGA is assessed as acceptable. | Other test results are assessed as acceptable.
33000 | 1981 | 30 | 768.3 | 60 | 623 | 5660 | 31.7 | 8.2 | 16.2 | 9.1 | 80.1 | 39 | 0.124 | 27 |  | 5 | 0.049 | DGA is assessed as acceptable. | Moisture content of sample is high. Breakdown voltage of sample is low. Other test results are assessed as acceptable at present.
33000 | 1981 | 30 | 306.3 | 40 | 162.1 | 2296.6 | 18.1 | 7.2 | 15.8 | 7.3 | 95.8 | 12 | 0.124 | 60 |  | 7 | 0.03 | DGA is assessed as acceptable. | Oil quality is assessed as acceptable.
33000 | 1981 | 30 | 437.7 | 46 | 188.9 | 2027.9 | 17.7 | 5.8 | 25 | 2.4 | 197.9 | 17 | 0.109 | 57 |  | 4 | 0.048 | DGA is assessed as acceptable. | Oil quality is assessed as acceptable.
33000 | 1981 | 30 | 253.2 | 45 | 148.5 | 1728.8 | 9.9 | 3.4 | 10.8 | 1.2 | 79.4 | 17 | 0.127 | 64 |  | 5 | 0.043 | DGA is assessed as acceptable. | Oil quality is assessed as acceptable.
33000 | 1981 | 30 | 214.4 | 39 | 123.8 | 1393.6 | 12.6 | 4.2 | 8.3 | 1.9 | 63.6 | 16 | 0.127 | 80 |  | 7 | 0.034 | DGA is assessed as acceptable. | Oil quality is assessed as acceptable.
33000 | 1981 | 30 | 224 | 47 | 173 | 1808 | 0 | 1 | 50 | 0 | 0 | 14 | 0.13 | 56 |  | 5 | 0.05 | DGA is assessed as acceptable. | Oil quality is assessed as acceptable.
33000 | 1981 | 30 | 310 | 54 | 201 | 1588 | 17 | 4 | 10 | 2 | 76 | 13 | 0.03 | 59 |  | 24.1 | 0.011 | DGA is assessed as acceptable. Acetylene gas possibly communicating from tapchanger. | Oil quality much improved since last sample ?.
33000 | 1981 | 30 | 466 | 57 | 309 | 1676 | 32 | 5 | 12 | 2 | 106 | 17 | 0.074 | 68 |  | 18.8 | 0.014 | DGA is assessed as acceptable. Acetylene gas possibly communicating from tapchanger. | Oil quality is assessed as acceptable.
33000 | 1981 | 30 | 441 | 40 | 210 | 2294 | 26 | 7 | 20 | 2 | 176 | 15 | 0.075 | 65 |  | 12.7 | 0.021 | DGA is assessed as acceptable. Acetylene gas possibly communicating from tapchanger. | Oil quality is assessed as acceptable.
33000 | 1981 | 30 | 555 | 48 | 273 | 2535 | 23 | 8 | 22 | 10 | 219 | 19 | 0.066 | 75 |  | 10 | 0.024 | DGA is assessed as acceptable. | Oil quality is assessed as acceptable.
33000 | 1981 | 30 | 547 | 40 | 417.5 | 3288.4 | 18 | 7.9 | 16.9 | 10.3 | 76.4 | 18 | 0.081 | 75 |  | 6 | 0.041 | DGA is assessed as acceptable. | Oil quality is assessed as acceptable.
33000 | 1981 | 30 | 716 | 53 | 573.3 | 4776 | 30.8 | 8.7 | 14.9 | 7.3 | 81 | 18 | 0.095 | 54 |  | 7.2933878 | 0.03608 | DGA is assessed as acceptable. | Other test results are assessed as acceptable.
33000 | 1981 | 30 | 458.3 | 50 | 353.8 | 3621.6 | 17.4 | 5.2 | 11.4 | 4 | 66.5 | 14 | 0.088 | 75 |  | 5 | 0.043 | The test results are assessed as relatively stable.
33000 | 1981 | 30 | 365.9 | 58 | 299.4 | 3068.4 | 10.9 | 3.7 | 7.1 | 3.8 | 41 | 18 | 0.096 | 53 |  | 5 | 0.046 | DGA is assessed as acceptable. | Oil quality is assessed as acceptable.
33000 | 1981 | 30 | 344.9 | 40 | 250.5 | 2971.2 | 24.9 | 4.6 | 9 | 2.3 | 53.6 | 16 | 0.096 | 65 |  | 7 | 0.03481 | DGA is assessed as acceptable. | Oil quality is assessed as acceptable.
33000 | 1981 | 30 | 248.2 | 27.1 | 171.4 | 2061.1 | 11.6 | 4.3 | 10.5 | 4.7 | 45.7 | 16 | 0.097 | 58 |  | 8 | 0.029 | DGA is assessed as acceptable. | Oil quality is assessed as acceptable.
33000 | 1981 | 30 | 269.4 | 45 | 175.7 | 2152.7 | 14.1 | 4.6 | 9.8 | 1.6 | 63.6 | 16 | 0.102 | 74 |  | 7 | 0.035 | DGA is assessed as acceptable. | Oil quality is assessed as acceptable. Non-corrosive IEC. Non-corrosive ASTM 1B.
33000 | 1981 | 30 | 216.6 | 41 | 129.3 | 1728.7 | 12.1 | 3.6 | 8.3 | 0.9 | 62.4 | 14 | 0.103 | 76 |  | 7 | 0.033 | DGA is assessed as acceptable. | Oil quality is assessed as acceptable. Non-corrosive IEC. Non-corrosive ASTM 2C.
33000 | 1981 | 30 | 872 | 41.81 | 621 | 2449 | 102 | 33 | 24 | 28 | 64 | 11 | 0.107 | 65 |  | 10 | 0.03 | DGA is assessed as acceptable. | Oil quality is assessed as acceptable.
33000 | 1981 | 30 | 709 | 41.81 | 448 | 1543 | 72 | 46 | 24 | 19 | 100 | 28 | 0.124 | 41 |  | 8 | 0.033 | DGA is assessed as acceptable. | Oil quality is assessed as acceptable. PCB contaminated oil.
33000 | 1981 | 30 | 1425 | 45 | 990 | 3706 | 154 | 96 | 43 | 59 | 83 | 35 | 0.174 | 51 |  | 4.4 | 0.057 | DGA suggests slight overheating. High CO increased acidity;low O2; accelerated ageing. | Moisture content is high. Other oil quality results are assessed as acceptable. PCB content below 2mg/kg.
33000 | 1981 | 30 | 1384 | 50 | 1050 | 6057 | 102 | 69 | 54 | 30 | 79 | 53 | 0.209 | 55 |  | 5.2 | 0.048 | Carbon oxides and acidity are high for transformers age. Suggests transformer is heavily loaded. | Moisture content is high. Other oil quality results are assessed as acceptable. PCB contaminated oil.
33000 | 1981 | 30 | 1103 | 38 | 800 | 5553 | 88 | 19 | 58 | 19 | 119 | 24 | 0.289 | 75 |  | 3.8 | 0.065 | DGA is assessed as acceptable. | Acidity level is high.
33000 | 1981 | 30 | 1233 | 64 | 831 | 7526 | 96 | 19 | 81 | 32 | 174 | 41 | 0.294 | 75 |  | 5 | 0.041 | DGA is assessed as acceptable. | Moisture and oil acidity are high.
33000 | 1981 | 30 | 1248.5 | 50 | 860.2 | 5108.9 | 80.8 | 16.1 | 80.6 | 36.6 | 174.2 | 31 | 0.299 | 43 |  | 4 | 0.049 | DGA is assessed as acceptable. | Other test results are assessed as stable.
33000 | 1981 | 30 | 897.4 | 54 | 659.2 | 5550.5 | 59.6 | 11.6 | 36.2 | 16.1 | 114.7 | 33 | 0.322 | 32 |  | 5 | 0.046 | DGA is assessed as acceptable. | Acidity level is high. Other test results are assessed as acceptable.
33000 | 1981 | 30 | 1181.8 | 60 | 945.9 | 8382.2 | 81.1 | 13.4 | 34.1 | 14.6 | 92.7 | 51 | 0.349 | 24.5 |  | 4 | 0.048 | DGA is assessed as acceptable. | Moisture content of sample is high. Breakdown voltage of sample is low. Acidity level of sample is high.
33000 | 1981 | 30 | 482.3 | 40 | 327.7 | 3565.8 | 40.3 | 6.4 | 16 | 4.1 | 87.8 | 26 | 0.337 | 49 |  | 5 | 0.048 | DGA is assessed as acceptable. | Acidity level is high. Resistivity is low. Other oil quality results are assessed as acceptable.
33000 | 1981 | 30 | 543.6 | 42 | 302 | 3430.6 | 28.4 | 6.6 | 26.6 | 3.5 | 176.5 | 24 | 0.316 | 57 |  | 4 | 0.051 | DGA is assessed as acceptable. | Acidity level is high. Other oil quality results are assessed as acceptable.
33000 | 1981 | 30 | 415.5 | 50 | 307.7 | 3377.3 | 22.9 | 4.7 | 12 | 1.9 | 66.3 | 23 | 0.36 | 66 |  | 4 | 0.057 | DGA is assessed as acceptable. | Acidity level is high. Other oil quality results are assessed as acceptable.
33000 | 1981 | 30 | 264 | 40 | 192.5 | 2107.8 | 17.1 | 4 | 6.6 | 1.6 | 42.2 | 19 | 0.364 | 76 |  | 3 | 0.074 | DGA is assessed as acceptable. | Acidity level is high. Other oil quality results are assessed as acceptable.
33000 | 1981 | 30 | 150 | 45 | 120 | 2773 | 0 | 1 | 29 | 0 | 0 | 19 | 0.042 | 67 |  | 30 | 0.014 | DGA is assessed as acceptable. | Oil quality is assessed as acceptable.
33000 | 1981 | 30 | 380 | 45 | 284 | 1866 | 21 | 5 | 9 | 2 | 59 | 11 | 0.048 | 63 |  | 21.3 | 0.012 | DGA is assessed as acceptable. Acetylene gas possibly communicating from tapchanger. | Oil quality is assessed as acceptable.
33000 | 1981 | 30 | 538 | 54 | 332 | 2408 | 42 | 7 | 20 | 3 | 134 | 14 | 0.055 | 43 |  | 15.7 | 0.016 | DGA is assessed as acceptable. Acetylene gas possibly communicating from tapchanger. | Oil quality is assessed as acceptable.
33000 | 1981 | 30 | 582 | 43 | 283 | 2597 | 38 | 6 | 23 | 2 | 230 | 9 | 0.062 | 61 |  | 12.3 | 0.024 | DGA is assessed as acceptable. Acetylene gas possibly communicating from tapchanger. | Oil quality is assessed as acceptable.
33000 | 1981 | 30 | 575 | 40 | 295 | 2595 | 24 | 8 | 20 | 8 | 220 | 22 | 0.084 | 70 |  | 8.7 | 0.028 | DGA is assessed as acceptable. | Oil quality is assessed as acceptable.
33000 | 1981 | 30 | 680.8 | 36 | 529.9 | 4656.8 | 19.7 | 17 | 22.2 | 16.1 | 75.9 | 33 | 0.091 | 33 |  | 3 | 0.066 | DGA is assessed as acceptable. | Oil quality is assessed as acceptable.
33000 | 1981 | 30 | 720.4 | 49 | 564.7 | 4933 | 30.6 | 8.3 | 16 | 7.9 | 92.9 | 20 | 0.109 | 59 |  | 7.4040065 | 0.03608 | 2-furfural and carbon oxide levels are trending upwards suggesting advanced state of insulation degradation. | Oil quality is assessed as acceptable.
33000 | 1981 | 30 | 448.6 | 45 | 341.9 | 3702.1 | 14.9 | 4.7 | 11.7 | 4 | 71.4 | 14 | 0.097 | 63 |  | 6 | 0.042 | The test results are assessed as relatively stable.
33000 | 1981 | 30 | 396.3 | 52 | 326.2 | 3319.4 | 10.8 | 3.9 | 7.5 | 3.8 | 44.1 | 17 | 0.104 | 75 |  | 5 | 0.046 | DGA is assessed as acceptable. | Oil quality is assessed as acceptable.
33000 | 1981 | 30 | 372.2 | 24 | 280.7 | 3436.9 | 18.6 | 5.3 | 10.4 | 2.8 | 54.4 | 21 | 0.111 | 66 |  | 6 | 0.03829 | DGA is assessed as acceptable. | Oil quality is assessed as acceptable.
33000 | 1981 | 30 | 245.8 | 25.5 | 170.9 | 2031 | 10.1 | 3.8 | 8.5 | 1 | 51.5 | 15 | 0.114 | 52 |  | 6 | 0.035 | DGA is assessed as acceptable. | Oil quality is assessed as acceptable.
33000 | 1981 | 30 | 314.3 | 62 | 220.5 | 2741.3 | 12.7 | 5.4 | 9.9 | 2.1 | 63.7 | 16 | 0.117 | 75 |  | 8 | 0.028 | DGA is assessed as acceptable. | Oil quality is assessed as acceptable. Non-corrosive IEC. Non-corrosive ASTM 1B.
33000 | 1981 | 30 | 211.8 | 56 | 135.4 | 1883.9 | 10.9 | 3.3 | 6.5 | 0.9 | 54.8 | 14 | 0.117 | 92 |  | 8 | 0.03 | DGA is assessed as acceptable. | Oil quality is assessed as acceptable. Non-corrosive IEC. Non-corrosive ASTM 2C.
33000 | 1981 | 30 | 183 | 22 | 140 | 1601 | 0 | 3 | 33 | 0 | 7 | 17 | 0.074 | 71 |  | 15 | 0.018 | DGA is assessed as acceptable. | Oil quality is assessed as acceptable.
33000 | 1981 | 30 | 263 | 25 | 152 | 1271 | 0 | 3 | 10 | 1 | 97 | 11 | 0.026 | 56 |  | 16 | 0.018 | DGA is assessed as acceptable. Acetylene gas possibly communicating from tapchanger. | Oil quality is assessed as acceptable.
33000 | 1981 | 30 | 458 | 37 | 272 | 1876 | 0 | 5 | 17 | 1 | 163 | 16 | 0.053 | 68 |  | 11.6 | 0.023 | DGA is assessed as acceptable. Acetylene gas possibly communicating from tapchanger. | Oil quality is assessed as acceptable.
33000 | 1981 | 30 | 485 | 25 | 258 | 1912 | 41 | 6 | 19 | 2 | 159 | 24 | 0.055 | 47 |  | 10.7 | 0.026 | DGA is assessed as acceptable. Acetylene gas possibly communicating from tapchanger. | Oil quality is assessed as acceptable.
33000 | 1981 | 30 | 559 | 46 | 300 | 2446 | 24 | 8 | 20 | 2 | 205 | 15 | 0.056 | 69 |  | 6.1 | 0.037 | DGA is assessed as acceptable. | Oil quality is assessed as acceptable.
33000 | 1981 | 30 | 568.8 | 40 | 480.3 | 3450.1 | 16.7 | 9 | 13.5 | 7.7 | 41.6 | 20 | 0.066 | 70 |  | 4 | 0.057 | DGA is assessed as acceptable. | Oil quality is assessed as acceptable.
33000 | 1981 | 30 | 707.9 | 53 | 565.1 | 4805.6 | 25.9 | 10 | 16.5 | 8.6 | 81.8 | 27 | 0.079 | 59 |  | 4.4811032 | 0.05753 | 2-furfural and carbon oxide levels are trending upwards suggesting advanced state of insulation degradation. | Oil quality is assessed as acceptable.
33000 | 1981 | 30 | 459.5 | 48 | 356.3 | 3683.3 | 14.8 | 5.2 | 12 | 6.4 | 64.8 | 15 | 0.077 | 74 |  | 3 | 0.068 | The test results are assessed as relatively stable. | Oil quality is assessed as acceptable.
33000 | 1981 | 30 | 428 | 55 | 344.5 | 3482.5 | 9.2 | 5.3 | 12.6 | 6.4 | 50 | 19 | 0.076 | 70 |  | 3 | 0.069 | DGA is assessed as acceptable. | Oil quality is assessed as acceptable.
33000 | 1981 | 30 | 280.2 | 20 | 215 | 2685.9 | 10.8 | 4.2 | 8.6 | 2.9 | 38.7 | 20 | 0.081 | 65 |  | 3 | 0.071 | DGA is assessed as acceptable. | Oil quality is assessed as acceptable.
33000 | 1981 | 30 | 269.4 | 22.1 | 203.4 | 2250.8 | 9.9 | 3.7 | 9.2 | 1.4 | 41.8 | 15 | 0.086 | 58 |  | 4 | 0.058 | DGA is assessed as acceptable. | Oil quality is assessed as acceptable.
33000 | 1981 | 30 | 288.7 | 58 | 213.5 | 2301.4 | 11.4 | 4.5 | 9.7 | 3.1 | 46.5 | 17 | 0.089 | 75 |  | 4 | 0.062 | DGA is assessed as acceptable. | Oil quality is assessed as acceptable. Non-corrosive IEC. Non-corrosive ASTM 3B.
33000 | 1981 | 30 | 560.8 | 52 | 25.4 | 1521.8 | 131.5 | 25.7 | 41.5 | 7.3 | 329.4 | 14 | 0.003 | 74 |  | 343 | 0.002 | Dissolved gas levels are increased. DGA suggests low energy discharge has occurred. | Oil quality is assessed as acceptable. Non-corrosive IEC. Non-corrosive ASTM 3A.
33000 | 1981 | 30 | 187.5 | 54 | 107.7 | 1775.5 | 6.8 | 3.2 | 7.8 | 1 | 61 | 15 | 0.091 | 67 |  | 3 | 0.074 | DGA is assessed as acceptable. | Oil quality is assessed as acceptable.
33000 | 1981 | 30 | 184 | 41.81 | 38 | 1500 | 36 | 5 | 12 | 2 | 91 | 7 | 0.035 | 65 |  | 15 | 0.032 | C2H2 from tapchanger; otherwise test results satisfactory. | Oil quality is assessed as acceptable.
33000 | 1981 | 30 | 482 | 34 | 209 | 1569 | 51 | 8 | 20 | 4 | 190 | 23 | 0.046 | 50 |  | 20.6 | 0.013 | DGA is assessed as acceptable. | Oil quality is assessed as acceptable. PCB contaminated oil.
33000 | 1981 | 30 | 556 | 41 | 324 | 2265 | 29 | 10 | 21 | 7 | 165 | 25 | 0.058 | 54 |  | 13.1 | 0.02 | DGA is assessed as acceptable. | Oil quality is assessed as acceptable. PCB content below 2mg/kg.
33000 | 1981 | 30 | 854 | 50 | 514 | 4044 | 44 | 14 | 26 | 16 | 240 | 30 | 0.07 | 50 |  | 8.2 | 0.03 | Test results satisfactory. Acetylene possibly from tapchanger. | Oil quality is assessed as acceptable. PCB contaminated oil.
33000 | 1981 | 30 | 521 | 51 | 372 | 3328 | 26 | 7 | 13 | 3 | 100 | 17 | 0.087 | 62 |  | 5.4 | 0.042 | DGA is assessed as acceptable. Acetylene gas possibly from tapchanger. | Other test results are assessed as acceptable.
33000 | 1981 | 30 | 531 | 56 | 363 | 3823 | 28 | 7 | 18 | 9 | 106 | 23 | 0.093 | 52 |  | 7.1 | 0.034 | DGA is assessed as acceptable. Acetylene gas possibly from tapchanger. | Other test results are assessed as acceptable.
33000 | 1981 | 30 | 639.9 | 58 | 455.8 | 4196.4 | 25.9 | 6.8 | 21.3 | 6.7 | 123.4 | 27 | 0.102 | 43 |  | 6 | 0.04 | The test results are relatively stable. | Oil quality is assessed as acceptable.
33000 | 1981 | 30 | 589.4 | 52 | 436.1 | 4475.7 | 34.8 | 5.4 | 15.9 | 6.9 | 90.3 | 29 | 0.102 | 37 |  | 7 | 0.036 | DGA is assessed as acceptable. | Other test results are assessed as acceptable.
33000 | 1981 | 30 | 794.4 | 60 | 641.1 | 6041.4 | 29.3 | 7.7 | 16.1 | 7.3 | 92.9 | 38 | 0.111 | 31 |  | 5 | 0.043 | DGA is assessed as acceptable. | Moisture content of sample is high. Other test results are assessed as acceptable at present.
33000 | 1981 | 30 | 320.4 | 40 | 203.7 | 2647.3 | 19.8 | 5 | 12.8 | 3 | 76.1 | 15 | 0.113 | 62 |  | 7 | 0.033 | DGA is assessed as acceptable. | Resistivity is low but stable. Other oil quality results are assessed as acceptable.
33000 | 1981 | 30 | 328.4 | 40 | 197.6 | 2003.3 | 16.6 | 5.1 | 15.5 | 2.1 | 91.5 | 15 | 0.1 | 66 |  | 5 | 0.045 | DGA is assessed as acceptable. | Oil quality is assessed as acceptable.
33000 | 1981 | 30 | 251.6 | 47 | 172.7 | 2031.4 | 12.5 | 3.8 | 9.2 | 1.5 | 51.9 | 15 | 0.118 | 64 |  | 6 | 0.034 | DGA is assessed as acceptable. | Oil quality is assessed as acceptable.
33000 | 1981 | 30 | 182.8 | 40 | 119.6 | 1449.9 | 11.6 | 3.8 | 5.6 | 1 | 41.2 | 16 | 0.118 | 92 |  | 7 | 0.034 | DGA is assessed as acceptable. | Oil quality is assessed as acceptable.
33000 | 1981 | 30 | 3718.1 | 40 | 55.7 | 1174 | 1933.1 | 139.8 | 170.1 | 16.6 | 1402.8 | 19 | 0.005 | 55 |  | 446 | 0.001 | DGA is assessed as acceptable. | Oil quality is assessed as acceptable. Particle contamination load is high.
33000 | 1979 | 32 | 115 | 41.81 | 107 | 1255 | 6 | 1 | 1 | 0 | 0 | 7 | 0.03 | 69 |  | 11.3 | 0.028 | DGA is assessed as acceptable. | Oil quality is assessed as acceptable.
33000 | 1979 | 32 | 1310 | 17 | 156 | 1970 | 413 | 124 | 237 | 19 | 361 | 11 | 0.032 | 46 |  | 17 | 0.019 | Dissolved gas analysis suggests power arcing has occurred.
33000 | 1979 | 32 | 12.6 | 22 | 10.3 | 83.2 | 0 | 2 | 0.2 | 0.1 | 0 | 6 | 0.016 | 63 |  | 17 | 0.022 | The test results are assessed as acceptable at present.
33000 | 1979 | 32 | 13.3 | 26 | 12.3 | 130.4 | 0 | 0.5 | 0.4 | 0.1 | 0 | 11 | 0.018 | 75 |  | 15 | 0.025 | DGA is assessed as acceptable. | Oil quality is assessed as acceptable.
33000 | 1979 | 32 | 411.8 | 39 | 375.8 | 1292.2 | 0 | 2.5 | 32.9 | 0.6 | 0 | 7 | 0.018 | 74 |  | 8 | 0.058 | DGA is assessed as acceptable. | Oil quality is assessed as acceptable.
33000 | 1979 | 32 | 359.5 | 38 | 302.9 | 1678 | 4.1 | 2.5 | 49.5 | 0.5 | 0 | 8 | 0.033 | 75 |  | 8 | 0.057 | DGA is assessed as acceptable. | Oil quality is assessed as acceptable.
33000 | 1979 | 32 | 634.8 | 15 | 482.6 | 2313.7 | 77.5 | 27.2 | 22.7 | 24.8 | 0 | 7 | 0.046 | 100 |  | 4 | 0.09 | DGA is assessed as acceptable. | Oil quality is assessed as acceptable. Corrosive IEC. Corrosive ASTM 4B.
33000 | 1979 | 32 | 698 | 17 | 521.5 | 2891.1 | 99.7 | 46.1 | 12.5 | 18.2 | 0 | 10 | 0.071 | 91 |  | 4 | 0.084 | DGA is assessed as acceptable. | Oil quality is assessed as acceptable.
33000 | 1979 | 32 | 693.9 | 12 | 580.7 | 3454.3 | 91.1 | 7.3 | 8.2 | 6.6 | 0 | 7 | 0.089 | 82 |  | 4 | 0.064 | DGA is assessed as acceptable. | Oil quality is assessed as acceptable.
33000 | 1978 | 33 | 19.8 | 23 | 16.3 | 646.3 | 1.8 | 1.1 | 0.4 | 0.2 | 0 | 28 | 0.026 | 38 |  | 31 | 0.007 | DGA is assessed as acceptable. | Breakdown voltage is low. Other oil quality results are assessed as acceptable.
33000 | 1978 | 33 | 141.8 | 25 | 34 | 682.3 | 3.7 | 16.2 | 14.9 | 73 | 0 | 25 | 0.028 | 41 |  | 12 | 0.022 | DGA suggests mild oil overheating (<300C) has occurred. | Oil quality is assessed as acceptable.
33000 | 1978 | 33 | 86.6 | 21 | 79.8 | 1970.3 | 2.3 | 2.7 | 0.5 | 1.3 | 0 | 8 | 0.011 | 76 |  | 56 | 0.006 | DGA is assessed as acceptable. | Oil quality is assessed as acceptable.
33000 | 1978 | 33 | 20.9 | 41.81 | 19.9 | 771.7 | 0 | 0.8 | 0.2 | 0 | 0 | 30 | 0.017 | 20 |  | 31 | 0.009 | DGA is assessed as acceptable. | Breakdown voltage is low. Possible sample contamination. Other oil quality results are assessed as acceptable.
33000 | 1978 | 33 | 22.7 | 24.1 | 15.5 | 703.4 | 1.1 | 1.7 | 0.6 | 3.8 | 0 | 22 | 0.02 | 36 |  | 32 | 0.008 | DGA is assessed as acceptable. | Breakdown voltage is slightly low. Other oil quality results are assessed as acceptable.
33000 | 1978 | 33 | 37.2 | 26 | 22.9 | 690.5 | 4.1 | 3.6 | 1.2 | 5.4 | 0 | 34 | 0.022 | 19 |  | 16 | 0.018 | DGA is assessed as acceptable. | Breakdown voltage is low. Other oil quality results are assessed as acceptable.
33000 | 1978 | 33 | 25.2 | 41.81 | 20 | 790.4 | 3.8 | 0.9 | 0.3 | 0.2 | 0 | 36 | 0.018 | 24 |  | 30 | 0.008 | DGA is assessed as acceptable. | Breakdown voltage is low. Other oil quality results are assessed as acceptable.
33000 | 1978 | 33 | 17 | 41.81 | 12.3 | 771.4 | 2.6 | 0.9 | 0.9 | 0.2 | 0.1 | 25 | 0.033 | 38 |  | 24 | 0.01 | DGA is assessed as acceptable. | Breakdown voltage is low. Other oil quality results are assessed as acceptable.
33000 | 1978 | 33 | 15 | 41.81 | 12 | 436 | 0 | 2 | 0 | 1 | 0 | 12 | 0.013 | 70 |  | 47 | 0.005 | DGA is assessed as acceptable. | Oil quality is assessed as acceptable.
33000 | 1978 | 33 | 281.9 | 22 | 199.3 | 3980.2 | 5.1 | 20.6 | 7.4 | 49.5 | 0 | 11 | 0.009 | 97 |  | 179 | 0.005 | DGA is assessed as acceptable. | Oil quality is assessed as acceptable.
33000 | 1978 | 33 | 9 | 41.81 | 8 | 534 | 0 | 1 | 0 | 0 | 0 | 20 | 0.015 | 72 |  | 150.8 | 0.003 | DGA is assessed as acceptable. | Oil quality is assessed as acceptable.
33000 | 1978 | 33 | 14.4 | 27 | 12.9 | 835 | 0 | 1.1 | 0.3 | 0.1 | 0 | 22 | 0.016 | 66 |  | 59 | 0.005 | DGA is assessed as acceptable. | Oil quality is assessed as acceptable.
33000 | 1978 | 33 | 27 | 25 | 21.8 | 720.7 | 1.4 | 0.8 | 3 | 0 | 0 | 19 | 0.048 | 83 |  | 11 | 0.023 | DGA is assessed as acceptable. | Oil quality is assessed as acceptable.
33000 | 1978 | 33 | 23.1 | 20 | 16.9 | 686 | 1.9 | 0.9 | 3.4 | 0 | 0 | 21 | 0.048 | 81 |  | 11 | 0.027 | DGA is assessed as acceptable. | Oil quality is assessed as acceptable.
33000 | 1978 | 33 | 300.9 | 16 | 186.8 | 3963.1 | 8.7 | 41 | 5.2 | 59.2 | 0 | 10 | 0.008 | 55 |  | 192 | 0.005 | DGA is assessed as acceptable. | Oil quality is assessed as acceptable.
33000 | 1978 | 33 | 476 | 12 | 364.7 | 4723.4 | 4.3 | 36.7 | 14.1 | 56.2 | 0 | 6 | 0.009 | 76 |  | 131 | 0.005 | DGA is assessed as acceptable. | Oil quality is assessed as acceptable.
33000 | 1977 | 34 | 527 | 30 | 163 | 1225 | 113 | 16 | 40 | 1 | 194 | 24 | 0.054 | 47 |  | 20 | 0.036 | DGA is assessed as acceptable. | Oil quality is assessed as acceptable.
33000 | 1977 | 34 | 215 | 44 | 121 | 1349 | 9 | 6 | 20 | 1 | 58 | 24 | 0.042 | 50 |  | 14.1 | 0.021 | DGA is assessed as acceptable. | Oil quality is assessed as acceptable.
33000 | 1977 | 34 | 279 | 46 | 144 | 1561 | 38 | 6 | 19 | 0 | 72 | 21 | 0.048 | 57 |  | 14.6 | 0.02 | DGA is assessed as acceptable. | Oil quality is assessed as acceptable.
33000 | 1977 | 34 | 337.7 | 62 | 146.3 | 1430.9 | 52.2 | 8.4 | 26.5 | 3.4 | 100.9 | 19 | 0.052 | 44 |  | 6 | 0.04 | DGA is assessed as acceptable. | Oil quality is assessed as acceptable.
33000 | 1977 | 34 | 527.4 | 50 | 384.3 | 3671.9 | 41.2 | 8.2 | 24.5 | 3.4 | 65.8 | 28 | 0.051 | 45 |  | 10.2185 | 0.029106 | 2-furfural and carbon oxide levels are trending upwards. Other test results are assessed as acceptable.
33000 | 1977 | 34 | 340.3 | 26 | 191.9 | 2222.5 | 49.9 | 7.9 | 18.7 | 2 | 69.9 | 23 | 0.044 | 39 |  | 5 | 0.047 | Dissolved gas analysis is assessed as acceptable. Acetylene gas possibly communicating from tapchanger. | Oil quality is assessed as acceptable.
33000 | 1977 | 34 | 410.9 | 42 | 244.3 | 2726.6 | 24.6 | 7.2 | 23.8 | 1.4 | 109.6 | 23 | 0.049 | 28 |  | 8 | 0.032 | DGA is assessed as acceptable. | Breakdown voltage is low. Other oil quality results are assessed as acceptable.
33000 | 1977 | 34 | 345.1 | 49 | 169.1 | 1990.3 | 51.7 | 8.1 | 23.3 | 0.5 | 92.4 | 27 | 0.056 | 30 |  | 6 | 0.037 | DGA is assessed as acceptable. | Oil quality is assessed as acceptable.
33000 | 1977 | 34 | 438.6 | 44 | 209.4 | 2312.3 | 48.7 | 9.2 | 22.3 | 0.5 | 148.5 | 23 | 0.061 | 60 |  | 8 | 0.03 | DGA is assessed as acceptable. | Oil quality is assessed as acceptable.
33000 | 1977 | 34 | 362.6 | 45 | 198.8 | 2097.4 | 38.6 | 8.2 | 24.5 | 0.7 | 91.8 | 19 | 0.049 | 72 |  | 9 | 0.035 | DGA is assessed as acceptable. | Oil quality is assessed as acceptable. Corrosive IEC. Corrosive ASTM 4B.
33000 | 1977 | 34 | 136.2 | 35 | 82.5 | 1250.3 | 14.3 | 2.4 | 8.4 | 0.6 | 28 | 18 | 0.055 | 65 |  | 9 | 0.028 | DGA is assessed as acceptable. | Oil quality is assessed as acceptable. Corrosive IEC. Corrosive ASTM 4B.
33000 | 1977 | 34 | 115.5 | 38 | 65.6 | 1140.6 | 16.4 | 2.1 | 7.8 | 0.3 | 23.3 | 18 | 0.051 | 66 |  | 9 | 0.027 | DGA is assessed as acceptable. | Oil quality is assessed as acceptable.
33000 | 1977 | 34 | 435 | 43 | 204 | 2119 | 92 | 10 | 21 | 1 | 107 | 19 | 0.029 | 47 |  | 36.3 | 0.009 | Acetylene level quite high. Probably from tapchanger ?
33000 | 1977 | 34 | 598 | 42 | 317 | 3182 | 83 | 12 | 33 | 2 | 151 | 24 | 0.043 | 45 |  | 29.3 | 0.011 | See previous comment otherwise test results satisfactory.
33000 | 1977 | 34 | 767 | 50 | 443 | 4076 | 69 | 18 | 53 | 2 | 182 | 20 | 0.04 | 43 |  | 8.9 | 0.036 | Test results satisfactory. Acetylene gas possibly from tapchanger.
33000 | 1977 | 34 | 773 | 57 | 326 | 2946 | 78 | 20 | 45 | 2 | 302 | 25 | 0.034 | 42 |  | 17.1 | 0.019 | 2-Furfural level is above 1PPM. Other test results are assessed as acceptable. Acetylene gas possibly from tapchanger.
33000 | 1977 | 34 | 385 | 44 | 154 | 1610 | 39 | 11 | 31 | 4 | 146 | 11 | 0.053 | 75 |  | 13 | 0.02 | 2-furfural is trending upwards. Other test results are assessed as acceptable. RECOMMEND RESAMPLE IN 1 YEAR TO MONITOR TREND.
33000 | 1977 | 34 | 407.7 | 53 | 173.7 | 1559.8 | 52 | 10.2 | 31.4 | 0.9 | 139.5 | 25 | 0.039 | 35 |  | 6 | 0.051 | Test results are relatively stabe. | Oil quality is assessed as acceptable.
33000 | 1977 | 34 | 258.4 | 44 | 113.6 | 1609.2 | 22.1 | 5.8 | 22.1 | 3.7 | 91.1 | 9 | 0.035 | 75 |  | 12 | 0.021 | DGA is assessed as acceptable. | Other test results are relatively stable.
33000 | 1977 | 34 | 568.5 | 54 | 359.1 | 3183.8 | 74.1 | 9.1 | 23.9 | 5.2 | 97.1 | 24 | 0.043 | 36 |  | 13 | 0.02 | DGA is assessed as acceptable. | Other test results are assessed as acceptable.
33000 | 1977 | 34 | 448.2 | 46 | 270.8 | 2682.8 | 32.9 | 8.3 | 22.8 | 2.8 | 110.6 | 23 | 0.035 | 47 |  | 9 | 0.033 | DGA is assessed as acceptable. | Oil quality is assessed as acceptable.
33000 | 1977 | 34 | 487.5 | 45 | 284 | 3159.1 | 41.3 | 8.6 | 27.9 | 1.4 | 124.3 | 22 | 0.045 | 44 |  | 8 | 0.044 | DGA is assessed as acceptable. | Oil quality is assessed as acceptable.
33000 | 1977 | 34 | 358 | 40 | 215 | 2508 | 18.9 | 5.8 | 22.5 | 1.5 | 94.3 | 18 | 0.044 | 44 |  | 10 | 0.028 | DGA is assessed as acceptable. | Oil quality is assessed as acceptable.
33000 | 1977 | 34 | 349.4 | 56 | 248.9 | 2931 | 17.5 | 4.7 | 15 | 0.7 | 62.6 | 22 | 0.042 | 42 |  | 10 | 0.032 | DGA is assessed as acceptable. | Oil quality is assessed as acceptable. Corrosive IEC. Corrosive ASTM 4B.
33000 | 1977 | 34 | 232.7 | 41.81 | 152.6 | 1972.5 | 17.1 | 6.9 | 8.6 | 2.1 | 45.4 | 22 | 0.035 | 60 |  | 8 | 0.039 | DGA is assessed as acceptable. | Oil quality is assessed as acceptable.
33000 | 1977 | 34 | 263.1 | 48 | 72.8 | 1378.1 | 43.4 | 7.7 | 16.8 | 0 | 122.4 | 19 | 0.035 | 52 |  | 11 | 0.024 | DGA is assessed as acceptable. | Oil quality is assessed as acceptable.
33000 | 1977 | 34 | 364.9 | 28 | 113 | 1748.9 | 36.5 | 12.8 | 25.2 | 1.5 | 175.9 | 22 | 0.032 | 50 |  | 11 | 0.028 | DGA is assessed as acceptable. | Oil quality is assessed as acceptable.
33000 | 1977 | 34 | 464 | 41.81 | 142 | 1295 | 80 | 11 | 22 | 0 | 209 | 22 | 0.037 | 72 |  | 17.2 | 0.016 | Test results are assessed as acceptable. Acetylene gas is possibly from tapchanger. | Oil quality is assessed as acceptable.
33000 | 1977 | 34 | 557.6 | 30 | 204.4 | 2501.5 | 75.6 | 15.6 | 32 | 3.9 | 226.1 | 15 | 0.046 | 51 |  | 12 | 0.02 | The test results are assessed as acceptable. Acetylene gas possibly from tapchanger. | Oil quality is assessed as acceptable.
33000 | 1977 | 34 | 706 | 40 | 432.5 | 4042.3 | 88.7 | 14 | 24.5 | 5 | 141.3 | 32 | 0.042 | 24 |  | 14 | 0.017 | Dissolved gas analysis is assessed as acceptable. | Moisture content of sample is slightly high. Breakdown voltage of sample is low.
33000 | 1977 | 34 | 281.9 | 32 | 114.6 | 1825.2 | 41.7 | 8.6 | 14.8 | 3.3 | 98.9 | 44 | 0.031 | 22 |  | 12 | 0.021 | DGA is assessed as acceptable. | Moisture content is high. Breakdown voltage is low. Other oil quality results are assessed as acceptable.
33000 | 1977 | 34 | 125.9 | 32 | 77.1 | 1281.7 | 9.3 | 4.1 | 8.3 | 13.7 | 13.4 | 43 | 0.033 | 21 |  | 16 | 0.016 | DGA is assessed as acceptable. | Breakdown voltage is low. Moisture content is high. Other oil quality results are assessed as acceptable.
33000 | 1977 | 34 | 100.2 | 34 | 59 | 1026.4 | 13.1 | 3.2 | 4.3 | 4.5 | 16.1 | 20 | 0.037 | 51 |  | 13 | 0.022 | DGA is assessed as acceptable. | Oil quality is assessed as acceptable.
33000 | 1977 | 34 | 81.9 | 45 | 62.2 | 1148.1 | 7.5 | 0.8 | 2.5 | 1.1 | 7.8 | 25 | 0.037 | 23 |  | 13 | 0.02 | DGA is assessed as acceptable. | Breakdown voltage is low. Other oil quality results are acceptable.
33000 | 1977 | 34 | 518.5 | 38 | 114.4 | 2052.8 | 53.5 | 33.5 | 65.3 | 230.1 | 21.7 | 71 | 0.03 | 24 |  | 15 | 0.02 | DGA suggests mild oil overheating (<300C) has occurred. | Breakdown voltage is low. Other oil quality results are assessed as acceptable. Oil is cloudy in appearance.
33000 | 1977 | 34 | 131.6 | 34 | 72.7 | 1398.9 | 17.7 | 4 | 5.4 | 7.1 | 24.7 | 53 | 0.028 | 12 |  | 16 | 0.014 | DGA is assessed as acceptable. | Breakdown voltage is low. Other oil quality results are assessed as acceptable.
33000 | 1977 | 34 | 111.3 | 30 | 61.2 | 1204.3 | 17.4 | 2.6 | 4 | 1.2 | 24.9 | 25 | 0.027 | 58 |  | 13 | 0.019 | DGA is assessed as acceptable. | Oil quality is assessed as acceptable.
33000 | 1977 | 34 | 105.5 | 30 | 59.1 | 1184.2 | 14.5 | 2.5 | 3.7 | 0.4 | 25.3 | 15 | 0.03 | 64 |  | 13 | 0.019 | DGA is assessed as acceptable. | Oil quality is assessed as acceptable.
33000 | 1977 | 34 | 694 | 26 | 300 | 1091 | 149 | 63 | 36 | 104 | 42 | 20 | 0.042 | 72 |  | 5 | 0.116 | DGA is assessed as acceptable. | Oil quality is assessed as acceptable.
33000 | 1977 | 34 | 1235 | 37 | 481 | 1367 | 314 | 103 | 59 | 153 | 125 | 24 | 0.054 | 50 |  | 3.4 | 0.14 | Increase in gas level. Possibly from tap changer? If not possible TX problem.
33000 | 1977 | 34 | 1306 | 38 | 630 | 2942 | 208 | 67 | 60 | 101 | 240 | 28 | 0.097 | 58 |  | 3.3 | 0.121 | Increase in gas levels. Possibly from tap changer? If not possible TX problem.
33000 | 1977 | 34 | 1419 | 40 | 919 | 4501 | 171 | 37 | 102 | 56 | 134 | 34 | 0.1 | 55 |  | 4.3 | 0.083 | Some gas levels remain high. RECOMMEND RESAMPLE IN 1 YEAR.
33000 | 1977 | 34 | 1458 | 42 | 926 | 4611 | 135 | 35 | 90 | 23 | 249 | 38 | 0.116 | 66 |  | 6.3 | 0.06 | Moisture content of oil high. Gas levels stable. RECOMMEND RESAMPLE IN 2 YEARS.
33000 | 1977 | 34 | 1564 | 65 | 995 | 4393 | 121 | 55 | 61 | 16 | 316 | 56 | 0.135 | 29 |  | 4.2 | 0.061 | Moisture content of oil high. Dielectric strength slightly low. Other test results satisfactory. Acetylene gas possibly from tapchanger.
33000 | 1977 | 34 | 1401 | 38 | 1023 | 5309 | 107 | 59 | 55 | 17 | 140 | 25 | 0.148 | 35 |  | 4.8 | 0.048 | DGA is assessed as acceptable. | Oil quality is assessed as acceptable.
33000 | 1977 | 34 | 988.5 | 41.81 | 680.6 | 6519.9 | 77.4 | 36.6 | 56.5 | 28.8 | 108.6 | 63 | 0.219 | 26 |  | 4 | 0.061 | DGA is assessed as acceptable. | Oil quality is poor.
33000 | 1977 | 34 | 1606.7 | 50 | 1023.8 | 10149.9 | 298.3 | 73 | 68.6 | 31.8 | 111.2 | 78 | 0.256 | 17 |  | 4 | 0.063 | Carbon oxide levels are high. | Moisture content of sample is very high. Breakdown voltage is low. Acidity level of sample is high.
33000 | 1977 | 34 | 1221.7 | 50 | 731.4 | 8379.3 | 195.3 | 60 | 62 | 25.4 | 147.6 | 67 | 0.251 | 25 |  | 4 | 0.051 | Dissolved gas analysis and oil quality results are consistent with main tank sample. | Oil quality is poor.
33000 | 1977 | 34 | 999.3 | 54 | 707 | 6464.6 | 94.2 | 26.3 | 43.8 | 19.1 | 108.9 | 75 | 0.234 | 19 |  | 5 | 0.054 | Dissolved gas levels are reduced slightly. | Oil quality is poor.
33000 | 1977 | 34 | 747 | 35 | 509.6 | 5825.8 | 85.3 | 17.2 | 31.7 | 10.4 | 92.8 | 48 | 0.233 | 19 |  | 5 | 0.046 | Dissolved gas levels are relatively stable. | Oil quality is poor.
33000 | 1977 | 34 | 781.7 | 46 | 450.5 | 5075.4 | 130.7 | 20 | 36 | 6.8 | 137.7 | 64 | 0.216 | 27 |  | 4 | 0.062 | DGA is assessed as acceptable. | Oil quality is poor.
33000 | 1977 | 34 | 738.3 | 30 | 379.8 | 4516.2 | 114.8 | 24.2 | 40.7 | 8.3 | 170.5 | 42 | 0.245 | 28 |  | 3 | 0.071 | DGA is assessed as acceptable. | Oil quality is poor.
33000 | 1977 | 34 | 784.8 | 41 | 547.4 | 6409.8 | 82.7 | 16.7 | 35 | 4.1 | 98.9 | 51 | 0.267 | 23 |  | 5 | 0.047 | DGA is assessed as acceptable. | Oil quality is poor.
33000 | 1977 | 34 | 519.3 | 36 | 416.1 | 5781.8 | 40 | 7.4 | 13.6 | 3.6 | 38.6 | 46 | 0.229 | 35 |  | 5 | 0.047 | DGA is assessed as acceptable. | Oil quality is poor. Corrosive IEC. Corrosive ASTM 4A.
33000 | 1977 | 34 | 155 | 41.81 | 106 | 1595 | 0 | 2 | 34 | 0 | 13 | 14 | 0.356 | 57 |  | 35 | 0.0125 | Test results satisfactory. | ACIDITY LEVEL SHOULD BE NOTED.
33000 | 1977 | 34 | 220 | 50 | 130 | 1911 | 15 | 3 | 28 | 3 | 41 | 16 | 0.066 | 47 |  | 10.6 | 0.026 | DGA is assessed as acceptable. | Oil quality is assessed as acceptable.
33000 | 1977 | 34 | 178 | 106 | 128 | 1883 | 0 | 2 | 20 | 1 | 27 | 39 | 0.095 | 58 |  | 6 | 0.046 | Test results satisfactory. | Moisture content slightly high; possibly sample contamination.
33000 | 1977 | 34 | 166 | 75 | 107 | 2228 | 0 | 3 | 20 | 1 | 35 | 31 | 0.091 | 56 |  | 8.4 | 0.031 | Test results satisfactory before oil change. | Oil quality is assessed as acceptable. PCB contaminated oil.
33000 | 1977 | 34 | 3 | 20 | 0 | 559 | 0 | 1 | 1 | 0 | 1 | 16 | 0.013 | 65 |  | 31.7 | 0.019 | Test results satisfactory after oil change. | Oil quality is assessed as acceptable. PCB contaminated oil.
33000 | 1977 | 34 | 438 | 47 | 131 | 3554 | 46 | 11 | 46 | 1 | 203 | 23 | 0.029 | 65 |  | 17.6 | 0.0145 | DGA is assessed as acceptable. | Oil quality is assessed as acceptable.
33000 | 1977 | 34 | 310 | 58 | 140 | 3342 | 2 | 3 | 37 | 1 | 127 | 18 | 0.043 | 24 |  | 12.8 | 0.026 | DGA is assessed as acceptable. | Oil quality is assessed as acceptable.
33000 | 1977 | 34 | 250 | 41.81 | 159 | 2403 | 10 | 4 | 26 | 2 | 49 | 18 | 0.056 | 72 |  | 11.4 | 0.028 | DGA is assessed as acceptable. | Oil quality is assessed as acceptable.
33000 | 1977 | 34 | 327 | 49 | 190 | 3337 | 9 | 4 | 42 | 10 | 72 | 15 | 0.056 | 75 |  | 9 | 0.032 | DGA is assessed as acceptable. | Oil quality is assessed as acceptable.
33000 | 1977 | 34 | 264.9 | 50 | 91.9 | 1747.9 | 21 | 8.6 | 39.7 | 6.7 | 97 | 19 | 0.052 | 59 |  | 8 | 0.035 | DGA is assessed as acceptable. Acetylene possibly from tapchanger. | Oil quality is assessed as acceptable.
33000 | 1977 | 34 | 274.1 | 70 | 175.6 | 2862.2 | 11.7 | 5.7 | 26.6 | 3.2 | 51.3 | 44 | 0.07 | 24 |  | 7 | 0.04 | DGA is assessed as acceptable. | Moisture content is high. Breakdown voltage is low. Other oil quality results are assessed as acceptable.
33000 | 1977 | 34 | 502 | 64 | 299.3 | 4961.5 | 18.4 | 10 | 52.9 | 3.1 | 118.3 | 40 | 0.083 | 21 |  | 8 | 0.036 | DGA is assessed as acceptable. | Moisture content is high. Breakdown voltage is low. Other oil quality results are assessed as acceptable.
33000 | 1977 | 34 | 356.9 | 52 | 263.5 | 4879.1 | 13.2 | 5.5 | 32.6 | 2 | 40.1 | 28 | 0.096 | 38 |  | 5 | 0.053 | DGA is assessed as acceptable. | Oil quality is assessed as acceptable.
33000 | 1977 | 34 | 316.9 | 49 | 221.2 | 3338.3 | 12.9 | 4.6 | 31.4 | 2.5 | 44.3 | 23 | 0.108 | 49 |  | 5 | 0.046 | DGA is assessed as acceptable. | Oil quality is assessed as acceptable.
33000 | 1977 | 34 | 237.1 | 81 | 154.4 | 2227.9 | 7.1 | 3.4 | 30 | 4.7 | 37.5 | 32 | 0.118 | 28 |  | 5 | 0.055 | DGA is assessed as acceptable. | Breakdown voltage is low. Other oil quality results are assessed as acceptable. Corrosive IEC. Non-corrosive ASTM 3B.
33000 | 1977 | 34 | 292.1 | 50 | 224.2 | 3040 | 12.1 | 3.9 | 25 | 0 | 26.9 | 69 | 0.119 | 18 |  | 6 | 0.045 | DGA is assessed as acceptable. | Breakdown voltage is low. Other oil quality results are assessed as acceptable.
33000 | 1977 | 34 | 213.1 | 60 | 148.4 | 2498.2 | 9.9 | 3.5 | 20.4 | 0.1 | 30.8 | 54 | 0.12 | 11 |  | 6 | 0.041 | DGA is assessed as acceptable. | Breakdown voltage is low. Other oil quality results are assessed as acceptable.
33000 | 1977 | 34 | 193 | 41.81 | 142 | 1425 | 0 | 2 | 31 | 0 | 18 | 15 | 0.036 | 59.8 |  | 11 | 0.0294 | DGA is assessed as acceptable. | Oil quality is assessed as acceptable.
33000 | 1977 | 34 | 239 | 37 | 135 | 2123 | 0 | 3 | 28 | 1 | 72 | 29 | 0.077 | 52 |  | 10.3 | 0.025 | DGA is assessed as acceptable. | Moisture content slightly high; possibly sample contamination.
33000 | 1977 | 34 | 294 | 58 | 204 | 3178 | 2 | 3 | 29 | 1 | 55 | 28 | 0.119 | 60 |  | 4.9 | 0.045 | DGA is assessed as acceptable. | Oil quality is assessed as acceptable.
33000 | 1977 | 34 | 335 | 52 | 248 | 2756 | 10 | 5 | 26 | 2 | 44 | 27 | 0.139 | 62 |  | 4.2 | 0.06 | DGA is assessed as acceptable. | Oil quality is assessed as acceptable.
33000 | 1977 | 34 | 294 | 44 | 211 | 2863 | 14 | 4 | 30 | 4 | 31 | 20 | 0.148 | 75 |  | 4 | 0.064 | Test results are relatively stable. | Oil quality is assessed as acceptable.
33000 | 1977 | 34 | 266 | 50 | 136.2 | 2104.8 | 18.5 | 6.8 | 33.9 | 5.2 | 65.4 | 22 | 0.145 | 58 |  | 4 | 0.064 | The test results are assessed as relatively stable. Acetylene gas possibly from tapchanger. | Oil quality is assessed as acceptable.
33000 | 1977 | 34 | 372.5 | 59 | 276.9 | 3275.2 | 17.1 | 6.1 | 26.1 | 2.8 | 43.5 | 38 | 0.182 | 39 |  | 3 | 0.071 | DGA is assessed as acceptable. | Moisture content is high. Oil quality is deteriorating.
33000 | 1977 | 34 | 588.3 | 62 | 401.1 | 5747.5 | 24.5 | 10.3 | 45.2 | 2.1 | 105.1 | 47 | 0.21 | 17 |  | 4 | 0.069 | DGA is assessed as acceptable. | Oil quality is poor.
33000 | 1977 | 34 | 324.5 | 52 | 191 | 2795.6 | 15.9 | 6.9 | 35 | 8.8 | 66.9 | 20 | 0.193 | 75 |  | 3 | 0.072 | DGA is assessed as acceptable. | Oil quality is assessed as acceptable at present.
33000 | 1977 | 34 | 272.2 | 47 | 166.4 | 2209.6 | 10.8 | 5.9 | 26.3 | 5.2 | 57.6 | 26 | 0.223 | 75 |  | 3 | 0.078 | DGA is assessed as acceptable. | Acidity level is high. Other oil quality results are assessed as acceptable. Corrosive IEC. Non-corrosive ASTM 3A.
33000 | 1977 | 34 | 106.8 | 52 | 59.6 | 1720.4 | 4.9 | 2.7 | 12.6 | 0.8 | 26.2 | 22 | 0.21 | 69 |  | 2 | 0.093 | DGA is assessed as acceptable. | Acidity level is high. Other oil quality results are assessed as acceptable.
33000 | 1977 | 34 | 232 | 30 | 118 | 1436 | 23 | 5 | 12 | 1 | 73 | 13 | 0.035 | 71 |  | 30 | 0.0133 | DGA is assessed as acceptable. | Oil quality is assessed as acceptable.
33000 | 1977 | 34 | 361 | 40 | 99 | 1082 | 42 | 11 | 21 | 1 | 187 | 22 | 0.075 | 52 |  | 9.8 | 0.023 | DGA is assessed as acceptable. | Oil quality is assessed as acceptable.
33000 | 1977 | 34 | 653 | 56 | 416 | 4435 | 25 | 11 | 47 | 8 | 146 | 20 | 0.09 | 41 |  | 4.9 | 0.063 | Dissolved gas analysis is assessed as acceptable. Acetylene gas possibly communicating from tapchanger. | Oil quality is assessed as acceptable.
33000 | 1977 | 34 | 355 | 41.81 | 314 | 5398 | 5 | 4 | 6 | 4 | 22 | 52 | 0.177 | 24 |  | 5.128667 | 0.04763 | 2-furfural level is high suggesting advanced state of insulation degradation. Moisture content of sample is high. Breakdown voltage of sample is low. Acidity level of sample is high. Dissolved gas analysis is assessed as acceptable. RECOMMEND RESAMPL
33000 | 1977 | 34 | 199.3 | 50 | 165.4 | 3143.2 | 8.6 | 3 | 5.9 | 2 | 14.4 | 26 | 0.15 | 64 |  | 4 | 0.061 | 2-furfural level is high suggesting advanced state of insulation degradation. Other test results are assessed as acceptable. RECOMMEND RESAMPLE IN 1 YEAR TO MONITOR CONDITION.
33000 | 1977 | 34 | 301.5 | 65 | 250.7 | 4331.5 | 14.4 | 5 | 8.2 | 2 | 21.2 | 49 | 0.161 | 26 |  | 3 | 0.064 | Dissolved gas analysis is assessed as acceptable. | Moisture content is high. Breakdown voltage is low. Oil sample was cloudy in appearance.
33000 | 1977 | 34 | 250.6 | 50 | 195.7 | 4023 | 11.9 | 4.5 | 8.9 | 2.6 | 27 | 27 | 0.168 | 52 |  | 3 | 0.066 | DGA is assessed as acceptable. | Oil quality is assessed as acceptable.
33000 | 1977 | 34 | 438.4 | 51 | 382.5 | 7821.1 | 15.3 | 5.7 | 8.4 | 1.7 | 24.8 | 32 | 0.19 | 32 |  | 4 | 0.062 | DGA is assessed as acceptable. | Moisture content is slightly high. Acidity level is increased. Other oil quality results are assessed as acceptable.
33000 | 1977 | 34 | 448.6 | 58 | 354.8 | 6733.8 | 21.5 | 7.6 | 13.4 | 2.6 | 48.7 | 32 | 0.202 | 38 |  | 4 | 0.057 | DGA is assessed as acceptable. | Moisture content is slightly high. Acidity level is high. Other oil quality results are assessed as acceptable.
33000 | 1977 | 34 | 227.2 | 45 | 190.2 | 3014.8 | 8.7 | 3.2 | 5.2 | 1.2 | 18.7 | 30 | 0.197 | 38 |  | 4 | 0.063 | DGA is assessed as acceptable. | Acidity level is high but stable. Breakdown voltage is low.
33000 | 1977 | 34 | 167.2 | 50 | 123.2 | 2335 | 7.8 | 5 | 7 | 1.8 | 22.4 | 28 | 0.207 | 60 |  | 4 | 0.053 | DGA is assessed as acceptable. | Acidity level is high. Other oil quality results are assessed as acceptable. Corrosive IEC. Non-corrosive ASTM 3B.
33000 | 1977 | 34 | 186 | 31 | 76 | 1235 | 0 | 3 | 12 | 1 | 94 | 10 | 0.023 | 67 |  | 15 | 0.029 | DGA is assessed as acceptable. | Oil quality is assessed as acceptable.
33000 | 1977 | 34 | 441 | 40 | 100 | 1262 | 42 | 12 | 32 | 2 | 253 | 15 | 0.056 | 64 |  | 11.4 | 0.023 | Test results are assessed as acceptable. Acetylene gas possibly from tapchanger. | Oil quality is assessed as acceptable.
33000 | 1977 | 34 | 300 | 50 | 205 | 3005 | 14 | 4 | 15 | 8 | 54 | 19 | 0.085 | 75 |  | 3 | 0.089 | DGA is assessed as acceptable. | Other test results are assessed as acceptable.
33000 | 1977 | 34 | 359.5 | 65 | 179.3 | 1815.2 | 17.9 | 6.5 | 23.3 | 10 | 122.5 | 18 | 0.092 | 75 |  | 3 | 0.108 | DGA is assessed as acceptable. | Other test results are assessed as acceptable.
33000 | 1977 | 34 | 329.7 | 40 | 120.8 | 2529.4 | 16.2 | 6.9 | 26.8 | 6.6 | 152.4 | 22 | 0.095 | 63 |  | 3 | 0.089 | DGA is assessed as acceptable. | Oil quality is assessed as acceptable.
33000 | 1977 | 34 | 305.1 | 40 | 176.3 | 2912.6 | 13.8 | 8.2 | 12.5 | 0.8 | 93.5 | 20 | 0.103 | 75 |  | 2 | 0.109 | DGA is assessed as acceptable. | Oil quality is assessed as acceptable.
33000 | 1977 | 34 | 261.1 | 46 | 187.3 | 2427.8 | 9.7 | 3.7 | 8.8 | 1.4 | 50.2 | 16 | 0.102 | 65 |  | 2 | 0.132 | DGA is assessed as acceptable. | Oil quality is assessed as acceptable.
33000 | 1977 | 34 | 215.9 | 40 | 158.7 | 2016.7 | 8.2 | 2.7 | 8 | 1.3 | 37 | 16 | 0.15 | 57 |  | 2 | 0.13 | DGA is assessed as acceptable. | Oil quality is assessed as acceptable.
33000 | 1977 | 34 | 154.1 | 43 | 110.9 | 1941.1 | 5 | 2.4 | 6.4 | 0.7 | 28.7 | 15 | 0.133 | 75 |  | 2 | 0.113 | DGA is assessed as acceptable. | Oil quality is assessed as acceptable.
33000 | 1977 | 34 | 190.6 | 48 | 148.3 | 2751.8 | 5.9 | 2.1 | 5.5 | 1.2 | 27.6 | 15 | 0.15 | 87 |  | 2 | 0.138 | DGA is assessed as acceptable. | Oil quality is assessed as acceptable. Non-corrosive IEC. Non-corrosive ASTM 3A.
33000 | 1977 | 34 | 315.6 | 51 | 250.1 | 2387.8 | 12.5 | 20.6 | 7.5 | 0.5 | 24.4 | 22 | 0.154 | 80 |  | 2 | 0.121 | DGA is assessed as acceptable. | Oil quality is assessed as acceptable.
33000 | 1977 | 34 | 140.2 | 48 | 112.6 | 1465.6 | 5.8 | 2.8 | 3 | 1.4 | 14.6 | 18 | 0.15 | 80 |  | 2 | 0.106 | DGA is assessed as acceptable. | Oil quality is assessed as acceptable.
33000 | 1977 | 34 | 0 | 41.81 | [7 empty] | 13 | 0.019 | 46 |  | 25 | 0.011 | DGA is assessed as acceptable.
33000 | 1977 | 34 | 196 | 33 | 104 | 1319 | 0 | 3 | 31 | 1 | 57 | 17 | 0.038 | 56 |  | 14 | 0.0248 | DGA is assessed as acceptable. | Oil quality is assessed as acceptable.
33000 | 1977 | 34 | 457 | 37 | 79 | 1481 | 38 | 7 | 54 | 2 | 277 | 14 | 0.041 | 65 |  | 17.9 | 0.019 | Acetylene (C2H2) gas probably from tapchanger. Test results satisfactory.
33000 | 1977 | 34 | 523 | 32 | 112 | 1511 | 24 | 8 | 64 | 2 | 313 | 28 | 0.045 | 20 |  | 11.6 | 0.02 | Test results are assessed as acceptable. Acetylene was possibly from tapchanger. | Oil quality is assessed as acceptable.
33000 | 1977 | 34 | 464.6 | 40 | 162.3 | 2911.3 | 11.8 | 3.6 | 79.3 | 8.5 | 199.1 | 20 | 0.06 | 31 |  | 6 | 0.036 | The test results are assessed as acceptable. Acetylene gas possibly from tapchanger. | Oil quality is assessed as acceptable.
33000 | 1977 | 34 | 307.3 | 42 | 147.1 | 1968.5 | 13.3 | 11.9 | 52.9 | 7.8 | 74.3 | 40 | 0.058 | 22 |  | 5 | 0.045 | DGA is assessed as acceptable. | Moisture content is high. Breakdown voltage is low. Possible sample contamination. Other oil quality results are assessed as acceptable.
33000 | 1977 | 34 | 320 | 35 | 117.2 | 2052.4 | 4.9 | 18.5 | 85.7 | 11 | 82.7 | 12 | 0.064 | 75 |  | 7 | 0.032 | DGA is assessed as acceptable. | Oil quality is assessed as acceptable.
33000 | 1977 | 34 | 257.9 | 35 | 137.5 | 1739.6 | 12.3 | 5.2 | 29.7 | 0.3 | 72.9 | 13 | 0.062 | 74 |  | 6 | 0.035 | DGA is assessed as acceptable. | Oil quality is assessed as acceptable.
33000 | 1977 | 34 | 214.8 | 36 | 134.8 | 1821.8 | 4.3 | 3 | 25.6 | 0 | 47.1 | 16 | 0.077 | 53 |  | 5 | 0.042 | DGA is assessed as acceptable. | Oil quality is assessed as acceptable.
33000 | 1977 | 34 | 268.1 | 24 | 158.7 | 2017.3 | 10.4 | 4.9 | 27.1 | 1.1 | 65.9 | 45 | 0.078 | 16 |  | 6 | 0.038 | DGA is assessed as acceptable. | Breakdown voltage is low.
33000 | 1977 | 34 | 242.6 | 21 | 180.7 | 2338.8 | 5.6 | 2.6 | 22.8 | 1 | 29.9 | 22 | 0.087 | 25 |  | 5 | 0.046 | DGA is assessed as acceptable. | Breakdown voltage is low. Other oil quality results are assessed as acceptable. Corrosive IEC. Non-corrosive ASTM 2D.
33000 | 1977 | 34 | 304.3 | 46 | 216 | 2288.2 | 7.9 | 16.7 | 25.2 | 0.4 | 38.1 | 27 | 0.087 | 37 |  | 4 | 0.067 | DGA is assessed as acceptable. | Breakdown voltage is low. Other oil quality results are assessed as acceptable.
33000 | 1977 | 34 | 189.9 | 41.81 | 137.5 | 2157.4 | 4.5 | 2.9 | 18.5 | 0 | 26.5 | 52 | 0.085 | 29 |  | 6 | 0.042 | DGA is assessed as acceptable. | Breakdown voltage is low. Other oil quality results are assessed as acceptable.
33000 | 1977 | 34 | 171.3 | 30 | 105.7 | 1341.7 | 7 | 3.8 | 14.9 | 0.3 | 39.6 | 11 | 0.078 | 67 |  | 6 | 0.04 | DGA is assessed as acceptable. | Oil quality is assessed as acceptable.
33000 | 1977 | 34 | 0 | 41.81 | [7 empty] | 10 | 0.021 | 55 |  | 35 | 0.011 | Test results satisfactory.
33000 | 1977 | 34 | 553 | 31 | 222 | 1306 | 246 | 27 | 23 | 15 | 20 | 40 | 0.037 | 24 |  | 15 | 0.02 | Moisture slightly high.Electric strength low. H2 level slightly high.
33000 | 1977 | 34 | 468 | 40 | 227 | 1954 | 40 | 4 | 44 | 1 | 152 | 16 | 0.041 | 62 |  | 12.8 | 0.026 | Acetylene (C2H2) probably from tapchanger. Test results satisfactory.
33000 | 1977 | 34 | 667 | 40 | 267 | 2078 | 40 | 7 | 61 | 2 | 290 | 49 | 0.043 | 35 |  | 11.3 | 0.022 | Moisture content of oil is quite high. Dissolved gas analysis suggests hot spot in oil. Other test results are assessed as acceptable. RECOMMEND RESAMPLE IN 1 YEAR TO MONITOR ETHYLENE.
33000 | 1977 | 34 | 692 | 60 | 267 | 1972 | 23 | 10 | 69 | 2 | 321 | 28 | 0.046 | 26 |  | 12.4 | 0.019 | Gas levels have remained fairly stable. Other test results are assessed as acceptable. RECOMMEND RESAMPLE IN 1 YEAR TO MONITOR
33000 | 1977 | 34 | 353 | 45 | 141 | 1434 | 10 | 7 | 43 | 0 | 152 | 21 | 0.04 | 56 |  | 9.6 | 0.027 | DGA is assessed as acceptable. | Oil quality is assessed as acceptable.
33000 | 1977 | 34 | 184.8 | 28 | 102.3 | 1834 | 8.4 | 3.4 | 21 | 1.5 | 48.2 | 58 | 0.04 | 14 |  | 8 | 0.03 | DGA is assessed as acceptable. | Moisture content is high. Breakdown voltage is low. Other oil quality results are assessed as acceptable. Possible sample contamination.
33000 | 1977 | 34 | 147.4 | 55 | 92.8 | 1689.8 | 1.7 | 2.2 | 19.5 | 0.7 | 30.5 | 31 | 0.059 | 30 |  | 6 | 0.041 | DGA is assessed as acceptable. | Breakdown voltage is low. Moisture content is high. Other oil quality results are assessed as acceptable.
33000 | 1977 | 34 | 202.7 | 41.81 | 125.5 | 2136.4 | 7.8 | 3.7 | 21.2 | 1.1 | 43.4 | 56 | 0.06 | 15 |  | 9 | 0.03 | DGA is assessed as acceptable. | Breakdown voltage is low. Other oil quality results are assessed as acceptable.
33000 | 1977 | 34 | 185.3 | 41.81 | 139.8 | 2040.4 | 2.9 | 2 | 17.8 | 1 | 21.8 | 25 | 0.057 | 19 |  | 6 | 0.036 | DGA is assessed as acceptable. | Breakdown voltage is low. Other oil quality results are assessed as acceptable. Corrosive IEC. Corrosive ASTM 4A.
33000 | 1977 | 34 | 203 | 45 | 125.8 | 2570.5 | 6.3 | 2.4 | 23.9 | 1.4 | 43.2 | 67 | 0.067 | 11 |  | 5 | 0.044 | DGA is assessed as acceptable. | Breakdown voltage is low. Other oil quality results are assessed as acceptable. Sample was cloudy in appearance.
33000 | 1977 | 34 | 153.6 | 25 | 106.1 | 2398.9 | 4.4 | 1.9 | 16.3 | 0.6 | 24.3 | 57 | 0.061 | 33 |  | 6 | 0.036 | DGA is assessed as acceptable. | Breakdown voltage is low. Other oil quality results are assessed as acceptable.
33000 | 1977 | 34 | 145.4 | 41.81 | 97.9 | 2123.1 | 3.7 | 2.4 | 16.5 | 0.5 | 24.4 | 64 | 0.061 | 17 |  | 7 | 0.034 | DGA is assessed as acceptable. | Breakdown voltage is low. Other oil quality results are assessed as acceptable.
33000 | 1977 | 34 | 118.3 | 35 | 68.2 | 1736.2 | 0 | 2.9 | 14.3 | 0.4 | 32.5 | 22 | 0.055 | 72 |  | 8 | 0.032 | DGA is assessed as acceptable. | Oil quality is assessed as acceptable.
33000 | 1977 | 34 | 310 | 38 | 154 | 1761 | 45 | 8 | 18 | 4 | 81 | 15 | 0.05 | 54 |  | 20 | 0.016 | DGA is assessed as acceptable. | Oil quality is assessed as acceptable.
33000 | 1977 | 34 | 404 | 56 | 209 | 4138 | 19 | 9 | 23 | 7 | 137 | 19 | 0.092 | 68 |  | 4.6 | 0.058 | DGA is assessed as acceptable. | Oil quality is assessed as acceptable.
33000 | 1977 | 34 | 319 | 47 | 188 | 2754 | 0 | 6 | 14 | 2 | 109 | 24 | 0.107 | 62 |  | 3.9 | 0.058 | DGA is assessed as acceptable. | Oil quality is assessed as acceptable.
33000 | 1977 | 34 | 534 | 56 | 295 | 3833 | 35 | 9 | 21 | 2 | 172 | 17 | 0.113 | 53 |  | 3.6 | 0.061 | DGA is assessed as acceptable. | Oil quality is assessed as acceptable.
33000 | 1977 | 34 | 723 | 72 | 422 | 6206 | 24 | 11 | 30 | 2 | 234 | 44 | 0.132 | 38 |  | 6.8 | 0.035 | Carbon oxide gas levels are increasing. Other test results are assessed as acceptable at present. Acetylene gas possibly from tapchanger. | Oil quality is assessed as acceptable.
33000 | 1977 | 34 | 428 | 56 | 257 | 5712 | 4 | 5 | 20 | 3 | 139 | 14 | 0.143 | 25 |  | 5 | 0.058 | DGA is assessed as acceptable. | Oil quality is assessed as acceptable.
33000 | 1977 | 34 | 296 | 60 | 273 | 4102 | 0 | 1 | 5 | 2 | 15 | 40 | 0.211 | 28 |  | 3.9814856 | 0.06061 | DGA is assessed as acceptable. | Moisture content of sample is high. Breakdown voltage of sample is low. Acidity level of sample is high.
33000 | 1977 | 34 | 172.4 | 51 | 141.5 | 2511 | 8.4 | 3.2 | 5.1 | 1.9 | 12.3 | 25 | 0.184 | 73 |  | 3 | 0.069 | The test results are assessed as relatively stable.
33000 | 1977 | 34 | 243.2 | 59 | 202.7 | 3351.4 | 11 | 3.7 | 5.7 | 2 | 18.1 | 36 | 0.19 | 32 |  | 3 | 0.081 | DGA is assessed as acceptable. | Moisture content is high. Other oil quality results are assessed as acceptable.
33000 | 1977 | 34 | 179 | 39 | 129 | 3356 | 9 | 4 | 8 | 2 | 27 | 23 | 0.209 | 41 |  | 4 | 0.06 | DGA is assessed as acceptable. | Acidity level is high but stable. Other oil quality results are assessed as acceptable.
33000 | 1977 | 34 | 146.7 | 52 | 107.7 | 2159 | 6.7 | 2.9 | 5.6 | 0.5 | 23.3 | 25 | 0.216 | 70 |  | 4 | 0.053 | DGA is assessed as acceptable. | Acidity level is high but stable. Other oil quality results are assessed as acceptable.
33000 | 1977 | 34 | 117.9 | 48 | 100.2 | 2131 | 0 | 1.9 | 3.7 | 0 | 12.1 | 20 | 0.25 | 67 |  | 4 | 0.05 | DGA is assessed as acceptable. | Acidity level is high. Other oil quality results are assessed as acceptable.
33000 | 1977 | 34 | 77.1 | 38 | 57.6 | 1567.6 | 0 | 1.9 | 3.3 | 0.8 | 13.5 | 14 | 0.208 | 68 |  | 4 | 0.065 | DGA is assessed as acceptable. | Acidity level is high. Other oil quality results are assessed as acceptable. Corrosive IEC. Non-corrosive ASTM 3B.
33000 | 1977 | 34 | 162 | 40 | 78 | 1068 | 20 | 4 | 11 | 1 | 48 | 12 | 0.038 | 55 |  | 15 | 0.026 | Test results satisfactory. | Oil quality is assessed as acceptable.
33000 | 1977 | 34 | 360 | 65 | 222 | 3682 | 15 | 5 | 14 | 2 | 102 | 27 | 0.075 | 55 |  | 10.6 | 0.025 | Test results satisfactory. | Oil quality is assessed as acceptable.
33000 | 1977 | 34 | 230 | 28 | 132 | 3310 | 14 | 5 | 12 | 2 | 65 | 16 | 0.083 | 66 |  | 7.3 | 0.041 | Test results satisfactory. | Oil quality is assessed as acceptable.
33000 | 1977 | 34 | 463 | 54 | 256 | 3571 | 26 | 8 | 23 | 2 | 148 | 19 | 0.088 | 40 |  | 4.1 | 0.065 | Test results are assessed as acceptable. Acetylene gas possibly from tapchanger. | Oil quality is assessed as acceptable.
33000 | 1977 | 34 | 2 | 20 | 2 | 142 | 0 | 0 | 0 | 0 | 0 | 7 | 0.011 | 35 |  | 89.3 | 0.01 | Test results are assessed as acceptable. | Oil quality is assessed as acceptable.
33000 | 1977 | 34 | 101.1 | 44 | 65.4 | 1654.8 | 0.3 | 4.2 | 11.3 | 0 | 19.9 | 9 | 0.026 | 75 |  | 15 | 0.021 | DGA is assessed as acceptable. | Oil quality is assessed as acceptable.
33000 | 1977 | 34 | 141 | 42 | 83.5 | 1556 | 8.2 | 2.1 | 14.9 | 0.7 | 31.6 | 10 | 0.027 | 75 |  | 15 | 0.021 | DGA is assessed as acceptable. | Oil quality is assessed as acceptable.
33000 | 1977 | 34 | 126.4 | 40 | 63.7 | 1494 | 18.2 | 2 | 11.8 | 0.2 | 30.5 | 11 | 0.031 | 75 |  | 16 | 0.018 | DGA is assessed as acceptable. | Oil quality is assessed as acceptable.
33000 | 1977 | 34 | 110.8 | 42 | 73.1 | 1607.8 | 3.4 | 1.5 | 11.7 | 0.4 | 20.7 | 10 | 0.03 | 68 |  | 8 | 0.049 | DGA is assessed as acceptable. | Oil quality is assessed as acceptable. Corrosive IEC. Corrosive ASTM 4A.
33000 | 1977 | 34 | 150.4 | 45 | 119.8 | 1466.3 | 7.3 | 1.3 | 10.4 | 0.5 | 11.1 | 32 | 0.031 | 23 |  | 27 | 0.012 | DGA is assessed as acceptable. | Breakdown voltage is low. Other oil quality results are assessed as acceptable.
33000 | 1977 | 34 | 83.6 | 46 | 48.3 | 942.6 | 6.3 | 1.5 | 7.6 | 0.5 | 19.4 | 10 | 0.03 | 77 |  | 16 | 0.019 | DGA is assessed as acceptable. | Oil quality is assessed as acceptable.
33000 | 1977 | 34 | 121 | 41.81 | 103 | 1533 | 15 | 1 | 1 | 1 | 0 | 13 | 0.073 | 63 |  | 9.7 | 0.021 | DGA is assessed as acceptable. | Oil quality is assessed as acceptable.
33000 | 1977 | 34 | 163.2 | 21.1 | 145.3 | 1721.3 | 14 | 1.4 | 1.5 | 1 | 0 | 12 | 0.091 | 64 |  | 7.8 | 0.032 | DGA is assessed as acceptable. | Oil quality is assessed as acceptable.
33000 | 1977 | 34 | 123.8 | 40 | 111.9 | 1772.5 | 9.3 | 1.4 | 1 | 0.2 | 0 | 12 | 0.102 | 75 |  | 7 | 0.03 | DGA is assessed as acceptable. | Oil quality is assessed as acceptable.
33000 | 1977 | 34 | 109.8 | 17 | 107.6 | 1466.4 | 0 | 1.2 | 0.8 | 0.2 | 0 | 16 | 0.102 | 75 |  | 8 | 0.032 | DGA is assessed as acceptable. | Oil quality is assessed as acceptable. Corrosive IEC. Non-corrosive ASTM 3A.
33000 | 1977 | 34 | 107.8 | 23 | 100.3 | 1475 | 5.1 | 1.3 | 0.7 | 0.4 | 0 | 12 | 0.115 | 83 |  | 7 | 0.031 | DGA is assessed as acceptable. | Oil quality is assessed as acceptable. Non-corrosive IEC. Non-corrosive ASTM 3A.
33000 | 1977 | 34 | 103.7 | 17 | 100.9 | 1523.8 | 0 | 1 | 1.5 | 0.3 | 0 | 13 | 0.122 | 92 |  | 13 | 0.033 | DGA is assessed as acceptable. | Oil quality is assessed as acceptable.
33000 | 1977 | 34 | 790 | 45 | 87 | 1131 | 175 | 42 | 85 | 3 | 398 | 15 | 0.044 | 56 |  | 45 | 0.015 | C2H2 level abnormally high. Further investigation suggested.
33000 | 1977 | 34 | 191 | 34 | 95 | 750 | 50 | 4 | 12 | 0 | 30 | 8 | 0.027 | 63 |  | 20 | 0.02 | Test results satisfactory. Oil changed during repair.
33000 | 1977 | 34 | 632 | 52 | 105 | 1001 | 229 | 26 | 46 | 1 | 225 | 14 | 0.035 | 61 |  | 25.4 | 0.015 | DGA is assessed as acceptable. | Oil quality is assessed as acceptable.
33000 | 1977 | 34 | 593 | 55 | 194 | 2590 | 182 | 47 | 115 | 6 | 49 | 28 | 0.039 | 50 |  | 26.1 | 0.011 | Ethylene gas level quite high. Possible oil hot spot. | Oil quality is assessed as acceptable.
33000 | 1977 | 34 | 754 | 72 | 233 | 2491 | 132 | 26 | 83 | 13 | 267 | 20 | 0.032 | 64 |  | 11.1 | 0.025 | Hydrocarbon gas levels relatively stable. Test results are assessed as accetpable. | Oil quality is assessed as acceptable.
33000 | 1977 | 34 | 401.2 | 40 | 233.1 | 2982.8 | 68.9 | 18.3 | 0 | 0.6 | 80.3 | 18 | 0.032 | 47 |  | 19.6 | 0.018 | DGA is assessed as acceptable. | Oil quality is assessed as acceptable.
33000 | 1977 | 34 | 602.5 | 45 | 297.5 | 2967.2 | 106.9 | 16.5 | 37.1 | 1.5 | 143 | 18 | 0.032 | 54 |  | 16 | 0.016 | DGA is assessed as acceptable. | Oil quality is assessed as acceptable.
33000 | 1977 | 34 | 388 | 40 | 218.5 | 2654.8 | 44.3 | 10 | 28.8 | 0.9 | 85.5 | 15 | 0.041 | 75 |  | 17 | 0.017 | DGA is assessed as acceptable. | Oil quality is assessed as acceptable. Corrosive IEC. Corrosive ASTM 4B.
33000 | 1977 | 34 | 274.4 | 50 | 132 | 1903.3 | 40.2 | 9.5 | 28.7 | 1.2 | 62.8 | 14 | 0.041 | 57 |  | 12 | 0.021 | DGA is assessed as acceptable. | Oil quality is assessed as acceptable.
33000 | 1977 | 34 | 927 | 20 | 245 | 1484 | 231 | 47 | 99 | 3 | 302 | 17 | 0.075 | 58 |  | 8 | 0.038 | Combustible gas levels abnormally high further investigation suggested. | Oil quality is assessed as acceptable.
33000 | 1977 | 34 | 717 | 34 | 276 | 1804 | 162 | 29 | 71 | 2 | 177 | 10 | 0.074 | 69 |  | 9 | 0.031 | Gas levels stable; other results satisfactory.
33000 | 1977 | 34 | 1049 | 38 | 297 | 1901 | 330 | 37 | 87 | 2 | 296 | 21 | 0.075 | 54 |  | 9.3 | 0.028 | DGA is assessed as acceptable. | Oil quality is assessed as acceptable.
33000 | 1977 | 34 | 1147 | 50 | 288 | 2215 | 163 | 51 | 112 | 4 | 529 | 21 | 0.082 | 59 |  | 6 | 0.046 | Acetylene gas level high. Possibly from tapchanger. | Oil quality is assessed as acceptable.
33000 | 1977 | 34 | 1164 | 41.81 | 219 | 2207 | 145 | 62 | 136 | 5 | 597 | 20 | 0.085 | 47 |  | 10.1 | 0.025 | Test results are assessed as acceptable. Acetylene gas possibly from tapchanger. | Oil quality is assessed as acceptable.
33000 | 1977 | 34 | 833 | 54 | 273 | 2117 | 145 | 30 | 85 | 13 | 287 | 19 | 0.079 | 75 |  | 5.6 | 0.045 | Test results are assessed as acceptable. | Oil quality is assessed as acceptable.
33000 | 1977 | 34 | 596.3 | 38 | 318.1 | 3298.4 | 77.8 | 22 | 50.9 | 1 | 126.5 | 16 | 0.093 | 75 |  | 6.4 | 0.041 | DGA is assessed as acceptable. | Oil quality is assessed as acceptable.
33000 | 1977 | 34 | 662.3 | 46 | 350.4 | 3044.2 | 89 | 17 | 42.2 | 1.4 | 162.3 | 20 | 0.084 | 65 |  | 6 | 0.035 | DGA is assessed as acceptable. | Oil quality is assessed as acceptable.
33000 | 1977 | 34 | 508.4 | 79 | 279.6 | 2843.2 | 54.8 | 12.8 | 37.3 | 2.2 | 121.7 | 17 | 0.098 | 75 |  | 6 | 0.041 | DGA is assessed as acceptable. | Oil quality is assessed as acceptable. Corrosive IEC. Corrosive ASTM 4B.
33000 | 1977 | 34 | 321.2 | 36 | 194.6 | 2017.4 | 35.7 | 7.6 | 25.2 | 0.5 | 57.6 | 17 | 0.095 | 54 |  | 7 | 0.035 | DGA is assessed as acceptable. | Oil quality is assessed as acceptable.
33000 | 1977 | 34 | 257.5 | 38 | 129.6 | 1385.8 | 37.8 | 6.5 | 21.6 | 1.1 | 60.9 | 15 | 0.073 | 75 |  | 7 | 0.034 | DGA is assessed as acceptable. | Oil quality is assessed as acceptable.
33000 | 1977 | 34 | 431 | 35 | 108 | 1029 | 76 | 20 | 49 | 2 | 176 | 10 | 0.042 | 56 |  | 8 | 0.057 | C2H2 level quite high;tapchanger? Otherwise test results satisfactory. | Oil quality is assessed as acceptable.
33000 | 1977 | 34 | 564 | 46 | 135 | 1070 | 66 | 22 | 60 | 2 | 279 | 11 | 0.044 | 59 |  | 15.3 | 0.023 | DGA is assessed as acceptable. | Oil quality is assessed as acceptable.
33000 | 1977 | 34 | 1104 | 55 | 184 | 1271 | 212 | 62 | 100 | 3 | 543 | 18 | 0.058 | 70 |  | 16.4 | 0.02 | Acetylene gas level quite high. Possibly from tapchanger; otherwise test results satisfactory.
33000 | 1977 | 34 | 826 | 38 | 159 | 1405 | 204 | 37 | 70 | 3 | 353 | 15 | 0.052 | 72 |  | 19.9 | 0.015 | Test results are assessed as acceptable. Acetylene gas possibly from tap changer. | Oil quality is assessed as acceptable.
33000 | 1977 | 34 | 1102.0359 | 53.5 | 236.9657 | 2655.2082 | 264.8513 | 53.1851 | 105.0161 | 14.9159 | 427.1018 | 18 | 0.034 | 59 |  | 14 | 0.02 | DGA is assessed as acceptable. | Oil quality is assessed as acceptable.
33000 | 1977 | 34 | 687.7 | 44 | 328.5 | 3960.6 | 108.3 | 21.5 | 53.9 | 2.6 | 172.9 | 22 | 0.039 | 75 |  | 16 | 0.018 | DGA is assessed as acceptable. | Oil quality is assessed as acceptable.
33000 | 1977 | 34 | 571.3 | 35 | 199.4 | 2335.1 | 90.3 | 20.3 | 46.5 | 1.5 | 213.3 | 14 | 0.042 | 75 |  | 14 | 0.019 | DGA is assessed as acceptable. | Oil quality is assessed as acceptable.
33000 | 1977 | 34 | 559.7 | 33 | 228 | 1751.2 | 101.7 | 26.1 | 38.6 | 1.5 | 163.8 | 15 | 0.039 | 54 |  | 15 | 0.02 | DGA is assessed as acceptable. | Oil quality is assessed as acceptable. Corrosive IEC. Corrosive ASTM 4A.
33000 | 1977 | 34 | 426.3 | 20 | 207.3 | 2576.4 | 59.1 | 14.7 | 29.4 | 1.6 | 114.2 | 16 | 0.085 | 56 |  | 15 | 0.018 | DGA is assessed as acceptable. | Oil quality is assessed as acceptable.
33000 | 1977 | 34 | 344.1 | 20 | 163.4 | 1874.4 | 62.6 | 10.3 | 23.6 | 0.8 | 83.4 | 40 | 0.037 | 24 |  | 19 | 0.015 | DGA is assessed as acceptable. | Breakdown voltage is low. Other oil quality results are assessed as acceptable.
33000 | 1977 | 34 | 541 | 41.81 | 258 | 2306 | 115 | 17 | 35 | 4 | 112 | 20 | 0.037 | 52 |  | 14 | 0.021 | DGA is assessed as acceptable. | Oil quality is assessed as acceptable.
33000 | 1977 | 34 | 467 | 32 | 112 | 948 | 93 | 22 | 47 | 1 | 192 | 9 | 0.047 | 67 |  | 10 | 0.041 | Test results satisfactory. Acetylene gas possibly from tapchanger. | Oil quality is assessed as acceptable.
33000 | 1977 | 34 | 599 | 40 | 120 | 1005 | 137 | 18 | 49 | 1 | 274 | 15 | 0.055 | 62 |  | 18.6 | 0.017 | DGA is assessed as acceptable. | Oil quality is assessed as acceptable.
33000 | 1977 | 34 | 1069 | 40 | 201 | 1353 | 287 | 47 | 94 | 3 | 437 | 18 | 0.055 | 55 |  | 20.7 | 0.019 | Test results satisfactory. Acetylene gas possibly from tapchanger.
33000 | 1977 | 34 | 1747 | 40 | 1123 | 9938 | 315 | 65 | 110 | 1 | 133 | 16 | 0.057 | 72 |  | 17.3 | 0.018 | Step increase in carbon oxide gas levels and 2-furfural. Other test results are assessed as acceptable.
33000 | 1977 | 34 | 837 | 46 | 389 | 3075 | 123 | 33 | 76 | 3 | 213 | 19 | 0.049 | 31 |  | 14.6 | 0.018 | Carbon oxide gas levels have reduced. Test results are assessed as acceptable. | Oil quality is assessed as acceptable.
33000 | 1977 | 34 | 1018 | 42 | 390 | 2449 | 274 | 49 | 67 | 2 | 236 | 15 | 0.051 | 75 |  | 15.9 | 0.016 | Gas levels have remained fairly stable. Test results are assessed as acceptable. | Oil quality is assessed as acceptable.
33000 | 1977 | 34 | 541.7 | 38 | 309.3 | 3476.3 | 67.3 | 13.3 | 40.2 | 1.8 | 109.8 | 22 | 0.054 | 66 |  | 12 | 0.023 | DGA is assessed as acceptable. | Oil quality is assessed as acceptable.
33000 | 1977 | 34 | 630.6 | 45 | 428.1 | 4763.7 | 56.3 | 12.2 | 34.6 | 1.3 | 98.1 | 29 | 0.05 | 30 |  | 12 | 0.021 | DGA is assessed as acceptable. | Oil quality is assessed as acceptable.
33000 | 1977 | 34 | 745.9 | 60 | 530.1 | 4948.7 | 64.2 | 22.2 | 37.8 | 1.6 | 90 | 27 | 0.053 | 30 |  | 15 | 0.019 | DGA is assessed as acceptable. | Oil quality is assessed as acceptable. Corrosive IEC. Corrosive ASTM 4A.
33000 | 1977 | 34 | 498.1 | 60 | 369.7 | 4247.6 | 32.9 | 8.2 | 30.5 | 1.6 | 55.2 | 27 | 0.041 | 29 |  | 14 | 0.018 | DGA is assessed as acceptable. | Breakdown voltage is low. Other oil quality results are assessed as acceptable.
33000 | 1977 | 34 | 578.6 | 55 | 389.7 | 3844.6 | 61.1 | 12 | 33.3 | 1.1 | 81.4 | 31 | 0.064 | 33 |  | 9 | 0.03 | DGA is assessed as acceptable. | Breakdown voltage is low. Other oil quality results are assessed as acceptable.
33000 | 1976 | 35 | 374 | 41.81 | 132 | 1205 | 77 | 14 | 19 | 2 | 130 | 12 | 0.047 | 43 |  | 20 | 0.014 | Test results satisfactory C2H2 from tapchanger?
33000 | 1976 | 35 | 475 | 41.81 | 259 | 1948 | 33 | 9 | 23 | 2 | 149 | 14 | 0.046 | 64 |  | 6 | 0.042 | Gas levels fairly stable. Test results satisfactory.
33000 | 1976 | 35 | 287 | 41.81 | 173 | 1223 | 0 | 6 | 16 | 3 | 89 | 33 | 0.076 | 51 |  | 9.4 | 0.032 | Moisture level of sample high.Suspect sample contamination.RESAMPLE FOR CONFIRMATION?
33000 | 1976 | 35 | 284 | 41.81 | 199 | 1471 | 38 | 4 | 8 | 2 | 33 | 15 | 0.077 | 70 |  | 12.1 | 0.025 | Test results satisfactory.
33000 | 1976 | 35 | 206 | 41.81 | 160 | 1231 | 15 | 4 | 6 | 4 | 17 | 17 | 0.076 | 67 |  | 9.6 | 0.025 | Test results satisfactory.
33000 | 1976 | 35 | 203 | 41.81 | 163 | 1393 | 19 | 3 | 4 | 1 | 13 | 20 | 0.059 | 55 |  | 12.7 | 0.021 | Test results are assessed as acceptable.
33000 | 1976 | 35 | 191 | 41.81 | 154 | 1302 | 16 | 3 | 4 | 2 | 12 | 41 | 0.061 | 20 |  | 12.4 | 0.019 | Moisture content of oil high. Dielectric strength low; possibly sample contamination. Other test results are assessed as acceptable.
33000 | 1976 | 35 | 18.3 | 28 | 16 | 655 | 0 | 0.6 | 1.4 | 0.1 | 0.2 | 14 | 0.023 | 65 |  | 18 | 0.019 | The test results are assessed as acceptable. EX SOUTHPORT.
33000 | 1976 | 35 | 6 | 40 | 6 | 134.7 | 0 | 0 | 0 | 0 | 0 | 6 | 0.01 | 75 |  | 145 | 0.007 | The test results are assessed as acceptable. EX SOUTHPORT.
33000 | 1976 | 35 | 332 | 41.81 | 82 | 1020 | 64 | 13 | 22 | 1 | 150 | 16 | 0.027 | 36 |  | 150 | 0.0044 | Test results satisfactory C2H2 from tapchanger?
33000 | 1976 | 35 | 333 | 41.81 | 151 | 1335 | 35 | 10 | 19 | 1 | 117 | 17 | 0.026 | 60 |  | 48.1 | 0.01016 | Test results satisfactory.
33000 | 1976 | 35 | 189 | 41.81 | 97 | 958 | 0 | 7 | 13 | 1 | 71 | 40 | 0.031 | 22 |  | 46.2 | 0.009 | Moisture level of sample high.Suspect sample contamination.RESAMPLE FOR CONFIRMATION?
33000 | 1976 | 35 | 154 | 41.81 | 88 | 1019 | 30 | 2 | 6 | 1 | 27 | 26 | 0.041 | 47 |  | 42.8 | 0.01 | Test results satisfactory.
33000 | 1976 | 35 | 107 | 41.81 | 79 | 1031 | 9 | 2 | 3 | 0 | 14 | 18 | 0.029 | 36 |  | 53.9 | 0.006 | Test results are assessed as acceptable.
33000 | 1976 | 35 | 104 | 41.81 | 74 | 1148 | 12 | 2 | 3 | 1 | 12 | 30 | 0.02 | 55 |  | 50.6 | 0.007 | Test results are assessed as acceptable.
33000 | 1976 | 35 | 4.7 | 25 | 3.5 | 209.6 | 0 | 0.5 | 0.6 | 0.1 | 0 | 17 | 0.01 | 37 |  | 46 | 0.016 | The test results are assessed as acceptable.
33000 | 1976 | 35 | 5.5 | 25 | 5.3 | 116.7 | 0 | 0.2 | 0 | 0 | 0 | 5 | 0.01 | 75 |  | 59 | 0.01 | The test results are assessed as acceptable.
33000 | 1976 | 35 | 4.8 | 23 | 4.2 | 196.1 | 0 | 0.6 | 0 | 0 | 0 | 8 | 0.01 | 75 |  | 39 | 0.012 | The test results are assessed as acceptable.
33000 | 1976 | 35 | 4.4 | 23 | 3.6 | 214.6 | 0 | 0.4 | 0.3 | 0.1 | 0 | 19 | 0.01 | 46 |  | 55 | 0.015 | The test results are assessed as acceptable.
33000 | 1976 | 35 | 262 | 29 | 63 | 690 | 64 | 10 | 20 | 1 | 104 | 14 | 0.032 | 55 |  | 55 | 0.012 | DGA is assessed as acceptable. | Oil quality is assessed as acceptable.
33000 | 1976 | 35 | 525 | 40 | 88 | 962 | 58 | 16 | 39 | 2 | 322 | 15 | 0.021 | 59 |  | 56.4 | 0.008 | Acetylene level high. Possible from tapchanger? | Oil quality is assessed as acceptable.
33000 | 1976 | 35 | 778 | 35 | 76 | 1072 | 119 | 23 | 63 | 2 | 495 | 12 | 0.021 | 69 |  | 40.1 | 0.011 | DGA is assessed as acceptable. | Oil quality is assessed as acceptable.
33000 | 1976 | 35 | 758 | 44 | 93 | 1206 | 53 | 22 | 69 | 3 | 518 | 12 | 0.022 | 75 |  | 31 | 0.015 | Dissolved gas analysis is assessed as acceptable. Acetylene gas possibly communicating from tapchanger. | Oil quality is assessed as acceptable.
33000 | 1976 | 35 | 613.2 | 48 | 103.8 | 1193.3 | 104.7 | 21.6 | 52.5 | 7.8 | 322.8 | 14 | 0.014 | 53 |  | 30.6 | 0.014 | Dissolved gas analysis is assessed as acceptable. Acetylene gas possibly communicating from tapchanger. | Oil quality is assessed as acceptable.
33000 | 1976 | 35 | 428.2 | 45 | 94 | 1446.4 | 69.9 | 15.1 | 42.5 | 1.4 | 205.3 | 14 | 0.016 | 57 |  | 20 | 0.017 | DGA is assessed as acceptable. | Oil quality is assessed as acceptable.
33000 | 1976 | 35 | 395.7 | 40 | 105.7 | 1395.4 | 75.2 | 12.8 | 29.2 | 1.3 | 171.5 | 14 | 0.021 | 57 |  | 25 | 0.015 | DGA is assessed as acceptable. | Oil quality is assessed as acceptable.
33000 | 1976 | 35 | 297.5 | 51 | 133.5 | 1770.4 | 42 | 8 | 17.5 | 0.8 | 95.7 | 22 | 0.018 | 40 |  | 28 | 0.011 | DGA is assessed as acceptable. | Oil quality is assessed as acceptable.
33000 | 1976 | 35 | 439.3 | 60 | 254.5 | 2600.1 | 55.9 | 10.1 | 18 | 0 | 100.8 | 24 | 0.031 | 68 |  | 31 | 0.009 | DGA is assessed as acceptable. | Oil quality is assessed as acceptable.
33000 | 1976 | 35 | 459 | 37 | 210 | 2118 | 102 | 12 | 23 | 12 | 100 | 14 | 0.021 | 41 |  | 50 | 0.0077 | DGA is assessed as acceptable. | Oil quality is assessed as acceptable.
33000 | 1976 | 35 | 614 | 37 | 341 | 3180 | 90 | 11 | 31 | 5 | 136 | 15 | 0.034 | 61 |  | 8 | 0.037 | DGA is assessed as acceptable. | Oil quality is assessed as acceptable.
33000 | 1976 | 35 | 524 | 45 | 319 | 3254 | 43 | 8 | 34 | 1 | 119 | 22 | 0.057 | 42 |  | 14 | 0.021 | DGA is assessed as acceptable. | Oil quality is assessed as acceptable.
33000 | 1976 | 35 | 800 | 62 | 218 | 2098 | 98 | 25 | 56 | 2 | 401 | 27 | 0.056 | 75 |  | 7.7 | 0.029 | DGA is assessed as acceptable. | Oil quality is assessed as acceptable.
33000 | 1976 | 35 | 610 | 38 | 383 | 3180 | 31 | 11 | 42 | 4 | 139 | 15 | 0.078 | 72 |  | 7 | 0.037 | 2-furfural level is high and trending upwards. Other test results are assessed as acceptable. RECOMMEND RESAMPLE IN 1 YEAR TO MONITOR TREND.
33000 | 1976 | 35 | 716.9 | 52 | 513.5 | 4169.4 | 46.2 | 11.6 | 30.5 | 5.3 | 109.8 | 28 | 0.068 | 48 |  | 5 | 0.045 | 2-furfural level is high and trending upwards suggesting advanced state of insulation degradation. Other test results are assessed as acceptable. RECOMMEND RESAMPLE IN 1 YEAR TO MONITOR CONDITION.
33000 | 1976 | 35 | 1053.9 | 51 | 800.4 | 6625 | 80.5 | 13.3 | 35.5 | 6.6 | 117.6 | 33 | 0.082 | 39 |  | 5.7804589 | 0.04719 | 2-furfural and carbon oxide levels are high and trending upwards suggesting advanced state of insulation degradation. Moisture content of sample is high. RECOMMEND RESAMPLE IN 1 YEAR TO MONITOR CONDITION.
33000 | 1976 | 35 | 586.7 | 52 | 460.7 | 4270.8 | 43.9 | 8 | 14.4 | 3.7 | 56 | 36 | 0.072 | 32 |  | 6 | 0.039 | DGA is assessed as acceptable. | Moisture content is high. Other oil quality results are assessed as acceptable.
33000 | 1976 | 35 | 384.6 | 49 | 251.4 | 2989.6 | 34.7 | 7.3 | 14.6 | 1.9 | 74.7 | 22 | 0.091 | 71 |  | 4 | 0.053 | DGA is assessed as acceptable. | Oil quality is assessed as acceptable.
33000 | 1976 | 35 | 420.8 | 38 | 235 | 2525 | 52.4 | 9.5 | 16.3 | 1.5 | 106.1 | 22 | 0.084 | 51 |  | 5 | 0.046 | DGA is assessed as acceptable. | Oil quality is assessed as acceptable.
33000 | 1976 | 35 | 330.8 | 38 | 181.6 | 2091.4 | 43.5 | 6.8 | 11.8 | 0.9 | 86.2 | 27 | 0.084 | 30 |  | 5 | 0.047 | DGA is assessed as acceptable. | Breakdown voltage is low. Other oil quality results are assessed as acceptable.
33000 | 1976 | 35 | 114 | 30 | 72 | 1085 | 0 | 3 | 13 | 1 | 25 | 10 | 0.022 | 69 |  | 13 | 0.0249 | Test results satisfactory.
33000 | 1976 | 35 | 355 | 44 | 126 | 1445 | 47 | 9 | 27 | 1 | 145 | 14 | 0.035 | 72 |  | 22.6 | 0.013 | Increased acetylene(C2H2) level.From tap changer?
33000 | 1976 | 35 | 634 | 40 | 128 | 1444 | 115 | 20 | 48 | 1 | 322 | 18 | 0.042 | 69 |  | 17.4 | 0.016 | Test results satisfactory. Acetylene gas possibly from tapchanger.
33000 | 1976 | 35 | 15 | 41.81 | 7 | 225 | 0 | 1 | 2 | 2 | 3 | 15 | 0.01 | 55 |  | 136 | 0.005 | Test results satisfactory.
33000 | 1976 | 35 | 549 | 41.81 | 109 | 1286 | 120 | 24 | 39 | 1 | 256 | 18 | 0.01 | 45 |  | 129.2 | 0.004 | Test results are assessed as acceptable. | Oil quality is assessed as acceptable.
33000 | 1976 | 35 | 463.6 | 41.81 | 143.7 | 2580.2 | 66.1 | 17.2 | 46.8 | 1.5 | 188.3 | 17 | 0.01 | 37 |  | 46 | 0.009 | DGA is assessed as acceptable. Acetylene gas possibly communicating from tapchanger. | Other test results are assessed as acceptable.
33000 | 1976 | 35 | 458.9 | 56 | 238.5 | 2917.6 | 76.7 | 11 | 31.3 | 4.9 | 96.5 | 37 | 0.01 | 24 |  | 77 | 0.007 | DGA is assessed as acceptable. | Moisture content of sample is high. Breakdown voltage of sample is low. Other test results are assessed as acceptable.
33000 | 1976 | 35 | 372.2 | 45 | 100.6 | 1593.9 | 55.4 | 12.8 | 30.9 | 4.2 | 168.3 | 18 | 0.01 | 55 |  | 64 | 0.008 | DGA is assessed as acceptable. | Oil quality is assessed as acceptable.
33000 | 1976 | 35 | 382.3 | 24.7 | 108 | 1612 | 68 | 13 | 34 | 0.3 | 159 | 13 | 0.022 | 52 |  | 54 | 0.006 | DGA is assessed as acceptable. | Oil quality is assessed as acceptable. PCB contaminated oil.
33000 | 1976 | 35 | 200.1 | 40 | 61.4 | 1171.9 | 26.9 | 6.4 | 19.5 | 0.7 | 85.2 | 12 | 0.005 | 56 |  | 34 | 0.011 | DGA is assessed as acceptable. | Oil quality is assessed as acceptable. Corrosive IEC. Corrosive ASTM 4B.
33000 | 1976 | 35 | 100.9 | 42 | 44.4 | 1026.8 | 10.6 | 2.7 | 10.6 | 0 | 32.6 | 14 | 0.007 | 50 |  | 37 | 0.008 | DGA is assessed as acceptable. | Oil quality is assessed as acceptable.
33000 | 1976 | 35 | 122 | 41 | 58 | 1237.4 | 10.6 | 3.4 | 12.4 | 0 | 37.6 | 15 | 0.007 | 42 |  | 26 | 0.011 | DGA is assessed as acceptable. | Oil quality is assessed as acceptable.
33000 | 1976 | 35 | 108 | 35 | 67 | 1006 | 0 | 4 | 11 | 1 | 25 | 11 | 0.024 | 55 |  | 13 | 0.026 | DGA is assessed as acceptable. | Oil quality is assessed as acceptable.
33000 | 1976 | 35 | 331 | 43 | 113 | 1277 | 60 | 9 | 21 | 3 | 125 | 15 | 0.051 | 69 |  | 17.7 | 0.017 | Increased acetylene (C2H2) level.From tap changer?
33000 | 1976 | 35 | 476 | 41.81 | 107 | 935 | 99 | 16 | 31 | 1 | 222 | 26 | 0.032 | 73 |  | 18.8 | 0.015 | Test results satisfactory. Acetylene gas possibly from tapchanger.
33000 | 1976 | 35 | 388 | 30 | 69 | 1038 | 61 | 14 | 34 | 2 | 208 | 14 | 0.043 | 49 |  | 17.9 | 0.016 | Test results are assessed as acceptable. Acetylene gas possibly from tapchanger. | Oil quality is assessed as acceptable.
33000 | 1976 | 35 | 583.8 | 41.81 | 234.2 | 2901.8 | 66.5 | 16.1 | 45.6 | 1.4 | 220 | 16 | 0.05 | 74 |  | 9 | 0.025 | The test results are assessed as acceptable. Acetylene gas possibly from tapchanger. | Oil quality is assessed as acceptable.
33000 | 1976 | 35 | 604.2 | 59 | 335.6 | 3435.2 | 81.5 | 11.7 | 33.8 | 7 | 134.6 | 31 | 0.054 | 33 |  | 10 | 0.025 | DGA is assessed as acceptable. | Moisture content of sample is slightly high. Other test results are assessed as acceptable.
33000 | 1976 | 35 | 381.9 | 44 | 163.9 | 1980.4 | 17.9 | 9.8 | 27.4 | 5.1 | 157.8 | 20.5 | 0.055 | 75 |  | 10.1 | 0.028 | DGA is assessed as acceptable. | Oil quality is assessed as acceptable.
33000 | 1976 | 35 | 509.7 | 46 | 199.7 | 2662 | 65.3 | 14.2 | 35.2 | 3.1 | 192.2 | 22 | 0.087 | 65 |  | 7 | 0.036 | DGA is assessed as acceptable. | Oil quality is assessed as acceptable.
33000 | 1976 | 35 | 245.3 | 40 | 119.6 | 1577.7 | 27.9 | 6.7 | 14.4 | 1.1 | 75.6 | 15 | 0.062 | 75 |  | 6 | 0.041 | DGA is assessed as acceptable. | Oil quality is assessed as acceptable. Corrosive IEC. Corrosive ASTM 4B.
33000 | 1976 | 35 | 239.3 | 46 | 118.3 | 1582.5 | 22.5 | 7.9 | 12.7 | 1.1 | 76.8 | 18 | 0.067 | 75 |  | 8 | 0.035 | DGA is assessed as acceptable. | Oil quality is assessed as acceptable. Corrosive IEC. Corrosive ASTM 4B.
33000 | 1976 | 35 | 247.5 | 64 | 91 | 1228.2 | 44.8 | 6.4 | 13.6 | 0 | 91.7 | 21 | 0.056 | 75 |  | 5 | 0.045 | DGA is assessed as acceptable. | Oil quality is assessed as acceptable.
33000 | 1976 | 35 | 168.3 | 52 | 89.2 | 1415.2 | 18.1 | 4.4 | 7.1 | 0.4 | 49.1 | 20 | 0.059 | 55 |  | 6 | 0.036 | DGA is assessed as acceptable. | Oil quality is assessed as acceptable.
33000 | 1976 | 35 | 117.5 | 42 | 60 | 1243.3 | 7.6 | 2.4 | 6.2 | 0 | 41.3 | 17 | 0.061 | 93 |  | 7 | 0.036 | DGA is assessed as acceptable. | Oil quality is assessed as acceptable.
33000 | 1976 | 35 | 137.3 | 43 | 87.6 | 1678.1 | 9.1 | 2.4 | 5.6 | 0 | 32.6 | 19 | 0.058 | 60 |  | 5 | 0.053 | DGA is assessed as acceptable. | Oil quality is assessed as acceptable.
33000 | 1976 | 35 | 485 | 24 | 76 | 871 | 93 | 16 | 45 | 2 | 253 | 10 | 0.029 | 68 |  | 20 | 0.019 | DGA is assessed as acceptable. Acetylene gas possibly communicating from tapchanger. | Oil quality is assessed as acceptable.
33000 | 1976 | 35 | 1499 | 36 | 177 | 1433 | 252 | 62 | 116 | 4 | 888 | 17 | 0.036 | 65 |  | 28.2 | 0.012 | Increased ethylene suggests possible hot spot. Acetylene level high probably from tapchanger. | Oil quality is assessed as acceptable.
33000 | 1976 | 35 | 1632 | 50 | 250 | 1739 | 250 | 64 | 128 | 4 | 936 | 23 | 0.029 | 54 |  | 11.9 | 0.03 | Gas levels increasing slightly. Acetylene gas possibly from tapchanger. | Oil quality is assessed as acceptable.
33000 | 1976 | 35 | 1289 | 44 | 221 | 1835 | 238 | 43 | 93 | 3 | 691 | 15 | 0.027 | 53 |  | 30.6 | 0.011 | Gas levels have remained fairly stable. | Oil quality is assessed as acceptable.
33000 | 1976 | 35 | 557 | 50 | 247 | 2421 | 68 | 12 | 45 | 2 | 183 | 19 | 0.032 | 75 |  | 21.2 | 0.014 | DGA is assessed as acceptable. | Oil quality is assessed as acceptable.
33000 | 1976 | 35 | 767 | 46 | 312 | 2870 | 100 | 24 | 67 | 6 | 258 | 12 | 0.037 | 53 |  | 18 | 0.017 | DGA is assessed as acceptable at present. | Oil quality is assessed as acceptable.
33000 | 1976 | 35 | 842 | 43 | 409.4 | 4026 | 130.2 | 23.5 | 54.9 | 9.3 | 214.7 | 21 | 0.037 | 74 |  | 20.429022 | 0.01848 | 2-furfural and carbon oxide levels are trending upwards. Other test results are assessed as acceptable. RECOMMEND RESAMPLE IN 2 YEARS TO MONITOR CONDITION.
33000 | 1976 | 35 | 579.2 | 38 | 180.6 | 2733.1 | 103.8 | 17.9 | 48.6 | 10.6 | 217.7 | 17 | 0.032 | 64 |  | 21 | 0.014 | DGA is assessed as acceptable. | Oil quality is assessed as acceptable.
33000 | 1976 | 35 | 666.2 | 52 | 266.6 | 2905.6 | 98.5 | 17.4 | 45.8 | 4 | 233.9 | 26 | 0.029 | 41 |  | 19 | 0.015 | DGA is assessed as acceptable. | Oil quality is assessed as acceptable.
33000 | 1976 | 35 | 599.8 | 53 | 292.2 | 2878.7 | 74.1 | 14.6 | 38 | 1.3 | 179.6 | 25 | 0.038 | 38 |  | 14 | 0.02 | DGA is assessed as acceptable. | Oil quality is assessed as acceptable.
33000 | 1976 | 35 | 669.5 | 58 | 322.5 | 3210.2 | 78.6 | 17 | 40.2 | 2.7 | 208.5 | 25 | 0.034 | 25 |  | 13 | 0.022 | DGA is assessed as acceptable. | Breakdown voltage is low. Other oil quality results are assessed as acceptable.
33000 | 1976 | 35 | 485.1 | 43 | 159.1 | 1772 | 101.6 | 13.7 | 34.8 | 0.4 | 175.5 | 23 | 0.037 | 43 |  | 12 | 0.025 | DGA is assessed as acceptable. | Oil quality is assessed as acceptable.
33000 | 1976 | 35 | 293.3 | 46 | 156.7 | 1718 | 33.6 | 8.5 | 20.7 | 0.6 | 73.2 | 19 | 0.032 | 39 |  | 15 | 0.016 | Dissolved gas levels have increased when compared to 9:30am sample. | Oil quality is assessed as acceptable.
33000 | 1976 | 35 | 229.3 | 48 | 151.1 | 1801.1 | 19.6 | 3.8 | 15.1 | 0.3 | 39.4 | 25 | 0.033 | 45 |  | 16 | 0.016 | Dissolved gas levels are reduced. | Oil quality is assessed as acceptable.
33000 | 1976 | 35 | 791 | 41.81 | 130 | 1000 | 125 | 40 | 66 | 4 | 426 | 31 | 0.043 | 40 |  | 22.8 | 0.013 | Test results satisfactory. Acetylene gas possibly from tapchanger. | Oil quality is assessed as acceptable.
33000 | 1976 | 35 | 561 | 55 | 141 | 1305 | 80 | 18 | 30 | 1 | 291 | 17 | 0.03 | 66 |  | 25.4 | 0.012 | Test results are assessed as acceptable. Acetylene gas possibly from tapchanger. | Oil quality is assessed as acceptable.
33000 | 1976 | 35 | 737.5 | 60 | 203.1 | 2722.8 | 93.1 | 25.3 | 54 | 11.5 | 350.5 | 13 | 0.037 | 75 |  | 15 | 0.015 | The test results are assessed as acceptable. Acetylene gas possibly from tapchanger. | Oil quality is assessed as acceptable.
33000 | 1976 | 35 | 857.1 | 60 | 461 | 4286.7 | 115.3 | 21 | 37.4 | 11.4 | 211 | 25 | 0.043 | 42 |  | 16 | 0.016 | The test results are assessed as acceptable. Acetylene gas possibly communicating from tapchanger. | Oil quality is assessed as acceptable.
33000 | 1976 | 35 | 363.1 | 32 | 117.8 | 1923.2 | 48.2 | 13.1 | 24.5 | 4.7 | 154.8 | 19 | 0.032 | 42 |  | 15 | 0.018 | DGA is assessed as acceptable. Acetylene gas possibly communicating from tapchanger. | Oil quality is assessed as acceptable.
33000 | 1976 | 35 | 109.8 | 31 | 69.6 | 1110.4 | 8.9 | 1.6 | 3.3 | 0.2 | 26.2 | 14 | 0.035 | 75 |  | 15 | 0.017 | DGA is assessed as acceptable. | Oil quality is assessed as acceptable.
33000 | 1976 | 35 | 94 | 36 | 55.9 | 974.6 | 14.6 | 2.6 | 2.8 | 0.4 | 17.7 | 15 | 0.037 | 64 |  | 16 | 0.018 | DGA is assessed as acceptable. | Oil quality is assessed as acceptable.
33000 | 1976 | 35 | 69.7 | 48 | 46.5 | 1064.2 | 7.7 | 2.3 | 2.2 | 0.7 | 10.3 | 16 | 0.034 | 52 |  | 10 | 0.023 | DGA is assessed as acceptable. | Oil quality is assessed as acceptable.
33000 | 1976 | 35 | 137.2 | 38 | 72.1 | 1404.5 | 18.6 | 4.6 | 5.4 | 0.3 | 36.2 | 23 | 0.03 | 39 |  | 19 | 0.012 | DGA is assessed as acceptable. | Breakdown voltage is low. Other oil quality results are assessed as acceptable.
33000 | 1976 | 35 | 771 | 30 | 355 | 3883 | 128 | 21 | 54 | 2 | 211 | 22 | 0.047 | 46 |  | 21.5 | 0.014 | Acetylene level high. Probably from tapchanger?
33000 | 1976 | 35 | 769 | 55 | 387 | 4162 | 84 | 19 | 54 | 2 | 223 | 25 | 0.046 | 44 |  | 16.6 | 0.018 | Dissolved gas analysis is assessed as acceptable. Oil quality is assessed as acceptable.
33000 | 1976 | 35 | 1140 | 50 | 565 | 5359 | 85 | 29 | 80 | 3 | 378 | 23 | 0.058 | 46 |  | 14.3 | 0.025 | Dissolved gas analysis is assessed as acceptable. Oil quality is assessed as acceptable. Acetylene gas possibly from tapchanger.
33000 | 1976 | 35 | 885 | 25 | 451 | 4075 | 102 | 18 | 47 | 2 | 265 | 29 | 0.046 | 65 |  | 14.8 | 0.03 | Dissolved gas analysis is assessed as acceptable. Acetylene gas possibly from tapchanger. | Oil quality is assessed as acceptable.
33000 | 1976 | 35 | 1159 | 55 | 429 | 3688 | 105 | 36 | 70 | 3 | 516 | 26 | 0.05 | 38 |  | 14.4 | 0.017 | 2-Furfural level is above 1PPM. Other test results are assessed as acceptable. Acetylene gas possibly from tapchanger.
33000 | 1976 | 35 | 1075.1 | 70 | 225 | 2734 | 140.8 | 41.6 | 95.5 | 3.3 | 568.9 | 25 | 0.059 | 29 |  | 6 | 0.045 | 2-furfural level in oil is relatively stable. RECOMMEND RESAMPLE IN 2 YEARS TO MONITOR TREND.
33000 | 1976 | 35 | 1079.9 | 55 | 283.8 | 2749.7 | 133.6 | 43.7 | 81 | 7.8 | 530 | 26 | 0.049 | 31 |  | 11 | 0.025 | Dissolved gas analysis is assessed as acceptable. Acetylene gas possibly communicating from tapchanger. | Oil quality is assessed as acceptable.
33000 | 1976 | 35 | 641.9 | 45 | 279.4 | 2747.3 | 84.4 | 16.5 | 43.3 | 2 | 216.3 | 21 | 0.056 | 32 |  | 9 | 0.035 | DGA is assessed as acceptable. | Oil quality is assessed as acceptable.
33000 | 1976 | 35 | 624 | 43 | 248.5 | 2905.7 | 88.7 | 17.8 | 45.7 | 1 | 222.3 | 30 | 0.054 | 27 |  | 8 | 0.032 | DGA is assessed as acceptable. | Breakdown voltage is slightly low. Other oil quality results are assessed as acceptable.
33000 | 1976 | 35 | 486.7 | 38 | 244 | 2789.7 | 34.1 | 10.8 | 34.9 | 1.8 | 161.1 | 21 | 0.061 | 47 |  | 10 | 0.025 | DGA is assessed as acceptable. | Oil quality is assessed as acceptable.
33000 | 1976 | 35 | 612.5 | 52 | 234.5 | 2521.2 | 94.6 | 20.1 | 34.7 | 1.6 | 227 | 28 | 0.054 | 34 |  | 9 | 0.027 | DGA is assessed as acceptable. | Breakdown voltage is low. Other oil quality results are assessed as acceptable.
33000 | 1976 | 35 | 416 | 52 | 119.1 | 1605.9 | 78.5 | 15.5 | 27.6 | 1.3 | 174 | 24 | 0.046 | 50 |  | 10 | 0.025 | DGA is assessed as acceptable. | Oil quality is assessed as acceptable.
33000 | 1976 | 35 | 319.3 | 41.81 | 163.7 | 1976.3 | 16.4 | 13.1 | 11.5 | 2.8 | 111.8 | 18 | 0.046 | 81 |  | 9 | 0.029 | DGA is assessed as acceptable. | Oil quality is assessed as acceptable.
33000 | 1976 | 35 | 349.1 | 41.81 | 130.2 | 1995.7 | 57.6 | 9.4 | 19.5 | 1.2 | 131.2 | 21 | 0.045 | 52 |  | 9 | 0.029 | DGA is assessed as acceptable. | Oil quality is assessed as acceptable.
33000 | 1976 | 35 | 309.5 | 48 | 101.8 | 1715 | 37.6 | 9.2 | 21.2 | 1 | 138.7 | 19 | 0.048 | 62 |  | 11 | 0.021 | DGA is assessed as acceptable. | Oil quality is assessed as acceptable.
33000 | 1976 | 35 | 348.8 | 50 | 82 | 1514.1 | 55.4 | 11.8 | 25.1 | 0 | 174.5 | 22 | 0.047 | 49 |  | 8 | 0.031 | DGA is assessed as acceptable. | Oil quality is assessed as acceptable.
33000 | 1976 | 35 | 426 | 25 | 61 | 657 | 81 | 16 | 71 | 6 | 191 | 25 | 0.023 | 25 |  | 12 | 0.031 | Dissolved gas analysis is assessed as acceptable. Acetylene gas possibly communicating from tapchanger. | Oil quality is assessed as acceptable.
33000 | 1976 | 35 | 774 | 32 | 179 | 1858 | 133 | 29 | 56 | 2 | 375 | 25 | 0.031 | 37 |  | 32.3 | 0.011 | Dissolved gas analysis is assessed as acceptable. Acetylene gas possibly communicating from tapchanger. | Oil quality is assessed as acceptable.
33000 | 1976 | 35 | 899 | 40 | 227 | 2088 | 158 | 25 | 57 | 2 | 430 | 21 | 0.027 | 29 |  | 26.7 | 0.011 | DGA is assessed as acceptable. | Oil quality is assessed as acceptable.
33000 | 1976 | 35 | 584 | 42 | 304 | 3110 | 63 | 15 | 46 | 4 | 152 | 20 | 0.039 | 66 |  | 20 | 0.017 | DGA is assessed as acceptable at present. | Oil quality is assessed as acceptable.
33000 | 1976 | 35 | 632 | 38 | 383.2 | 3946.7 | 78.4 | 13 | 36 | 6 | 115.4 | 19 | 0.039 | 62 |  | 15 | 0.016 | DGA is assessed as acceptable. | Oil quality is assessed as acceptable.
33000 | 1976 | 35 | 390.3 | 36 | 181.9 | 2419.7 | 63.1 | 10 | 28.3 | 5.7 | 101.3 | 19 | 0.035 | 48 |  | 19 | 0.015 | DGA is assessed as acceptable. | Oil quality is assessed as acceptable.
33000 | 1976 | 35 | 441.3 | 50 | 243.3 | 2540.8 | 57.3 | 9.6 | 26.2 | 2 | 102.9 | 32 | 0.031 | 37 |  | 18 | 0.015 | Dissolved gas analysis is assessed as acceptable. | Moisture content is slightly high. Other oil quality results are assessed as acceptable.
33000 | 1976 | 35 | 678.4 | 54 | 437.1 | 4471.3 | 66.1 | 11.5 | 32.6 | 0.8 | 130.3 | 21 | 0.042 | 36 |  | 17.2 | 0.02 | DGA is assessed as acceptable. | Oil quality is assessed as acceptable.
33000 | 1976 | 35 | 471.4 | 54 | 265 | 2849.7 | 54.7 | 10 | 27.9 | 0 | 113.8 | 26 | 0.039 | 29 |  | 16 | 0.019 | DGA is assessed as acceptable. | Oil quality is assessed as acceptable.
33000 | 1976 | 35 | 583 | 57 | 348.5 | 4343.7 | 58.8 | 11 | 30 | 1.2 | 133.5 | 26 | 0.035 | 26 |  | 13 | 0.023 | DGA is assessed as acceptable. | Breakdown voltage is assessed as acceptable. Other oil quality results are assessed as acceptable.
33000 | 1976 | 35 | 313 | 45 | 143.7 | 1782.8 | 49.1 | 7.5 | 22.8 | 2 | 87.9 | 23 | 0.036 | 14 |  | 15 | 0.018 | DGA is assessed as acceptable. | Breakdown voltage is low. Other oil quality results are assessed as acceptable.
33000 | 1976 | 35 | 293 | 35 | 96 | 1313 | 54 | 11 | 24 | 7 | 101 | 13 | 0.017 | 64 |  | 90 | 0.0049 | DGA is assessed as acceptable. | Oil quality is assessed as acceptable.
33000 | 1976 | 35 | 367 | 33 | 148 | 1643 | 51 | 9 | 22 | 2 | 135 | 11 | 0.022 | 63 |  | 15 | 0.028 | DGA is assessed as acceptable. | Oil quality is assessed as acceptable.
33000 | 1976 | 35 | 442 | 40 | 206 | 2063 | 52 | 9 | 26 | 1 | 148 | 16 | 0.028 | 37 |  | 40.1 | 0.009 | DGA is assessed as acceptable. | Oil quality is assessed as acceptable.
33000 | 1976 | 35 | 677 | 60 | 130 | 1427 | 122 | 28 | 46 | 1 | 350 | 19 | 0.03 | 68 |  | 28.1 | 0.011 | DGA is assessed as acceptable. | Oil quality is assessed as acceptable.
33000 | 1976 | 35 | 500 | 46 | 307 | 2660 | 31 | 11 | 36 | 4 | 111 | 14 | 0.035 | 72 |  | 22 | 0.013 | 2-furfural level is trending upwards. Other test results are assessed as acceptable. RECOMMEND RESAMPLE IN 2 YEARS TO MONITOR TREND.
33000 | 1976 | 35 | 542.9 | 59 | 371.9 | 3384.2 | 41.5 | 10.8 | 26.7 | 4.3 | 87.7 | 22 | 0.024 | 43 |  | 15 | 0.02 | 2-furfural level is high suggesting advanced state of insulation degradation. Other test results are assessed as acceptable. Acetylene gas possibly from tapchanger. RECOMMEND RESAMPLE IN 1 YEAR TO MONITOR CONDITION.
33000 | 1976 | 35 | 828.2 | 55 | 609.4 | 5678.7 | 72.1 | 11 | 35.8 | 5.2 | 94.7 | 36 | 0.037 | 65 |  | 18.183052 | 0.020548 | 2-furfural level is high and trending upwards suggesting advanced state of insulation degradation. Other test results are assessed as acceptable. RECOMMEND RESAMPLE IN 1 YEAR TO MONITOR TREND.
33000 | 1976 | 35 | 429 | 58 | 309.6 | 3587.9 | 42 | 7.2 | 16.9 | 2.5 | 50.8 | 32 | 0.033 | 30 |  | 22 | 0.012 | DGA is assessed as acceptable. | Moisture content is slightly high. Other oil quality results are assessed as acceptable.
33000 | 1976 | 35 | 274.5 | 52 | 146.5 | 2418.8 | 28.2 | 7 | 20.3 | 0 | 72.5 | 33 | 0.038 | 18 |  | 20 | 0.016 | DGA is assessed as acceptable. | Moisture content is high. Breakdown voltage is low. Possible sample contamination. Other oil quality results are assessed as acceptable.
33000 | 1976 | 35 | 327.6 | 46 | 139.8 | 2450.2 | 44.5 | 9.5 | 24.6 | 1 | 108.2 | 29 | 0.033 | 36 |  | 19 | 0.014 | DGA is assessed as acceptable. | Breakdown voltage is improved but slightly low. Other oil quality results are assessed as acceptable.
33000 | 1976 | 35 | 281 | 42 | 121.3 | 1534.5 | 37.3 | 6.5 | 17.7 | 0.6 | 97.6 | 24 | 0.036 | 36 |  | 16 | 0.015 | DGA is assessed as acceptable. | Breakdown voltage is low. Other oil quality results are assessed as acceptable.
33000 | 1976 | 35 | 233.5 | 60 | 110.7 | 2425.3 | 30.7 | 5.3 | 16.9 | 0.7 | 69.2 | 29 | 0.033 | 21 |  | 18 | 0.016 | DGA is assessed as acceptable. | Breakdown voltage is low. Other oil quality results are assessed as acceptable. Corrosive IEC. Corrosive ASTM 4A.
33000 | 1976 | 35 | 218.7 | 47 | 104.8 | 1548.2 | 25 | 6 | 14.1 | 0.8 | 68 | 23 | 0.028 | 50 |  | 21 | 0.014 | DGA is assessed as acceptable. | Oil quality is assessed as acceptable. Corrosive IEC. Corrosive ASTM 4A.
33000 | 1976 | 35 | 243.2 | 40 | 137.2 | 1833.8 | 27.4 | 8 | 12.2 | 0.5 | 57.9 | 23 | 0.028 | 47 |  | 18 | 0.013 | DGA is assessed as acceptable. | Oil quality is assessed as acceptable. Corrosive IEC. Corrosive ASTM 4A
33000 | 1976 | 35 | 41.3 | 13 | 32.6 | 992.8 | 5 | 1.6 | 1.8 | 0.3 | 0 | 29 | 0.049 | 49 |  | 15 | 0.016 | DGA is assessed as acceptable. | Oil quality is assessed as acceptable.
33000 | 1976 | 35 | 27 | 41.81 | 23 | 1001 | 3 | 1 | 0 | 0 | 0 | 29 | 0.016 | 36 |  | 49 | 0.01 | DGA is assessed as acceptable. | Oil quality is assessed as acceptable.
33000 | 1976 | 35 | 0 | 20 | 0 | 411 | 0 | 0 | 0 | 0 | 0 | 23 | 0.021 | 33 |  | 47.6 | 0.008 | DGA is assessed as acceptable. | Oil quality is assessed as acceptable.
33000 | 1976 | 35 | 54.2 | 20 | 40.7 | 1000 | 6.4 | 2.4 | 2.5 | 2.2 | 0 | 26 | 0.084 | 72 |  | 10 | 0.022 | DGA is assessed as acceptable. | Oil quality is assessed as acceptable.
33000 | 1976 | 35 | 8.4 | 15 | 7.7 | 642.4 | 0 | 0.7 | 0 | 0 | 0 | 21 | 0.013 | 49 |  | 135 | 0.002 | DGA is assessed as acceptable. | Oil quality is assessed as acceptable.
33000 | 1976 | 35 | 1 | 41.81 | 0 | 458 | 0 | 1 | 0 | 0 | 0 | 20 | 0.017 | 68 |  | 36.7 | 0.012 | DGA is assessed as acceptable. | Oil quality is assessed as acceptable.
33000 | 1976 | 35 | 25.1 | 23 | 19.4 | 870.7 | 2.8 | 1.3 | 0.4 | 1.2 | 0 | 20 | 0.074 | 40 |  | 12 | 0.02 | DGA is assessed as acceptable. | Oil quality is assessed as acceptable.
33000 | 1976 | 35 | 27.6 | 19 | 19.7 | 871 | 2.6 | 1.7 | 0.4 | 3.2 | 0 | 19 | 0.067 | 58 |  | 14 | 0.017 | DGA is assessed as acceptable. | Oil quality is assessed as acceptable.
33000 | 1976 | 35 | 37.1 | 20 | 23.9 | 827.1 | 4.8 | 2.9 | 2.1 | 3.4 | 0 | 18 | 0.042 | 71 |  | 26 | 0.01 | DGA is assessed as acceptable. | Oil quality is assessed as acceptable.
33000 | 1976 | 35 | 55 | 41.81 | 47 | 831 | 4 | 2 | 1 | 1 | 0 | 16 | 0.098 | 51 |  | 13 | 0.017 | DGA is assessed as acceptable. | Oil quality is assessed as acceptable.
33000 | 1976 | 35 | 632 | 62 | 411 | 4379 | 79 | 13 | 30 | 3 | 96 | 29 | 0.279 | 60 |  | 1.9 | 0.16 | Acidity; resistivity and loss tangent of oil quite poor. Acetylene level notable.
33000 | 1976 | 35 | 416 | 26 | 297 | 3095 | 32 | 7 | 18 | 2 | 60 | 16 | 0.288 | 72 |  | 2 | 0.165 | DGA satisfactory. | Oil quality is assessed as acceptable.
33000 | 1976 | 35 | 278 | 29 | 238 | 2417 | 0 | 3 | 11 | 2 | 24 | 20 | 0.297 | 53 |  | 2.2 | 0.116 | Test results satisfactory. | Oil quality is assessed as acceptable.
33000 | 1976 | 35 | 325 | 35 | 263 | 2970 | 0 | 6 | 25 | 2 | 29 | 70 | 0.298 | 9 |  | 2.8 | 0.089 | DGA is assessed as acceptable. | High moisture content and very low dielectric strength of oil sample.
33000 | 1976 | 35 | 139 | 43 | 101 | 1297 | 4 | 0 | 27 | 0 | 7 | 23 | 0.047 | 57 |  | 11 | 0.027 | Test results satisfactory. Has transformer oil been processed/changed? | Oil quality is assessed as acceptable.
33000 | 1976 | 35 | 174 | 41.81 | 114 | 1277 | 19 | 4 | 30 | 0 | 7 | 36 | 0.05 | 33 |  | 13.1 | 0.022 |  | Moisture content of oil is high; other test results are assessed as acceptable.
33000 | 1976 | 35 | 175.9 | 44 | 122 | 1698.4 | 0 | 1.6 | 46.1 | 1.2 | 5 | 10 | 0.054 | 67 |  | 8 | 0.05 | The test results are assessed as acceptable. | Oil quality is assessed as acceptable.
33000 | 1976 | 35 | 145.3 | 31 | 117.5 | 1640.1 | 0 | 1.4 | 24.7 | 0.2 | 1.5 | 15 | 0.058 | 75 |  | 8 | 0.037 | DGA is assessed as acceptable. | Oil quality is assessed as acceptable.
33000 | 1976 | 35 | 118.6 | 28 | 99.4 | 1551.4 | 0 | 1 | 17.3 | 0.7 | 0.2 | 20 | 0.063 | 36 |  | 8 | 0.034 | DGA is assessed as acceptable. | Oil quality is assessed as acceptable.
33000 | 1976 | 35 | 108 | 16 | 89.5 | 1121.7 | 0 | 1.2 | 16.8 | 0.2 | 0.3 | 18 | 0.065 | 66 |  | 8 | 0.035 | DGA is assessed as acceptable. | Oil quality is assessed as acceptable. Corrosive IEC. Corrosive ASTM 4A.
33000 | 1976 | 35 | 979 | 22 | 141 | 1182 | 396 | 38 | 61 | 3 | 340 | 7 | 0.024 | 71 |  | 10 | 0.043 | D.G.A. suggests arcing/sparking. Tap changer involvement? | Oil quality is assessed as acceptable.
33000 | 1976 | 35 | 1078 | 36 | 156 | 1190 | 243 | 53 | 83 | 3 | 540 | 16 | 0.039 | 43 |  | 8.4 | 0.033 | DGA similar to previous. | Oil quality good.
33000 | 1976 | 35 | 2299 | 30 | 180 | 1205 | 450 | 134 | 198 | 7 | 1330 | 9 | 0.046 | 51 |  | 10.8 | 0.037 | Acetylene gas level extremely high. From tapchanger? | Oil quality is assessed as acceptable.
33000 | 1976 | 35 | 894 | 35 | 140 | 1081 | 305 | 36 | 55 | 2 | 356 | 14 | 0.046 | 65 |  | 16.1 | 0.017 | Test results are assessed as acceptable. Acetylene gas possibly from tap changer. | Oil quality is assessed as acceptable.
33000 | 1976 | 35 | 866 | 41.81 | 136 | 1102 | 277 | 36 | 56 | 2 | 359 | 19 | 0.042 | 57 |  | 13.1 | 0.022 | Test results are assessed as acceptable. Acetylene gas possibly from tapchanger. | Oil quality is assessed as acceptable.
33000 | 1976 | 35 | 1091.6534 | 38 | 235.6823 | 2594.8483 | 240.6001 | 40.7103 | 102.9025 | 14.2609 | 457.4973 | 7 | 0.039 | 72 |  | 11 | 0.025 | The test results are assessed as acceptable. | Oil quality is assessed as acceptable.
33000 | 1976 | 35 | 720 | 36 | 297.8 | 2471.6 | 137.3 | 25 | 49.4 | 5.5 | 205 | 15 | 0.035 | 71 |  | 10 | 0.029 | DGA is assessed as acceptable. | Oil quality is assessed as acceptable.
33000 | 1976 | 35 | 802 | 39 | 327.7 | 2896.2 | 144.3 | 24.7 | 51.2 | 2 | 252.1 | 13 | 0.041 | 72 |  | 11 | 0.024 | DGA is assessed as acceptable. | Oil quality is assessed as acceptable.
33000 | 1976 | 35 | 851.8 | 46 | 398.7 | 3657.6 | 140.9 | 25.1 | 48.8 | 3.5 | 234.8 | 18 | 0.055 | 92 |  | 12 | 0.023 | DGA is assessed as acceptable. | Oil quality is assessed as acceptable.
33000 | 1976 | 35 | 553.1 | 60 | 324.8 | 3369.4 | 75.4 | 13.4 | 25.8 | 2.7 | 111 | 33 | 0.057 | 33 |  | 9 | 0.029 | DGA is assessed as acceptable. | Breakdown voltage is low. Other oil quality results are assessed as acceptable.
33000 | 1976 | 35 | 383.3 | 45 | 167.8 | 2038.5 | 68.1 | 14 | 22.9 | 1.6 | 108.9 | 18 | 0.05 | 38 |  | 11 | 0.021 | DGA is assessed as acceptable. | Breakdown voltage is low. Other oil quality results are assessed as acceptable.
33000 | 1976 | 35 | 670 | 31 | 319 | 1875 | 195 | 26 | 53 | 11 | 66 | 8 | 0.068 | 54 |  | 100 | 0.05 | DGA is assessed as acceptable. | Oil quality is assessed as acceptable.
33000 | 1976 | 35 | 695 | 45 | 228 | 1606 | 198 | 40 | 81 | 5 | 143 | 13 | 0.059 | 56 |  | 3.9 | 0.108 | High hydrocarbon levels. Is tap changer oil mixing? | Oil quality is assessed as acceptable.
33000 | 1976 | 35 | 1319 | 60 | 269 | 1656 | 490 | 57 | 102 | 3 | 398 | 28 | 0.065 | 62 |  | 4 | 0.11 | Acetylene gas level very high. Possibly from tapchanger? | Oil quality is assessed as acceptable.
33000 | 1976 | 35 | 475 | 41.81 | 84 | 2100 | 113 | 24 | 68 | 2 | 184 | 19 | 0.066 | 30 |  | 5.3 | 0.07 | Test results are assessed as acceptable. Acetylene gas possibly from tapchanger. | Oil quality is assessed as acceptable.
33000 | 1976 | 35 | 1378.7 | 45 | 647.8 | 3726.3 | 290.1 | 53.1 | 108.1 | 20.7 | 258.9 | 20 | 0.082 | 45 |  | 3 | 0.099 | The test results are relatively stable and are assessed as acceptable. | Oil quality is assessed as acceptable.
33000 | 1976 | 35 | 1106.5 | 46 | 637.7 | 4131.3 | 199.3 | 54.6 | 57.4 | 24.5 | 133 | 25 | 0.077 | 50 |  | 6 | 0.045 | DGA is assessed as acceptable. | Oil quality is assessed as acceptable.
33000 | 1976 | 35 | 1155 | 48 | 658 | 4487 | 254 | 50 | 51 | 19 | 123 | 40 | 0.114 | 55 |  | 6 | 0.041 | DGA is assessed as acceptable. | Moisture content is high. Other oil quality results are assessed as acceptable.
33000 | 1976 | 35 | 947 | 49 | 352 | 3676 | 245 | 40 | 63 | 15 | 232 | 28 | 0.119 | 34 |  | 5 | 0.045 | DGA is assessed as acceptable. | Oil quality is assessed as acceptable.
33000 | 1976 | 35 | 1387.4 | 70 | 748 | 6483.3 | 253.8 | 59.5 | 69.7 | 19 | 237.4 | 47 | 0.128 | 17 |  | 6 | 0.039 | DGA is assessed as acceptable. | Breakdown voltage is low. Other oil quality results are assessed as acceptable.
33000 | 1976 | 35 | 1026.9 | 58 | 457.7 | 5545.4 | 159.6 | 45.8 | 69.2 | 16.6 | 278 | 27 | 0.125 | 75 |  | 6 | 0.042 | DGA is assessed as acceptable. | Oil quality is assessed as acceptable. Corrosive IEC. Corrosive ASTM 4A.
33000 | 1976 | 35 | 866.6 | 61 | 558.3 | 5855.5 | 130.1 | 20.4 | 37.6 | 9.6 | 110.6 | 44 | 0.157 | 35 |  | 6 | 0.033 | DGA is assessed as acceptable. | Breakdown voltage is low. Other oil quality results are assessed as acceptable.
33000 | 1976 | 35 | 785.2 | 48 | 522.6 | 5464.2 | 136.1 | 18.3 | 16.6 | 5.7 | 85.9 | 27 | 0.141 | 54 |  | 5 | 0.047 | DGA is assessed as acceptable. | Oil quality is assessed as acceptable.
33000 | 1976 | 35 | 749.9 | 49 | 474.7 | 4900.4 | 91.9 | 25.1 | 36.2 | 14 | 108 | 39 | 0.146 | 25 |  | 4 | 0.057 | DGA is assessed as acceptable. | Breakdown voltage is low. Other oil quality results are assessed as acceptable.
33000 | 1976 | 35 | 495.1 | 43 | 270.2 | 3834 | 64.6 | 12 | 25.9 | 3.5 | 118.9 | 27 | 0.148 | 76 |  | 6 | 0.04 | DGA is assessed as acceptable. | Oil quality is assessed as acceptable.
33000 | 1975 | 36 | 127 | 40 | 118 | 1340 | 6 | 1 | 1 | 1 | 0 | 13 | 0.048 | 74 |  | 12.4 | 0.019 | DGA is assessed as acceptable. | Oil quality is assessed as acceptable.
33000 | 1975 | 36 | 360.2 | 55 | 315.7 | 3757 | 34.1 | 3.2 | 4.7 | 2.5 | 0 | 32 | 0.063 | 34 |  | 8 | 0.031 | DGA is assessed as acceptable. | Moisture content of sample is slightly high. Other test results are assessed as acceptable.
33000 | 1975 | 36 | 200.7 | 23 | 182.4 | 2436.9 | 13.1 | 1.9 | 1.9 | 1.4 | 0 | 20 | 0.062 | 75 |  | 7 | 0.029 | DGA is assessed as acceptable. | Oil quality is assessed as acceptable.
33000 | 1975 | 36 | 205.1 | 20.8 | 185.1 | 2403.7 | 14.6 | 1.8 | 2.1 | 1.5 | 0 | 16 | 0.071 | 75 |  | 8 | 0.031 | DGA is assessed as acceptable. | Oil quality is assessed as acceptable.
33000 | 1975 | 36 | 81 | 37 | 79 | 1609 | 0 | 1 | 1 | 0 | 0 | 14 | 0.084 | 75 |  | 7 | 0.032 | DGA is assessed as acceptable. | Oil quality is assessed as acceptable.
33000 | 1975 | 36 | 99.7 | 33 | 89.3 | 1502.3 | 8 | 1.2 | 0.9 | 0.3 | 0 | 18 | 0.08 | 75 |  | 8 | 0.031 | DGA is assessed as acceptable. | Oil quality is assessed as acceptable. Corrosive IEC. Non-corrosive ASTM 2C.
33000 | 1975 | 36 | 67.9 | 21 | 60.7 | 1177.9 | 5 | 1 | 0.8 | 0.4 | 0 | 12 | 0.084 | 58 |  | 7 | 0.031 | DGA is assessed as acceptable. | Oil quality is assessed as acceptable. Corrosive IEC. Non-corrosive ASTM 3B.
33000 | 1975 | 36 | 75.1 | 20 | 72.4 | 1308.5 | 0 | 1.1 | 1.4 | 0.2 | 0 | 15 | 0.089 | 60 |  | 7 | 0.032 | DGA is assessed as acceptable. | Oil quality is assessed as acceptable.
33000 | 1975 | 36 | 195 | 25 | 185 | 1188 | 0 | 2 | 6 | 2 | 0 | 19 | 0.04 | 52 |  | 3.5 | 0.135 | DGA is assessed as acceptable. | Oil quality is assessed as acceptable.
33000 | 1975 | 36 | 343 | 41.81 | 314 | 3323 | 20 | 3 | 4 | 2 | 0 | 21 | 0.071 | 75 |  | 7.8 | 0.033 | DGA is assessed as acceptable. | Oil quality is assessed as acceptable.
33000 | 1975 | 36 | 219.1 | 52 | 189.1 | 2938.4 | 22.5 | 1.9 | 4.1 | 1.5 | 0 | 28 | 0.097 | 44 |  | 7 | 0.036 | DGA is assessed as acceptable. | Oil quality is assessed as acceptable.
33000 | 1975 | 36 | 153 | 23 | 138.6 | 2490.2 | 9.7 | 1.5 | 2.2 | 1 | 0 | 25 | 0.085 | 61 |  | 6 | 0.036 | DGA is assessed as acceptable. | Oil quality is assessed as acceptable.
33000 | 1975 | 36 | 186.3 | 19.3 | 169.5 | 2775.2 | 11 | 1.7 | 2.7 | 1.4 | 0 | 15 | 0.091 | 75 |  | 6 | 0.034 | DGA is assessed as acceptable. | Oil quality is assessed as acceptable.
33000 | 1975 | 36 | 104.8 | 40 | 102 | 2370 | 0 | 1 | 1.8 | 0 | 0 | 13 | 0.133 | 75 |  | 5 | 0.045 | DGA is assessed as acceptable. | Oil quality is assessed as acceptable.
33000 | 1975 | 36 | 126.6 | 36 | 112.1 | 2137.5 | 8 | 1.8 | 2 | 1.1 | 1.6 | 14 | 0.104 | 66 |  | 7 | 0.037 | DGA is assessed as acceptable. | Oil quality is assessed as acceptable. Corrosive IEC. Non-corrosive ASTM 3B.
33000 | 1975 | 36 | 71.1 | 22 | 65.1 | 1815.3 | 2.6 | 1.2 | 1.4 | 0.8 | 0 | 9 | 0.11 | 76 |  | 6 | 0.037 | DGA is assessed as acceptable. | Oil quality is assessed as acceptable. Corrosive IEC. Non-corrosive ASTM 3B.
33000 | 1975 | 36 | 70.5 | 20 | 66.9 | 1726.7 | 0 | 1.1 | 2 | 0.5 | 0 | 16 | 0.127 | 83 |  | 5 | 0.042 | DGA is assessed as acceptable. | Oil quality is assessed as acceptable.
33000 | 1975 | 36 | 264 | 35 | 218 | 1489 | 16 | 2 | 25 | 0 | 3 | 7 | 0.016 | 67 |  | 20 | 0.0395 | DGA is assessed as acceptable. | Oil quality is assessed as acceptable.
33000 | 1975 | 36 | 230 | 49 | 195 | 1336 | 0 | 2 | 27 | 1 | 5 | 17 | 0.028 | 50 |  | 17 | 0.019 | DGA is assessed as acceptable. | Oil quality is assessed as acceptable.
33000 | 1975 | 36 | 371 | 36 | 300 | 1856 | 44 | 2 | 25 | 0 | 0 | 20 | 0.036 | 57 |  | 13.7 | 0.043 | DGA is assessed as acceptable. | Oil quality is assessed as acceptable.
33000 | 1975 | 36 | 337 | 41.81 | 285 | 1973 | 21 | 2 | 29 | 0 | 0 | 22 | 0.041 | 74 |  | 17.3 | 0.015 | DGA is assessed as acceptable. | Oil quality is assessed as acceptable.
33000 | 1975 | 36 | 391.9 | 45 | 340.3 | 2976 | 12 | 2.2 | 35.9 | 1 | 0.5 | 16 | 0.05 | 58 |  | 12 | 0.02 | DGA is assessed as acceptable. | Oil quality is assessed as acceptable.
33000 | 1975 | 36 | 456.7 | 42 | 412.1 | 3934 | 9.1 | 3.5 | 29.9 | 2.1 | 0 | 24 | 0.057 | 62 |  | 14 | 0.019 | DGA is assessed as acceptable. | Oil quality is assessed as acceptable.
33000 | 1975 | 36 | 647 | 55 | 597.8 | 5705.2 | 16.5 | 3.9 | 28.8 | 0 | 0 | 25 | 0.05 | 50 |  | 6 | 0.039 | DGA is assessed as acceptable. | Oil quality is assessed as acceptable.
33000 | 1975 | 36 | 438.8 | 50 | 399.5 | 3139.6 | 13 | 2.3 | 23.4 | 0.6 | 0 | 22 | 0.066 | 52 |  | 12 | 0.022 | DGA is assessed as acceptable. | Oil quality is assessed as acceptable.
33000 | 1975 | 36 | 35 | 24 | 31 | 445 | 0 | 0 | 4 | 0 | 0 | 19 | 0.032 | 61.8 |  | 40 | 0.017 | DGA is assessed as acceptable. | Oil quality is assessed as acceptable.
33000 | 1975 | 36 | 223 | 41.81 | 181 | 1089 | 13 | 2 | 25 | 2 | 0 | 9 | 0.078 | 53 |  | 20 | 0.0497 | DGA is assessed as acceptable. | Oil quality is assessed as acceptable.
33000 | 1975 | 36 | 216 | 44 | 192 | 1235 | 0 | 2 | 21 | 1 | 0 | 54 | 0.032 | 21 |  | 21.2 | 0.016 | Moisture content of sample high.Oil failed electric breakdown test. Possibly contaminated sample.
33000 | 1975 | 36 | 359 | 38 | 299 | 1818 | 29 | 2 | 28 | 1 | 0 | 19 | 0.033 | 60 |  | 16.9 | 0.025 | DGA is assessed as acceptable. | Oil quality is assessed as acceptable.
33000 | 1975 | 36 | 313 | 41.81 | 266 | 1794 | 21 | 2 | 24 | 0 | 0 | 20 | 0.042 | 53 |  | 17.2 | 0.02 | DGA is assessed as acceptable. | Oil quality is assessed as acceptable.
33000 | 1975 | 36 | 378.2 | 40 | 329.7 | 2863 | 9.4 | 2 | 35.6 | 0.9 | 0.6 | 17 | 0.046 | 63 |  | 10 | 0.025 | DGA is assessed as acceptable. | Oil quality is assessed as acceptable.
33000 | 1975 | 36 | 526.8 | 36 | 477.1 | 4590.1 | 12.2 | 3.8 | 31.9 | 1.6 | 0.2 | 23 | 0.052 | 49 |  | 11 | 0.024 | DGA is assessed as acceptable. | Oil quality is assessed as acceptable.
33000 | 1975 | 36 | 387.2 | 43 | 351.5 | 3337.3 | 8.4 | 2.3 | 25 | 0 | 0 | 21 | 0.06 | 46 |  | 9 | 0.027 | DGA is assessed as acceptable. | Oil quality is assessed as acceptable.
33000 | 1975 | 36 | 3495.5 | 35 | 93.1 | 880.3 | 1333.2 | 98 | 152.4 | 7.9 | 1810.9 | 22 | 0.01 | 56 |  | 167 | 0.004 | DGA is assessed as acceptable. | Oil quality is assessed as acceptable.
33000 | 1975 | 36 | 402.5 | 48 | 365.8 | 3116.9 | 11.1 | 2.1 | 23 | 0.5 | 0 | 23 | 0.058 | 63 |  | 11 | 0.026 | DGA is assessed as acceptable. | Oil quality is assessed as acceptable.
33000 | 1975 | 36 | 391 | 43 | 352.4 | 3240 | 9.1 | 3 | 25.1 | 0.6 | 0.8 | 23 | 0.062 | 37 |  | 8 | 0.029 | DGA is assessed as acceptable. | Breakdown voltage is low. Other oil quality results are assessed as acceptable.
33000 | 1975 | 36 | 304 | 42 | 145 | 2451 | 13 | 7 | 30 | 2 | 107 | 13 | 0.068 | 58 |  | 8 | 0.052 | C2H2 Quite high. Tap changer? Other test results satisfactory.
33000 | 1975 | 36 | 657 | 50 | 319 | 2736 | 63 | 14 | 46 | 2 | 213 | 43 | 0.075 | 34 |  | 9.1 | 0.029 | Acetylene gas level quite high. Possibly from tapchanger? Moisture content of sample is high.
33000 | 1975 | 36 | 485 | 35 | 97 | 1961 | 27 | 13 | 58 | 2 | 288 | 16 | 0.067 | 64 |  | 11.1 | 0.03 | DGA is assessed as acceptable. | Oil quality is assessed as acceptable.
33000 | 1975 | 36 | 710 | 41.81 | 260 | 3529 | 26 | 12 | 64 | 2 | 346 | 25 | 0.067 | 46 |  | 8.1 | 0.029 | Test results are assessed as acceptable. Acetylene gas possibly from tapchanger. | Oil quality is assessed as acceptable.
33000 | 1975 | 36 | 425.6 | 48 | 230.4 | 4335.6 | 33.5 | 7.5 | 29.8 | 4.6 | 119.8 | 16 | 0.091 | 41 |  | 5 | 0.043 | 2-furfural level is trending upwards. Other test results are assessed as acceptable. RECOMMEND RESAMPLE IN 1 YEAR TO MONITOR CONDITION.
33000 | 1975 | 36 | 414.7 | 44 | 214 | 4403.3 | 29.2 | 7.8 | 27.3 | 6.2 | 130.2 | 21 | 0.097 | 60 |  | 5 | 0.046 | DGA is assessed as acceptable. | Oil quality is assessed as acceptable.
33000 | 1975 | 36 | 301 | 45 | 197.1 | 3474.2 | 16.5 | 8 | 9.6 | 0.3 | 69.5 | 14 | 0.096 | 70 |  | 4.3 | 0.06 | DGA is assessed as acceptable. | Oil quality is assessed as acceptable.
33000 | 1975 | 36 | 264.8 | 30 | 200.7 | 2972 | 14.1 | 8.8 | 8.5 | 3.4 | 29.3 | 14 | 0.112 | 75 |  | 2 | 0.102 | DGA is assessed as acceptable. | Oil quality is assessed as acceptable.
33000 | 1975 | 36 | 233.3 | 38 | 194.7 | 3253.8 | 7.6 | 3.6 | 5.2 | 1.2 | 21 | 18 | 0.114 | 75 |  | 4 | 0.061 | DGA is assessed as acceptable. | Oil quality is assessed as acceptable. Corrosive IEC. Corrosive ASTM 4A.
33000 | 1975 | 36 | 195.7 | 40 | 158.2 | 3340.7 | 13.5 | 3.9 | 6.1 | 1.4 | 12.6 | 24 | 0.144 | 69 |  | 4 | 0.05 | DGA is assessed as acceptable. | Oil quality is assessed as acceptable.
33000 | 1975 | 36 | 205.6 | 38 | 152.3 | 2942.4 | 10.9 | 3.7 | 6.9 | 1.1 | 30.7 | 25 | 0.114 | 72 |  | 5 | 0.047 | DGA is assessed as acceptable. | Oil quality is assessed as acceptable.
33000 | 1975 | 36 | 730 | 50 | 348 | 2116 | 189 | 26 | 57 | 2 | 108 | 17 | 0.075 | 67 |  | 5 | 0.0958 | Test results satisfactory at present. | Oil quality is assessed as acceptable.
33000 | 1975 | 36 | 763 | 46 | 397 | 2520 | 120 | 26 | 74 | 2 | 144 | 13 | 0.089 | 71 |  | 4 | 0.109 | Test results satisfactory. | Oil quality is assessed as acceptable.
33000 | 1975 | 36 | 1048 | 46 | 400 | 2331 | 186 | 39 | 92 | 3 | 328 | 22 | 0.107 | 55 |  | 6.1 | 0.05 | Test results satisfactory. Acetylene gas possibly from tapchanger. | Oil quality is assessed as acceptable.
33000 | 1975 | 36 | 881 | 42 | 432 | 2828 | 111 | 26 | 67 | 2 | 243 | 15 | 0.088 | 72 |  | 6.5 | 0.038 | Test results are assessed as acceptable. Acetylene gas possibly from tapchanger. | Oil quality is assessed as acceptable.
33000 | 1975 | 36 | 794.3 | 44 | 478.4 | 4160.5 | 100.8 | 17.9 | 72.1 | 6.6 | 118.5 | 22 | 0.092 | 64 |  | 4 | 0.07 | Acetylene gas possibly from tapchanger. | Other test results are assessed as acceptable.
33000 | 1975 | 36 | 912.4 | 44 | 692.9 | 4361.1 | 67.7 | 16.4 | 38 | 4 | 93.4 | 26 | 0.096 | 75 |  | 5 | 0.052 | DGA is assessed as acceptable. | Oil quality is assessed as acceptable.
33000 | 1975 | 36 | 990.9 | 58 | 638.6 | 4283.2 | 147.7 | 23.3 | 38.7 | 0 | 142.6 | 36 | 0.113 | 31 |  | 3 | 0.095 | DGA is assessed as acceptable. | Moisture content is high. Other oil quality results are assessed as acceptable.
33000 | 1975 | 36 | 855.2 | 54 | 589.4 | 4392.5 | 92.2 | 17.3 | 33.1 | 1.5 | 121.7 | 28 | 0.125 | 32 |  | 5 | 0.045 | DGA is assessed as acceptable. | Oil quality is assessed as acceptable.
33000 | 1975 | 36 | 848.4 | 48 | 515.5 | 4567.5 | 126.5 | 22.6 | 37.6 | 2.2 | 144 | 32 | 0.154 | 37 |  | 4 | 0.0595 | DGA is assessed as acceptable. | Moisture content is slightly high. Other oil quality results are assessed as acceptable at present.
33000 | 1975 | 36 | 520.9 | 42 | 314.3 | 3350.2 | 74.6 | 11.4 | 22.1 | 1.8 | 96.7 | 28 | 0.101 | 27 |  | 4 | 0.064 | DGA is assessed as acceptable. | Breakdown voltage is low.
33000 | 1975 | 36 | 343.3 | 54 | 196.5 | 2126.2 | 46 | 8.4 | 16.6 | 1.6 | 74.2 | 26 | 0.098 | 36 |  | 6 | 0.041 | DGA is assessed as acceptable. | Oil quality is assessed as acceptable. Corrosive IEC. Corrosive ASTM 4A.
33000 | 1975 | 36 | 452.6 | 47 | 277.9 | 3568.8 | 74.8 | 9.3 | 16.2 | 2 | 72.4 | 32 | 0.118 | 38 |  | 6 | 0.041 | DGA is assessed as acceptable. | Breakdown voltage is low. Other oil quality results are assessed as acceptable. Corrosive IEC. Corrosive ASTM 4B.
33000 | 1975 | 36 | 304.2 | 55 | 163.9 | 2249.2 | 42.7 | 8.1 | 15 | 2.3 | 72.2 | 26 | 0.097 | 74 |  | 7 | 0.034 | DGA is assessed as acceptable. | Oil quality is assessed as acceptable.
33000 | 1974 | 37 | 84 | 25 | 81 | 923 | 0 | 1 | 1 | 0 | 1 | 9 | 0.096 | 74 |  | 50 | 0.016 | DGA is assessed as acceptable. | Oil quality is assessed as acceptable.
33000 | 1974 | 37 | 195 | 45 | 178 | 2240 | 9 | 4 | 2 | 2 | 0 | 15 | 0.032 | 52 |  | 35.9 | 0.01 | DGA is assessed as acceptable. | Oil quality is assessed as acceptable.
33000 | 1974 | 37 | 168 | 46 | 162 | 2007 | 0 | 3 | 2 | 1 | 0 | 8 | 0.026 | 69 |  | 17.1 | 0.023 | DGA is assessed as acceptable. | Oil quality is assessed as acceptable.
33000 | 1974 | 37 | 315.6 | 48 | 289.3 | 1103.3 | 14.7 | 3.6 | 4.5 | 3.3 | 0.2 | 9 | 0.032 | 65 |  | 13 | 0.022 | DGA is assessed as acceptable. | Oil quality is assessed as acceptable.
33000 | 1974 | 37 | 484.6 | 51 | 450.1 | 4200.7 | 25 | 3.7 | 4 | 1.6 | 0.2 | 37 | 0.039 | 25 |  | 8 | 0.027 | Carbon oxide levels are trending upwards. | Moisture content of sample is high. Breakdown voltage of sample is low. Other test results are assessed as acceptable.
33000 | 1974 | 37 | 378.6 | 44 | 353 | 4236.9 | 15.2 | 6.6 | 3.3 | 0.5 | 0 | 14 | 0.045 | 64 |  | 8.3 | 0.035 | DGA is assessed as acceptable. | Oil quality is assessed as acceptable.
33000 | 1974 | 37 | 307.1 | 44 | 281.8 | 3855.9 | 14.5 | 3.6 | 4.9 | 0.8 | 1.5 | 54 | 0.052 | 31 |  | 7 | 0.032 | DGA is assessed as acceptable. | Moisture content is high. Other oil quality results are assessed as acceptable.
33000 | 1974 | 37 | 227.7 | 49 | 211.2 | 3794.5 | 8.3 | 3.1 | 4.1 | 1 | 0 | 43 | 0.052 | 18 |  | 8 | 0.028 | DGA is assessed as acceptable. | Moisture content is high. Breakdown voltage is low. Other oil quality results are assessed as acceptable.
33000 | 1974 | 37 | 235.3 | 44 | 217.7 | 2918.2 | 12.6 | 2.4 | 2.2 | 0.4 | 0 | 26 | 0.063 | 28 |  | 8 | 0.036 | DGA is assessed as acceptable. | Breakdown voltage is low. Other oil quality results are assessed as acceptable. Corrosive IEC. Non-corrosive ASTM 3A.
33000 | 1974 | 37 | 192.4 | 48 | 184.7 | 2319.8 | 2.7 | 2.2 | 1.6 | 1.2 | 0 | 22 | 0.06 | 45 |  | 7 | 0.034 | DGA is assessed as acceptable. | Oil quality is assessed as acceptable. Corrosive IEC. Non-corrosive ASTM 3B.
33000 | 1974 | 37 | 179.2 | 40 | 168.5 | 2103.7 | 6.9 | 1.8 | 1.3 | 0.7 | 0 | 14 | 0.066 | 92 |  | 7 | 0.034 | DGA is assessed as acceptable. | Oil quality is assessed as acceptable. Corrosive IEC. Non-corrosive ASTM 3B.
33000 | 1974 | 37 | 136 | 40 | 132.1 | 1839.9 | 0 | 1.4 | 1.9 | 0.6 | 0 | 19 | 0.079 | 71 |  | 7 | 0.033 | DGA is assessed as acceptable. | Oil quality is assessed as acceptable.
33000 | 1974 | 37 | 61 | 41.81 | 49 | 688 | 0 | 4 | 2 | 5 | 1 | 10 | 0.024 | 74 |  | 30 | 0.0254 | DGA is assessed as acceptable. | Oil quality is assessed as acceptable.
33000 | 1974 | 37 | 116 | 41.81 | 106 | 1025 | 8 | 2 | 0 | 0 | 0 | 8 | 0.029 | 46 |  | 40.6 | 0.011 | DGA is assessed as acceptable. | Oil quality is assessed as acceptable.
33000 | 1974 | 37 | 219 | 41.81 | 207 | 1539 | 8 | 3 | 1 | 0 | 0 | 8 | 0.023 | 55 |  | 37.4 | 0.01 | DGA is assessed as acceptable. | Oil quality is assessed as acceptable.
33000 | 1974 | 37 | 232 | 41.81 | 211 | 1616 | 15 | 3 | 2 | 1 | 0 | 12 | 0.029 | 57 |  | 11.1 | 0.045 | DGA is assessed as acceptable. | Oil quality is assessed as acceptable.
33000 | 1974 | 37 | 351 | 41.81 | 320 | 2251 | 25 | 3 | 2 | 1 | 0 | 7 | 0.025 | 75 |  | 14.1 | 0.025 | DGA is assessed as acceptable. | Oil quality is assessed as acceptable.
33000 | 1974 | 37 | 364.8 | 41.81 | 341 | 3482.9 | 11.7 | 3.9 | 5.2 | 1.6 | 1.4 | 7 | 0.043 | 75 |  | 5 | 0.046 | DGA is assessed as acceptable. | Oil quality is assessed as acceptable.
33000 | 1974 | 37 | 809 | 55 | 757.3 | 5502 | 33.5 | 7.7 | 7.4 | 3.1 | 0 | 14 | 0.058 | 42 |  | 4 | 0.061 | DGA is assessed as acceptable. | Oil quality is assessed as acceptable.
33000 | 1974 | 37 | 793.4 | 55 | 739.5 | 5417.8 | 30.5 | 10.3 | 8 | 5.1 | 0 | 19 | 0.057 | 50 |  | 4 | 0.056 | The test results are consistent with the main tank sample and are assessed as acceptable. | Oil quality is assessed as acceptable.
33000 | 1974 | 37 | 308.9 | 29 | 290.2 | 2721.1 | 11.9 | 2.7 | 2.6 | 1.5 | 0 | 10 | 0.058 | 75 |  | 4.8 | 0.058 | DGA is assessed as acceptable. | Oil quality is assessed as acceptable.
33000 | 1974 | 37 | 310.5 | 41 | 295.8 | 2834.5 | 9.4 | 2.7 | 1.7 | 0.9 | 0 | 12 | 0.075 | 75 |  | 4 | 0.062 | DGA is assessed as acceptable. | Oil quality is assessed as acceptable.
33000 | 1974 | 37 | 267 | 64 | 255.1 | 2768.7 | 6.4 | 2.5 | 1.7 | 1.3 | 0 | 14 | 0.074 | 75 |  | 4 | 0.062 | DGA is assessed as acceptable. | Oil quality is assessed as acceptable. Corrosive IEC. Non-corrosive ASTM 3B.
33000 | 1974 | 37 | 239.7 | 45 | 226.5 | 2589.1 | 7 | 2.9 | 1.7 | 1.6 | 0 | 11 | 0.083 | 83 |  | 4 | 0.051 | DGA is assessed as acceptable. | Oil quality is assessed as acceptable.
33000 | 1974 | 37 | 120.2 | 41 | 113.2 | 1614.3 | 3 | 1.5 | 1.8 | 0.7 | 0 | 10 | 0.067 | 90 |  | 6 | 0.038 | DGA is assessed as acceptable. | Oil quality is assessed as acceptable.
33000 | 1974 | 37 | 132 | 25 | 107 | 989 | 12 | 2 | 4 | 1 | 6 | 8 | 0.033 | 53 |  | 30 | 0.017 | DGA is assessed as acceptable. | Oil quality is assessed as acceptable.
33000 | 1974 | 37 | 259 | 46 | 240 | 2184 | 7 | 4 | 4 | 3 | 1 | 19 | 0.046 | 70 |  | 10.9 | 0.025 | DGA is assessed as acceptable. | Oil quality is assessed as acceptable.
33000 | 1974 | 37 | 227 | 44 | 209 | 1815 | 13 | 2 | 2 | 1 | 0 | 13 | 0.057 | 75 |  | 6.5 | 0.035 | DGA is assessed as acceptable. | Oil quality is assessed as acceptable.
33000 | 1974 | 37 | 368.5 | 46 | 344.6 | 2510.9 | 14.2 | 3.4 | 4.5 | 1.8 | 0 | 9 | 0.073 | 72 |  | 4 | 0.054 | DGA is assessed as acceptable. | Oil quality is assessed as acceptable.
33000 | 1974 | 37 | 561.8 | 50 | 525.4 | 4541.7 | 25.1 | 4.6 | 4.7 | 1.8 | 0.2 | 12 | 0.084 | 75 |  | 4 | 0.069 | DGA is assessed as acceptable. | Oil quality is assessed as acceptable.
33000 | 1974 | 37 | 383.6 | 42 | 363.7 | 4404.9 | 10.6 | 6.6 | 2.3 | 0.4 | 0 | 12 | 0.095 | 50 |  | 3.1 | 0.085 | DGA is assessed as acceptable. | Oil quality is assessed as acceptable.
33000 | 1974 | 37 | 259.7 | 32 | 231 | 2716.3 | 24 | 2.4 | 1.7 | 0.6 | 0 | 10 | 0.103 | 75 |  | 4 | 0.064 | DGA is assessed as acceptable. | Oil quality is assessed as acceptable.
33000 | 1974 | 37 | 209 | 41 | 197.3 | 2200.9 | 7.5 | 2.2 | 1.4 | 0.6 | 0 | 10 | 0.112 | 75 |  | 4 | 0.074 | DGA is assessed as acceptable. | Oil quality is assessed as acceptable. Corrosive IEC. Non-corrosive ASTM 3B.
33000 | 1974 | 37 | 147.4 | 46 | 142.9 | 1968.8 | 0.2 | 2.1 | 1.4 | 0.8 | 0 | 10 | 0.11 | 75 |  | 3 | 0.066 | DGA is assessed as acceptable. | Oil quality is assessed as acceptable. Corrosive IEC. Corrosive ASTM 4B.
33000 | 1974 | 37 | 159.1 | 38 | 150.4 | 2037.8 | 4.8 | 1.8 | 1.4 | 0.7 | 0 | 10 | 0.113 | 82 |  | 4 | 0.057 | DGA is assessed as acceptable. | Oil quality is assessed as acceptable. Corrosive IEC. Non-corrosive ASTM 3B.
33000 | 1974 | 37 | 118.6 | 38 | 114.8 | 1799.5 | 0 | 1.4 | 1.8 | 0.6 | 0 | 25 | 0.132 | 99 |  | 4 | 0.063 | DGA is assessed as acceptable. | Oil quality is assessed as acceptable.
33000 | 1974 | 37 | 178 | 41.81 | 165 | 1121 | 7 | 2 | 2 | 0 | 2 | 17 | 0.024 | 48 |  | 2.5 | 0.025 | DGA is assessed as acceptable. | Oil quality is assessed as acceptable.
33000 | 1974 | 37 | 215 | 40 | 211 | 1786 | 0 | 2 | 1 | 1 | 0 | 14 | 0.032 | 58 |  | 16.4 | 0.016 | DGA is assessed as acceptable. | Oil quality is assessed as acceptable.
33000 | 1974 | 37 | 276 | 40 | 255 | 1844 | 16 | 2 | 2 | 1 | 0 | 11 | 0.041 | 73 |  | 8.3 | 0.033 | DGA is assessed as acceptable. | Oil quality is assessed as acceptable.
33000 | 1974 | 37 | 330.5 | 40 | 305.3 | 1520.4 | 17.6 | 3.1 | 2.8 | 1.5 | 0.2 | 8 | 0.046 | 71 |  | 6 | 0.04 | DGA is assessed as acceptable. | Oil quality is assessed as acceptable.
33000 | 1974 | 37 | 348.1 | 40 | 318.9 | 2453.6 | 23.1 | 2.7 | 2.3 | 1.1 | 0 | 9 | 0.056 | 75 |  | 6 | 0.045 | DGA is assessed as acceptable. | Oil quality is assessed as acceptable.
33000 | 1974 | 37 | 275.5 | 34 | 234 | 1766 | 37 | 2 | 1 | 1 | 0.5 | 8 | 0.061 | 75 |  | 5 | 0.046 | DGA is assessed as acceptable. | Oil quality is assessed as acceptable.
33000 | 1974 | 37 | 389.6 | 44 | 364.1 | 3314.4 | 17.8 | 4.4 | 2.2 | 1.1 | 0 | 10 | 0.074 | 75 |  | 5 | 0.056 | DGA is assessed as acceptable. | Oil quality is assessed as acceptable. Corrosive IEC. Non-corrosive ASTM 3B.
33000 | 1974 | 37 | 376.7 | 40 | 356.7 | 4058.4 | 13.2 | 3.4 | 2.1 | 1.3 | 0 | 12 | 0.076 | 73 |  | 4 | 0.062 | DGA is assessed as acceptable. | Oil quality is assessed as acceptable. Corrosive IEC. Non-corrosive ASTM 3B.
33000 | 1974 | 37 | 263.4 | 42 | 245.4 | 3773.9 | 11.8 | 2.4 | 2.7 | 1.1 | 0 | 11 | 0.08 | 77 |  | 4 | 0.058 | DGA is assessed as acceptable. | Oil quality is assessed as acceptable. Corrosive IEC. Non-corrosive ASTM 3B.
33000 | 1974 | 37 | 304.9 | 46 | 278.7 | 3227.4 | 19.5 | 2.4 | 3 | 1.3 | 0 | 14 | 0.093 | 88 |  | 4 | 0.057 | DGA is assessed as acceptable. | Oil quality is assessed as acceptable.
33000 | 1974 | 37 | 566 | 32 | 320 | 1844 | 127 | 14 | 25 | 1 | 79 | 19 | 0.056 | 56 |  | 20 | 0.017 | DGA is assessed as acceptable. | Oil quality is assessed as acceptable.
33000 | 1974 | 37 | 423 | 49 | 171 | 1674 | 67 | 13 | 37 | 1 | 134 | 9 | 0.052 | 71 |  | 16 | 0.018 | DGA is assessed as acceptable. | Oil quality is assessed as acceptable.
33000 | 1974 | 37 | 327 | 63 | 154 | 1622 | 43 | 8 | 31 | 1 | 90 | 13 | 0.049 | 70 |  | 14.3 | 0.021 | DGA is assessed as acceptable. | Oil quality is assessed as acceptable.
33000 | 1974 | 37 | 714 | 60 | 202 | 1773 | 166 | 27 | 49 | 1 | 269 | 15 | 0.055 | 60 |  | 14.4 | 0.017 | DGA is assessed as acceptable. | Oil quality is assessed as acceptable.
33000 | 1974 | 37 | 928.6 | 58 | 514.3 | 3273.6 | 162.7 | 21.9 | 57.2 | 0.8 | 171.7 | 20 | 0.059 | 35 |  | 10 | 0.029 | DGA is assessed as acceptable. | Oil quality is assessed as acceptable.
33000 | 1974 | 37 | 714.4 | 30 | 432 | 3302.7 | 113 | 15.9 | 34 | 3.6 | 115.9 | 14 | 0.061 | 73 |  | 8 | 0.033 | DGA is assessed as acceptable. | Oil quality is assessed as acceptable.
33000 | 1974 | 37 | 606.8 | 40 | 440.1 | 3430 | 59.7 | 10.3 | 24.9 | 1.2 | 70.6 | 17 | 0.057 | 63 |  | 9 | 0.035 | DGA is assessed as acceptable. | Oil quality is assessed as acceptable.
33000 | 1974 | 37 | 418.1 | 50 | 294.5 | 2813.7 | 38.2 | 8 | 17.4 | 1.5 | 58.5 | 20 | 0.064 | 39 |  | 8 | 0.035 | DGA is assessed as acceptable. | Oil quality is assessed as acceptable.
33000 | 1974 | 37 | 658.7 | 45 | 413.6 | 3414.3 | 94.1 | 19.7 | 24.8 | 1.2 | 105.3 | 19 | 0.082 | 75 |  | 6 | 0.046 | DGA is assessed as acceptable. | Oil quality is assessed as acceptable. Corrosive IEC. Corrosive ASTM 4A.
33000 | 1974 | 37 | 513.5 | 42 | 342.1 | 3277.7 | 77.2 | 10.2 | 17.5 | 1.3 | 65.2 | 20 | 0.081 | 71 |  | 6 | 0.041 | DGA is assessed as acceptable. | Oil quality is assessed as acceptable.
33000 | 1974 | 37 | 492.4 | 47 | 293.1 | 3061.7 | 58.6 | 12 | 19.9 | 1.6 | 107.2 | 16 | 0.073 | 74 |  | 6 | 0.048 | DGA is assessed as acceptable. | Oil quality is assessed as acceptable.
33000 | 1974 | 37 | 627 | 36 | 333 | 1838 | 154 | 16 | 31 | 1 | 92 | 19 | 0.047 | 43 |  | 10 | 0.034 | DGA is assessed as acceptable. | Oil quality is assessed as acceptable.
33000 | 1974 | 37 | 425 | 46 | 187 | 1382 | 86 | 15 | 31 | 1 | 105 | 14 | 0.039 | 50 |  | 16.6 | 0.018 | DGA is assessed as acceptable. | Oil quality is assessed as acceptable.
33000 | 1974 | 37 | 554 | 57 | 258 | 1663 | 118 | 19 | 36 | 1 | 122 | 14 | 0.036 | 66 |  | 13.4 | 0.022 | DGA is assessed as acceptable. | Oil quality is assessed as acceptable.
33000 | 1974 | 37 | 778 | 53 | 163 | 1447 | 223 | 39 | 54 | 2 | 297 | 20 | 0.048 | 47 |  | 15.8 | 0.017 | DGA is assessed as acceptable. | Oil quality is assessed as acceptable.
33000 | 1974 | 37 | 812.4 | 55 | 434.8 | 2599.6 | 192.7 | 22.2 | 42.1 | 0.7 | 119.9 | 23 | 0.05 | 46 |  | 10 | 0.028 | DGA is assessed as acceptable. | Oil quality is assessed as acceptable.
33000 | 1974 | 37 | 706.8 | 38 | 381.1 | 2855.8 | 159.5 | 17.1 | 31.2 | 3 | 114.9 | 20 | 0.057 | 63 |  | 10 | 0.026 | DGA is assessed as acceptable. | Oil quality is assessed as acceptable.
33000 | 1974 | 37 | 489.1 | 39 | 304 | 3012.5 | 59.1 | 12 | 27.8 | 0.9 | 85.3 | 20 | 0.044 | 75 |  | 8 | 0.037 | DGA is assessed as acceptable. | Oil quality is assessed as acceptable.
33000 | 1974 | 37 | 326.3 | 48 | 209.6 | 2038.1 | 39.4 | 8.1 | 16 | 0.7 | 52.5 | 20 | 0.045 | 62 |  | 12 | 0.025 | DGA is assessed as acceptable. | Oil quality is assessed as acceptable.
33000 | 1974 | 37 | 375.4 | 44 | 214.4 | 2234 | 91.4 | 8.3 | 12.6 | 0.6 | 48.1 | 21 | 0.051 | 59 |  | 10 | 0.029 | DGA is assessed as acceptable. | Oil quality is assessed as acceptable. Corrosive IEC. Corrosive ASTM 4A.
33000 | 1974 | 37 | 423.4 | 43 | 233.5 | 2431.7 | 94.3 | 10.9 | 16 | 1 | 67.7 | 22 | 0.052 | 64 |  | 10 | 0.023 | DGA is assessed as acceptable. | Oil quality is assessed as acceptable.
33000 | 1974 | 37 | 415.7 | 48 | 237.3 | 2097.1 | 72.1 | 12 | 15.1 | 0.8 | 78.4 | 17 | 0.044 | 95 |  | 11 | 0.023 | DGA is assessed as acceptable. | Oil quality is assessed as acceptable.
33000 | 1974 | 37 | 615 | 40 | 441 | 2321 | 76 | 14 | 30 | 6 | 48 | 19 | 0.128 | 38 |  | 3 | 0.11 | DGA is assessed as acceptable. | Oil quality is assessed as acceptable.
33000 | 1974 | 37 | 716 | 34 | 406 | 2141 | 101 | 20 | 47 | 3 | 139 | 21 | 0.167 | 57 |  | 3.5 | 0.086 | Increased gas levels; tapchanger? | Oil quality is assessed as acceptable.
33000 | 1974 | 37 | 1089 | 40 | 558 | 2746 | 206 | 26 | 63 | 2 | 234 | 28 | 0.157 | 66 |  | 4.3 | 0.061 | Dissolved gas analysis is assessed as acceptable. Acetylene gas possibly from tapchanger. | Moisture content slightly high. Other test results satisfactory.
33000 | 1974 | 37 | 1618 | 60 | 774 | 4879 | 325 | 49 | 89 | 3 | 378 | 31 | 0.156 | 60 |  | 5 | 0.051 | Dissolved gas analysis is assessed as acceptable. Acetylene gas possibly from tapchanger. | Moisture content of oil slightly high. Other test results satisfactory.
33000 | 1974 | 37 | 1598 | 52 | 794 | 4094 | 131 | 51 | 98 | 5 | 519 | 26 | 0.167 | 70 |  | 3.3 | 0.061 | DGA is assessed as acceptable. | Oil quality is assessed as acceptable.
33000 | 1974 | 37 | 1296.5 | 52 | 821.1 | 5489.7 | 134.3 | 37 | 54.6 | 9.7 | 239.8 | 30 | 0.206 | 64 |  | 3 | 0.078 | Acetylene gas possibly from tapchanger. | Acidity level of sample is high. Moisture content of sample is high. Other test results are assessed as acceptable.
33000 | 1974 | 37 | 1233.9 | 50 | 842.1 | 6101.1 | 133.9 | 28.7 | 46.2 | 9.9 | 173.1 | 35 | 0.168 | 49 |  | 3 | 0.093 | Carbon oxides are trending upwards. | Moisture content of sample is high.
33000 | 1974 | 37 | 768.1 | 50 | 477.8 | 3980.3 | 118 | 18.2 | 28.4 | 7.1 | 118.6 | 29 | 0.198 | 50 |  | 2.7 | 0.087 | Carbon oxide levels are reduced slightly. Dissolved gas analysis is assessed as acceptable. Acetylene gas possibly communicating from tapchanger. | Moisture content of sample is high. Other oil quality results are assesed as acceptable.
33000 | 1974 | 37 | 1091 | 50 | 649.4 | 5452.2 | 154.1 | 32.6 | 41.3 | 6.5 | 207.1 | 32 | 0.207 | 28 |  | 3 | 0.083 | DGA is assessed as acceptable. | Acidity level is high. Other oil quality results are assessed as acceptable.
33000 | 1974 | 37 | 1714.3 | 60 | 883.1 | 6989 | 254.2 | 44.6 | 68.4 | 4 | 460 | 34 | 0.208 | 34 |  | 2.7 | 0.087 | DGA is assessed as acceptable. | Moisture content is slightly high. Acidity level is high. Other oil quality results are assessed as acceptable.
33000 | 1974 | 37 | 2649 | 70 | 638 | 4399 | 372 | 218 | 506 | 52 | 863 | 30 | 0.228 | 34 |  | 2 | 0.092 | DGA suggests arcing has occurred. Note increase in methane, ethane, ethylene and acetylene gas levels. | Moisture content is slightly high. Acidity level is high. Other oil quality results are assessed as acceptable.
33000 | 1974 | 37 | 463 | 41 | 248 | 1615 | 63 | 10 | 36 | 1 | 105 | 12 | 0.075 | 64 |  | 9 | 0.032 | Test results satisfactory at present. C2H2 level should be noted for future reference. | Oil quality is assessed as acceptable.
33000 | 1974 | 37 | 623 | 47 | 267 | 1656 | 131 | 18 | 46 | 2 | 159 | 9 | 0.082 | 62 |  | 8 | 0.034 | Increased gas levels. Internal sparking or tapchanger? | Other results satisfactory.
33000 | 1974 | 37 | 648 | 44 | 324 | 1721 | 86 | 19 | 47 | 1 | 171 | 20 | 0.085 | 59 |  | 6.5 | 0.043 | Test results satisfactory. Acetylene gas possibly from tapchanger. | Oil quality is assessed as acceptable.
33000 | 1974 | 37 | 1076 | 48 | 409 | 2742 | 132 | 38 | 86 | 3 | 408 | 14 | 0.082 | 74 |  | 5.4 | 0.041 | Test results are assessed as acceptable. Acetylene gas possibly from tapchanger. | Oil quality is assessed as acceptable.
33000 | 1974 | 37 | 1044.5 | 45 | 626.4 | 3712.3 | 113.9 | 28.7 | 50.5 | 11.4 | 213.6 | 20 | 0.1 | 75 |  | 3 | 0.076 | The test results are assessed as acceptable. Acetylene gas possibly from tapchanger. | Oil quality is assessed as acceptable.
33000 | 1974 | 37 | 1187.7 | 52 | 831 | 5322 | 118 | 26.3 | 43.6 | 6 | 162.8 | 24 | 0.085 | 43 |  | 4 | 0.062 | Carbon oxide levels are increasing. | Other test results are assessed as acceptable.
33000 | 1974 | 37 | 949.2 | 56 | 589.8 | 4464.9 | 124.5 | 26 | 34.8 | 5.9 | 168.2 | 26 | 0.114 | 75 |  | 4 | 0.062 | DGA is assessed as acceptable. | Oil quality is assessed as acceptable.
33000 | 1974 | 37 | 1107.2 | 63 | 607.3 | 4625.7 | 196.5 | 31.1 | 52.5 | 2.4 | 217.4 | 32 | 0.108 | 52 |  | 3 | 0.083 | DGA suggests mild oil overheating has occurred. | Oil quality is assessed as acceptable.
33000 | 1974 | 37 | 835 | 46 | 487 | 3892 | 100 | 19 | 28 | 3 | 198 | 24 | 0.14 | 58 |  | 3 | 0.076 | DGA is assessed as acceptable. | Oil quality is assessed as acceptable.
33000 | 1974 | 37 | 669.7 | 44 | 437.4 | 3637.6 | 62.3 | 15.5 | 28.2 | 3.4 | 122.9 | 27 | 0.128 | 75 |  | 4 | 0.06 | DGA is assessed as acceptable. | Oil quality is assessed as acceptable.
33000 | 1974 | 37 | 441.8 | 56 | 303 | 3058.6 | 40.3 | 7.7 | 15.9 | 0.4 | 74.5 | 25 | 0.146 | 45 |  | 3 | 0.08 | DGA is assessed as acceptable. | Oil quality is assessed as acceptable. Corrosive IEC. Corrosive ASTM 4A.
33000 | 1974 | 37 | 397.3 | 40 | 263.5 | 2689 | 54.1 | 7.9 | 11.2 | 1.5 | 59.1 | 14 | 0.14 | 80 |  | 3 | 0.07 | DGA is assessed as acceptable. | Oil quality is assessed as acceptable. Corrosive IEC. Corrosive ASTM 4A.
33000 | 1974 | 37 | 1050 | 38 | 547 | 4158 | 88 | 30 | 133 | 24 | 228 | 28 | 0.254 | 41 |  | 2 | 0.177 | D.G.A. Suggests arcing or persitent sparking - possible diffusion from tapchanger.
33000 | 1974 | 37 | 1031 | 37 | 597 | 5120 | 53 | 18 | 132 | 20 | 211 | 28 | 0.253 | 35 |  | 3 | 0.086 | Arc gases possible diffusion from tapchanger. Gas levels stable.
33000 | 1974 | 37 | 802 | 45 | 503 | 4717 | 51 | 12 | 60 | 4 | 172 | 26 | 0.256 | 73 |  | 2.8 | 0.08 | DGA is assessed as acceptable. | Oil quality is assessed as acceptable.
33000 | 1974 | 37 | 226 | 36 | 98 | 946 | 54 | 7 | 15 | 2 | 50 | 19 | 0.046 | 41 |  | 23.1 | 0.018 | Test results satisfactory after recent oil change on 07/4/94.
33000 | 1974 | 37 | 400 | 32 | 139 | 2377 | 33 | 11 | 62 | 1 | 154 | 16 | 0.035 | 57 |  | 20.7 | 0.02 | Test results satisfactory. Acetylene gas possibly from tapchanger.
33000 | 1974 | 37 | 289 | 35 | 156 | 2675 | 5 | 3 | 68 | 1 | 56 | 15 | 0.048 | 56 |  | 16 | 0.022 | Test results are assessed as acceptable at present. RECOMMEND RESAMPLE IN 1 YEAR TO MONITOR 2-FURFURAL.
33000 | 1974 | 37 | 275.7 | 22 | 144.6 | 2947 | 13.3 | 3.5 | 64.1 | 4.3 | 45.9 | 10 | 0.045 | 71 |  | 15 | 0.019 | 2-furfural level is high suggesting advanced state of insulation degradation. Other test results are assessed as acceptable. Acetylene gas possibly from tapchanger. RECOMMEND RESAMPLE IN 1 YEAR TO MONITOR CONDITION.
33000 | 1974 | 37 | 251.2 | 30 | 170.3 | 2743.9 | 7.3 | 2.7 | 42.9 | 0.9 | 27.1 | 16 | 0.054 | 75 |  | 9 | 0.031 | DGA is assessed as acceptable. | Oil quality is assessed as acceptable.
33000 | 1974 | 37 | 200.9 | 29 | 151.5 | 2084.2 | 11.4 | 1.8 | 27.5 | 0.4 | 8.3 | 16 | 0.0598 | 67 |  | 10 | 0.029 | DGA is assessed as acceptable. | Oil quality is assessed as acceptable.
33000 | 1974 | 37 | 297 | 37 | 231.2 | 2586.7 | 12.8 | 3.3 | 32.3 | 0 | 17.4 | 21 | 0.045 | 60 |  | 8 | 0.037 | DGA is assessed as acceptable. | Oil quality is assessed as acceptable.
33000 | 1974 | 37 | 253.4 | 52 | 204 | 2574.9 | 4.9 | 2.4 | 32.7 | 0.6 | 8.8 | 17 | 0.058 | 43 |  | 11 | 0.029 | DGA is assessed as acceptable. | Oil quality is assessed as acceptable.
33000 | 1974 | 37 | 246.3 | 40 | 193.7 | 2963.3 | 3.9 | 1.9 | 36.7 | 0.5 | 9.6 | 21 | 0.065 | 37 |  | 9 | 0.029 | DGA is assessed as acceptable. | Breakdown voltage is slightly low. Other oil quality results are assessed as acceptable. Corrosive IEC. Non-corrosive ASTM 3B.
33000 | 1974 | 37 | 152.5 | 25 | 108.6 | 2456.2 | 2.2 | 1.4 | 31.3 | 0.5 | 8.5 | 24 | 0.067 | 48 |  | 11 | 0.025 | DGA is assessed as acceptable. | Oil quality is assessed as acceptable.
33000 | 1974 | 37 | 141 | 30 | 98.3 | 2344.8 | 2.4 | 1.5 | 30.1 | 0.6 | 8.1 | 15 | 0.064 | 64 |  | 10 | 0.029 | DGA is assessed as acceptable. | Oil quality is assessed as acceptable.
33000 | 1973 | 38 | 149 | 27 | 79 | 1157 | 0 | 2 | 11 | 1 | 56 | 24 | 0.046 | 75 |  | 3.5 | 0.0685 | Test results satisfactory.
33000 | 1973 | 38 | 254 | 40 | 114 | 1632 | 23 | 2 | 11 | 1 | 103 | 18 | 0.065 | 45 |  | 5 | 0.044 | Test results satisfactory.
33000 | 1973 | 38 | 633 | 48 | 178 | 2134 | 38 | 11 | 33 | 2 | 371 | 23 | 0.065 | 49 |  | 4.5 | 0.046 | Test results satisfactory. | Oil quality is assessed as acceptable.
33000 | 1973 | 38 | 45 | 56 | 4 | 232 | 24 | 1 | 2 | 0 | 14 | 46 | 0.01 | 26 |  | 62.1 | 0.006 | DGA is assessed as acceptable. | Moisture content of oil high; dielectric strength low; after oil change.
33000 | 1973 | 38 | 141 | 42 | 45 | 636 | 8 | 3 | 5 | 0 | 80 | 16 | 0.01 | 65 |  | 28.9 | 0.009 | Test results now satisfactory. | Oil quality is assessed as acceptable.
33000 | 1973 | 38 | 605 | 36 | 67 | 1272 | 48 | 12 | 35 | 1 | 442 | 10 | 0.01 | 63 |  | 18.3 | 0.016 | Test results are assessed as acceptable. Acetylene gas possibly from tapchanger. | Oil quality is assessed as acceptable.
33000 | 1973 | 38 | 978.2 | 41.81 | 97.5 | 1558.8 | 71.9 | 18.6 | 99.1 | 14 | 677.1 | 9 | 0.01 | 68 |  | 10 | 0.027 | The test results are assessed as acceptable. Acetylene gas possibly from tapchanger. | Oil quality is assessed as acceptable.
33000 | 1973 | 38 | 1055.5 | 38 | 103.4 | 1455.5 | 43.4 | 14.6 | 93.5 | 10.2 | 790.4 | 12 | 0.01 | 75 |  | 10 | 0.023 | DGA is assessed as acceptable. | Oil quality is assessed as acceptable.
33000 | 1973 | 38 | 759.9 | 40 | 103.9 | 1274.6 | 34.5 | 13.5 | 81.9 | 0.9 | 525.2 | 13 | 0.01 | 72 |  | 9 | 0.024 | DGA is assessed as acceptable. | Oil quality is assessed as acceptable.
33000 | 1973 | 38 | 648.5 | 44 | 103.3 | 1322.2 | 14.3 | 8 | 89.7 | 3.1 | 430.1 | 12 | 0.014 | 68 |  | 9 | 0.023 | DGA is assessed as acceptable. | Oil quality is assessed as acceptable. Corrosive IEC. Corrosive ASTM 4A.
33000 | 1973 | 38 | 398.1 | 24 | 130 | 1555.3 | 0 | 4.7 | 69.9 | 2 | 191.5 | 14 | 0.011 | 45 |  | 8 | 0.031 | DGA is assessed as acceptable. | Oil quality is assessed as acceptable.
33000 | 1973 | 38 | 284.3 | 42 | 109.6 | 1329.3 | 14.8 | 11.7 | 72.8 | 12.1 | 63.3 | 17 | 0.007 | 66 |  | 9 | 0.025 | DGA is assessed as acceptable. | Oil quality is assessed as acceptable.
33000 | 1973 | 38 | 198 | 31 | 138 | 1429 | 0 | 3 | 10 | 5 | 42 | 21 | 0.038 | 65 |  | 4 | 0.0502 | DGA is assessed as acceptable. | Oil quality is assessed as acceptable.
33000 | 1973 | 38 | 259 | 46 | 128 | 2211 | 0 | 2 | 14 | 1 | 114 | 21 | 0.071 | 42 |  | 4.4 | 0.051 | DGA is assessed as acceptable. | Oil quality is assessed as acceptable.
33000 | 1973 | 38 | 816 | 54 | 348 | 2720 | 55 | 10 | 44 | 2 | 357 | 21 | 0.083 | 56 |  | 4 | 0.056 | Test results satisfactory. Acetylene gas possibly from tapchanger. | Oil quality is assessed as acceptable.
33000 | 1973 | 38 | 994 | 33 | 347 | 3030 | 53 | 11 | 48 | 2 | 533 | 19 | 0.092 | 68 |  | 2.8 | 0.07 | DGA is assessed as acceptable. | Oil quality is assessed as acceptable.
33000 | 1973 | 38 | 1082.5 | 41.81 | 308.3 | 3422.3 | 64.2 | 15 | 67.8 | 7.5 | 619.7 | 14 | 0.11 | 67 |  | 2 | 0.091 | The test results are assessed as acceptable. Acetylene gas possibly from tapchanger. | Oil quality is assessed as acceptable.
33000 | 1973 | 38 | 1059.5 | 38 | 339.3 | 2886.7 | 57.9 | 14.4 | 52 | 8.4 | 587.5 | 21 | 0.143 | 69 |  | 2 | 0.093 | DGA is assessed as acceptable. Acetylene gas possibly communicating from tapchanger. | Oil quality is assessed as acceptable.
33000 | 1973 | 38 | 897 | 39 | 320.9 | 2516.9 | 55.7 | 15 | 41.6 | 0.2 | 463.6 | 18 | 0.148 | 66 |  | 2 | 0.091 | DGA is assessed as acceptable. | Oil quality is assessed as acceptable.
33000 | 1973 | 38 | 616.9 | 43 | 272 | 2485.7 | 27.9 | 9.3 | 34.1 | 2 | 271.6 | 18 | 0.139 | 77 |  | 2 | 0.111 | DGA is assessed as acceptable. | Oil quality is assessed as acceptable. Corrosive IEC. Non-corrosive ASTM 3B.
33000 | 1973 | 38 | 402.9 | 47 | 287.9 | 2650.1 | 13.1 | 4.3 | 14.1 | 2.2 | 81.3 | 18 | 0.162 | 44 |  | 2 | 0.104 | DGA is assessed as acceptable. | Oil quality is assessed as acceptable.
33000 | 1973 | 38 | 223.7 | 31 | 177.9 | 2166.6 | 6 | 2.6 | 7.3 | 1.4 | 28.5 | 17 | 0.175 | 60 |  | 2 | 0.086 | DGA is assessed as acceptable. | Oil quality is assessed as acceptable.
33000 | 1973 | 38 | 426.4 | 45 | 268.9 | 2670.9 | 24.1 | 13.3 | 39.9 | 10.4 | 69.8 | 26 | 0.151 | 80 |  | 2 | 0.093 | DGA is assessed as acceptable. | Oil quality is assessed as acceptable.
33000 | 1973 | 38 | 220 | 30 | 123 | 1590 | 9 | 3 | 13 | 3 | 69 | 14 | 0.048 | 68 |  | 7 | 0.0432 | DGA is assessed as acceptable. | Oil quality is assessed as acceptable.
33000 | 1973 | 38 | 173 | 34 | 88 | 879 | 0 | 5 | 13 | 4 | 63 | 12 | 0.043 | 63 |  | 7.1 | 0.034 | Test results satisfactory. | Oil quality is assessed as acceptable.
33000 | 1973 | 38 | 58 | 41.81 | 48 | 732 | 0 | 1 | 3 | 0 | 6 | 9 | 0.043 | 72 |  | 5.7 | 0.035 | Test results are assessed as acceptable. | Oil quality is assessed as acceptable.
33000 | 1973 | 38 | 82.4 | 41.81 | 69.2 | 979.2 | 2.8 | 1.8 | 4.8 | 2 | 1.8 | 7 | 0.052 | 75 |  | 5 | 0.05 | The test results are assessed as acceptable. Acetylene gas possibly from tapchanger. | Oil quality is assessed as acceptable.
33000 | 1973 | 38 | 85.9 | 25.5 | 71.1 | 966.9 | 3.4 | 2.1 | 5.1 | 3.5 | 0.7 | 12 | 0.053 | 75 |  | 5 | 0.05 | DGA is assessed as acceptable. | Oil quality is assessed as acceptable.
33000 | 1973 | 38 | 35.8 | 41.81 | 32.4 | 852.8 | 0 | 0.5 | 2.5 | 0 | 0.4 | 10 | 0.059 | 75 |  | 5 | 0.04 | DGA is assessed as acceptable. | Oil quality is assessed as acceptable.
33000 | 1973 | 38 | 6.3 | 25 | 5.7 | 74.8 | 0 | 0.6 | 0 | 0 | 0 | 8 | 0.022 | 62 |  | 12 | 0.024 | DGA is assessed as acceptable. | Oil quality is assessed as acceptable.
33000 | 1973 | 38 | 19.3 | 23 | 10.5 | 349.9 | 8.3 | 0.5 | 0 | 0 | 0 | 19 | 0.011 | 58 |  | 16 | 0.02 | DGA is assessed as acceptable. | Oil quality is assessed as acceptable.
33000 | 1973 | 38 | 17.3 | 23 | 10.7 | 99.9 | 6.2 | 0.4 | 0 | 0 | 0 | 9 | 0.02 | 75 |  | 10 | 0.029 | DGA is assessed as acceptable. | Oil quality is assessed as acceptable.
33000 | 1973 | 38 | 135 | 49 | 131 | 1475 | 0 | 2 | 1 | 1 | 0 | 6 | 0.028 | 56 |  | 50 | 0.009 | Test results satisfactory. | Oil quality is assessed as acceptable.
33000 | 1973 | 38 | 154 | 45 | 152 | 1127 | 0 | 1 | 1 | 0 | 0 | 12 | 0.033 | 30 |  | 20.5 | 0.015 | Test results satisfactory. | Oil quality is assessed as acceptable.
33000 | 1973 | 38 | 246 | 47 | 232 | 1218 | 10 | 2 | 1 | 1 | 0 | 10 | 0.063 | 63 |  | 6.4 | 0.018 | Test results satisfactory. | Oil quality is assessed as acceptable.
33000 | 1973 | 38 | 374 | 40 | 363 | 3016 | 5 | 4 | 1 | 1 | 0 | 11 | 0.061 | 50 |  | 10.5 | 0.033 | DGA is assessed as acceptable. | Oil quality is assessed as acceptable.
33000 | 1973 | 38 | 206 | 42 | 200 | 2120 | 2 | 2 | 1 | 1 | 0 | 7 | 0.068 | 69 |  | 6.6 | 0.041 | DGA is assessed as acceptable. | Oil quality is assessed as acceptable.
33000 | 1973 | 38 | 160.6 | 35 | 151.2 | 1997.8 | 4.1 | 1.9 | 2 | 1.4 | 0 | 12 | 0.075 | 75 |  | 5 | 0.048 | DGA is assessed as acceptable. | Oil quality is assessed as acceptable.
33000 | 1973 | 38 | 218.6 | 38 | 205.9 | 2616.6 | 7.9 | 2.4 | 1.4 | 1 | 0 | 9 | 0.086 | 75 |  | 5.2 | 0.05 | DGA is assessed as acceptable. | Oil quality is assessed as acceptable.
33000 | 1973 | 38 | 243.7 | 38 | 230.2 | 2730.4 | 9.3 | 2.1 | 1 | 1.1 | 0 | 10 | 0.092 | 69 |  | 3 | 0.105 | DGA is assessed as acceptable. | Oil quality is assessed as acceptable.
33000 | 1973 | 38 | 273.2 | 46 | 260.3 | 2527 | 4.7 | 6.6 | 1 | 0.6 | 0 | 11 | 0.097 | 75 |  | 5 | 0.05 | DGA is assessed as acceptable. | Oil quality is assessed as acceptable. Corrosive IEC. Non-corrosive ASTM 2C.
33000 | 1973 | 38 | 270.1 | 42 | 255.9 | 2563.2 | 6.6 | 3.2 | 3.2 | 1.2 | 0 | 15 | 0.093 | 86 |  | 5 | 0.046 | DGA is assessed as acceptable. | Oil quality is assessed as acceptable. Corrosive IEC. Non-corrosive ASTM 3B.
33000 | 1973 | 38 | 126.1 | 34 | 122.5 | 1891.1 | 0 | 1.4 | 1.6 | 0.6 | 0 | 18 | 0.093 | 52 |  | 6 | 0.04 | DGA is assessed as acceptable. | Oil quality is assessed as acceptable.
33000 | 1973 | 38 | 123 | 30 | 118 | 1297 | 0 | 2 | 1 | 0 | 2 | 8 | 0.028 | 44.2 |  | 50 | 0.0084 | Test results satisfactory. | Oil quality is assessed as acceptable.
33000 | 1973 | 38 | 134 | 45 | 130 | 1253 | 0 | 2 | 1 | 1 | 0 | 17 | 0.027 | 38 |  | 20.5 | 0.014 | Test results satisfactory. | Oil quality is assessed as acceptable.
33000 | 1973 | 38 | 288 | 50 | 271 | 1709 | 13 | 2 | 1 | 1 | 0 | 16 | 0.073 | 53 |  | 7.8 | 0.016 | Test results satisfactory. | Oil quality is assessed as acceptable.
33000 | 1973 | 38 | 351 | 40 | 340 | 3130 | 4 | 4 | 2 | 1 | 0 | 11 | 0.062 | 46 |  | 11 | 0.035 | Test results satisfactory. | Oil quality is assessed as acceptable.
33000 | 1973 | 38 | 231 | 44 | 223 | 2528 | 3 | 2 | 2 | 1 | 0 | 9 | 0.074 | 75 |  | 5 | 0.056 | 2 furfural has increased significantly. Other tests are assessed as acceptable.
33000 | 1973 | 38 | 203 | 32 | 186.4 | 2731.2 | 7.1 | 2.4 | 5 | 2.1 | 0 | 12 | 0.093 | 75 |  | 4 | 0.061 | 2-furfural level is high suggesting advanced state of insulation degradation. Other test results are assessed as acceptable.
33000 | 1973 | 38 | 211.9 | 34 | 199.1 | 2410.4 | 7.3 | 1.9 | 2.3 | 1.3 | 0 | 10 | 0.098 | 75 |  | 4.8 | 0.055 | 2-furfural level is high but stable. Other test results are assessed as acceptable. RECOMMEND RESAMPLE IN 1 YEAR TO MONITOR CONDITION.
33000 | 1973 | 38 | 235.8 | 38 | 220.3 | 3036.9 | 9.3 | 2.8 | 2.2 | 1.2 | 0 | 9 | 0.096 | 46 |  | 4.1 | 0.063 | DGA is assessed as acceptable. | Oil quality is assessed as acceptable.
33000 | 1973 | 38 | 270.8 | 37 | 257.3 | 3064.8 | 8.7 | 2.4 | 1.5 | 0.9 | 0 | 10 | 0.135 | 75 |  | 4 | 0.056 | DGA is assessed as acceptable. | Oil quality is assessed as acceptable.
33000 | 1973 | 38 | 249.1 | 40 | 237.4 | 2618.7 | 6.9 | 2.8 | 1.2 | 0.8 | 0 | 10 | 0.115 | 75 |  | 4 | 0.066 | DGA is assessed as acceptable. | Oil quality is assessed as acceptable. Corrosive IEC. Non-corrosive ASTM 3B.
33000 | 1973 | 38 | 279.1 | 43 | 266.4 | 2608.4 | 8.8 | 2.1 | 0.9 | 0.9 | 0 | 14 | 0.111 | 78 |  | 4 | 0.062 | DGA is assessed as acceptable. | Oil quality is assessed as acceptable. Corrosive IEC. Non-corrosive ASTM 3B.
33000 | 1973 | 38 | 116.7 | 34 | 111.9 | 2072.1 | 0 | 1.5 | 2.6 | 0.7 | 0 | 18 | 0.102 | 75 |  | 5 | 0.045 | DGA is assessed as acceptable. | Oil quality is assessed as acceptable.
33000 | 1973 | 38 | 107 | 52 | 93 | 880 | 11 | 1 | 1 | 1 | 0 | 9 | 0.051 | 66 |  | 12 | 0.028 | Test results satisfactory. | Oil quality is assessed as acceptable.
33000 | 1973 | 38 | 126 | 57 | 123 | 1258 | 0 | 1 | 1 | 1 | 0 | 12 | 0.086 | 40 |  | 8.5 | 0.032 | Test results satisfactory. | Oil quality is assessed as acceptable.
33000 | 1973 | 38 | 188 | 45 | 183 | 1440 | 0 | 2 | 1 | 1 | 1 | 25 | 0.081 | 55 |  | 9 | 0.031 | Test results satisfactory. | Oil quality is assessed as acceptable.
33000 | 1973 | 38 | 299 | 40 | 291 | 2371 | 3 | 3 | 1 | 1 | 0 | 11 | 0.079 | 47 |  | 8.7 | 0.035 | Test results satisfactory. | Oil quality is assessed as acceptable.
33000 | 1973 | 38 | 137 | 46 | 118 | 1866 | 15 | 2 | 1 | 1 | 0 | 8 | 0.086 | 75 |  | 4.6 | 0.048 | DGA is assessed as acceptable. | Oil quality is assessed as acceptable.
33000 | 1973 | 38 | 112.3 | 37 | 108.4 | 2096.6 | 0 | 1.6 | 1.2 | 1.1 | 0 | 11 | 0.093 | 75 |  | 5 | 0.05 | DGA is assessed as acceptable. | Oil quality is assessed as acceptable.
33000 | 1973 | 38 | 156 | 34 | 146.2 | 1977.6 | 6 | 1.3 | 1.5 | 1 | 0 | 10 | 0.1 | 75 |  | 5.1 | 0.053 | DGA is assessed as acceptable. | Oil quality is assessed as acceptable.
33000 | 1973 | 38 | 145.8 | 36 | 137 | 2243.4 | 5 | 1.9 | 1.1 | 0.8 | 0 | 9 | 0.095 | 75 |  | 4.9 | 0.053 | DGA is assessed as acceptable. | Oil quality is assessed as acceptable.
33000 | 1973 | 38 | 152.6 | 40 | 144.4 | 2137.3 | 5.6 | 1.6 | 0.7 | 0.3 | 0 | 10 | 0.132 | 75 |  | 5 | 0.049 | DGA is assessed as acceptable. | Oil quality is assessed as acceptable.
33000 | 1973 | 38 | 199.1 | 43 | 186.1 | 2037.8 | 5.3 | 6 | 0.9 | 0.8 | 0 | 11 | 0.11 | 75 |  | 5 | 0.053 | DGA is assessed as acceptable. | Oil quality is assessed as acceptable. Corrosive IEC. Non-corrosive ASTM 3B.
33000 | 1973 | 38 | 153.1 | 37 | 141 | 1901.8 | 6.8 | 2.5 | 1.9 | 0.9 | 0 | 15 | 0.095 | 70 |  | 6 | 0.041 | DGA is assessed as acceptable. | Oil quality is assessed as acceptable. Corrosive IEC. Non-corrosive ASTM 3B.
33000 | 1973 | 38 | 170.1 | 44 | 162.1 | 1995.5 | 4.7 | 1.8 | 0.8 | 0.7 | 0 | 13 | 0.102 | 83 |  | 4 | 0.051 | DGA is assessed as acceptable. | Oil quality is assessed as acceptable. Corrosive IEC. Non-corrosive ASTM 3B.
33000 | 1973 | 38 | 83.2 | 36 | 80 | 1519.8 | 0 | 1.2 | 1.6 | 0.4 | 0 | 17 | 0.103 | 64 |  | 5 | 0.043 | DGA is assessed as acceptable. | Oil quality is assessed as acceptable.
33000 | 1973 | 38 | 232 | 48 | 210 | 1366 | 0 | 1 | 21 | 0 | 0 | 13 | 0.045 | 41 |  | 7.5 | 0.042 | DGA is assessed as acceptable. | Oil quality is assessed as acceptable.
33000 | 1973 | 38 | 389.7 | 44 | 332.6 | 3679.9 | 6.2 | 1.6 | 48.4 | 0.9 | 0 | 15 | 0.058 | 52 |  | 5 | 0.066 | DGA is assessed as acceptable. | Oil quality is assessed as acceptable.
33000 | 1973 | 38 | 340.7 | 49 | 305.9 | 2379.8 | 5.1 | 2.1 | 26.8 | 0.8 | 0 | 19 | 0.041 | 23 |  | 5 | 0.054 | DGA is assessed as acceptable. | Breakdown voltage is low. Oil quality is assessed as acceptable. Possible sample contamination.
33000 | 1973 | 38 | 255.7 | 34 | 230.4 | 1780.3 | 3.4 | 1.6 | 20.3 | 0 | 0 | 11 | 0.06 | 75 |  | 4 | 0.056 | DGA is assessed as acceptable. | Oil quality is assessed as acceptable.
33000 | 1973 | 38 | 197.7 | 48 | 174.9 | 1366.6 | 4.6 | 1.5 | 15.5 | 0.3 | 0.9 | 14 | 0.086 | 86 |  | 4 | 0.078 | DGA is assessed as acceptable. | Oil quality is assessed as acceptable.
33000 | 1973 | 38 | 31 | 41.81 | 30 | 807 | 0 | 1 | 0 | 0 | 0 | 30 | 0.018 | 46 |  | 6.1 | 0.069 | DGA is assessed as acceptable. | Oil quality is assessed as acceptable.
33000 | 1973 | 38 | 37.2 | 25 | 33.2 | 785.5 | 1.8 | 1.7 | 0.4 | 0.1 | 0 | 22 | 0.031 | 46 |  | 30 | 0.008 | DGA is assessed as acceptable. | Oil quality is assessed as acceptable.
33000 | 1973 | 38 | 557 | 41.81 | 508 | 3736 | 19 | 17 | 3 | 10 | 0 | 14 | 0.01 | 53 |  | 56.6 | 0.011 | DGA is assessed as acceptable. | Oil quality is assessed as acceptable.
33000 | 1973 | 38 | 834 | 45 | 502 | 3142 | 83 | 13 | 36 | 2 | 198 | 14 | 0.106 | 69 |  | 15 | 0.0236 | DGA is assessed as acceptable. | Oil quality is assessed as acceptable.
33000 | 1973 | 38 | 425 | 32 | 173 | 1815 | 81 | 8 | 21 | 1 | 141 | 9 | 0.101 | 61 |  | 6 | 0.0474 | DGA is assessed as acceptable. | Oil quality is assessed as acceptable.
33000 | 1973 | 38 | 701 | 39 | 316 | 1988 | 45 | 15 | 37 | 2 | 286 | 16 | 0.116 | 66 |  | 7.2 | 0.038 | DGA results satisfactory. Acetylene gas possibly from tapchanger. | Oil quality is assessed as acceptable.
33000 | 1973 | 38 | 526 | 31 | 286 | 2413 | 55 | 9 | 19 | 2 | 155 | 11 | 0.112 | 74 |  | 5.1 | 0.041 | DGA is assessed as acceptable. | Oil quality is assessed as acceptable.
33000 | 1973 | 38 | 884.4 | 48 | 435.1 | 3863.9 | 101.8 | 17.4 | 40.1 | 2.5 | 287.5 | 12 | 0.135 | 68 |  | 4 | 0.06 | DGA results are assessed as acceptable. Acetylene gas possibly from tapchanger. | Oil quality is assessed as acceptable.
33000 | 1973 | 38 | 858.1 | 68 | 527.4 | 4341.1 | 93.3 | 16.9 | 27.7 | 8.6 | 184.2 | 30 | 0.134 | 27 |  | 3 | 0.064 | DGA is assessed as acceptable. | Breakdown voltage is low. Possible sample contamination. Other oil quality results are assessed as acceptable.
33000 | 1973 | 38 | 892.5 | 50 | 570 | 4542.9 | 93.1 | 16.7 | 27.8 | 5.8 | 179.1 | 27 | 0.129 | 75 |  | 3 | 0.079 | DGA is assessed as acceptable. | Oil quality is assessed as acceptable.
33000 | 1973 | 38 | 549 | 51 | 348.7 | 4091.7 | 23.2 | 10.3 | 28.8 | 2.4 | 135.6 | 22 | 0.119 | 69 |  | 4 | 0.058 | DGA is assessed as acceptable. | Oil quality is assessed as acceptable.
33000 | 1973 | 38 | 735.3 | 68 | 609.5 | 5833.3 | 27.4 | 6.8 | 16.1 | 1.1 | 74.4 | 35 | 0.148 | 29 |  | 4 | 0.061 | DGA is assessed as acceptable | Moisture content is slightly high. Breakdown voltage is slightly low. Other oil quality results are assessed as acceptable.
33000 | 1973 | 38 | 673 | 50 | 220 | 1709 | 168 | 28 | 50 | 2 | 205 | 20 | 0.051 | 67 |  | 17 | 0.0209 | C2H2 level quite high; otherwise test results satisfactory. | Oil quality is assessed as acceptable.
33000 | 1973 | 38 | 642 | 47 | 197 | 1824 | 124 | 22 | 54 | 2 | 243 | 9 | 0.049 | 58 |  | 6 | 0.0624 | Gas levels stable. Test results satisfactory. | Oil quality is assessed as acceptable.
33000 | 1973 | 38 | 946 | 47 | 257 | 2049 | 152 | 40 | 91 | 9 | 397 | 15 | 0.045 | 62 |  | 17.2 | 0.019 | Test results satisfactory. Acetylene gas possibly from tapchanger. | Oil quality is assessed as acceptable. PCB contaminated oil.
33000 | 1973 | 38 | 1139 | 38 | 421 | 3504 | 133 | 33 | 100 | 1 | 451 | 17 | 0.045 | 69 |  | 11.5 | 0.03 | Test results are assessed as acceptable. Acetylene level gas possibly from tapchanger. | Oil quality is assessed as acceptable.
33000 | 1973 | 38 | 614.2 | 43 | 333.5 | 3272.9 | 79.7 | 15.2 | 55.5 | 1.5 | 128.8 | 18 | 0.055 | 43 |  | 8 | 0.047 | The test results are assessed as acceptable. Acetylene gas possibly from tapchanger. | Oil quality is assessed as acceptable.
33000 | 1973 | 38 | 572.2 | 42 | 395.3 | 3331.9 | 39.8 | 13 | 35 | 3.3 | 85.8 | 24 | 0.046 | 75 |  | 7 | 0.041 | DGA is assessed as acceptable. | Oil quality is assessed as acceptable.
33000 | 1973 | 38 | 515.4 | 55 | 307.5 | 2872.7 | 51.1 | 12.7 | 36.2 | 2.2 | 105.7 | 26 | 0.063 | 45 |  | 8 | 0.033 | DGA is assessed as acceptable. | Oil quality is assessed as acceptable.
33000 | 1973 | 38 | 516.5 | 38 | 246.4 | 2353.8 | 85.2 | 15.3 | 34.2 | 1.5 | 133.9 | 20 | 0.048 | 54 |  | 10 | 0.023 | DGA is assessed as acceptable. | Oil quality is assessed as acceptable.
33000 | 1973 | 38 | 343.7 | 40 | 166.8 | 1904.9 | 45.6 | 9.4 | 25.4 | 1.1 | 95.4 | 22 | 0.048 | 46 |  | 10 | 0.025 | DGA is assessed as acceptable. | Oil quality is assessed as acceptable.
33000 | 1973 | 38 | 277 | 54 | 157 | 1705 | 27 | 8 | 23 | 1 | 61 | 24 | 0.043 | 43 |  | 7 | 0.039 | DGA is assessed as acceptable. | Oil quality is assessed as acceptable.
33000 | 1973 | 38 | 319.9 | 47 | 183.2 | 2256.1 | 36.1 | 9.9 | 20.7 | 0.4 | 69.6 | 25 | 0.053 | 48 |  | 10 | 0.024 | DGA is assessed as acceptable. | Oil quality is assessed as acceptable. Corrosive IEC. Corrosive ASTM 4A.
33000 | 1973 | 38 | 190.6 | 56 | 126.2 | 1279.4 | 21.2 | 4.7 | 9 | 1.3 | 28.2 | 25 | 0.04 | 44 |  | 11 | 0.024 | Dissolved gas levels are reduced. DGA is assessed as acceptable. | Oil quality is assessed as acceptable.
33000 | 1972 | 39 | 593 | 41.81 | 232 | 2350 | 75 | 20 | 37 | 2 | 227 | 28 | 0.133 | 44 |  | 7 | 0.032 | DGA suggests arcing or persistent sparking - possibly diffusion from tapchanger (tx's 1 - 4 similar).
33000 | 1972 | 39 | 759 | 41.81 | 274 | 2969 | 187 | 22 | 35 | 2 | 239 | 27 | 0.101 | 47 |  | 7.8 | 0.033 | DGA is assessed as acceptable | Oil quality is assessed as acceptable.
33000 | 1972 | 39 | 488 | 41.81 | 186 | 2330 | 61 | 14 | 27 | 1 | 199 | 31 | 0.113 | 41 |  | 7.4 | 0.035 | DGA is assessed as acceptable | Moisture content is high. Other oil quality results are assessed as acceptable.
33000 | 1972 | 39 | 43 | 41.81 | 38 | 377 | 2 | 1 | 1 | 0 | 1 | 14 | 0.01 | 29 |  | 224.4 | 0.006 | DGA is assessed as acceptable | Breakdown voltage is slightly low. Other oil quality results are assessed as acceptable.
33000 | 1972 | 39 | 351 | 50 | 327 | 2458 | 18 | 3 | 2 | 1 | 0 | 7 | 0.01 | 65 |  | 139.8 | 0.007 | DGA is assessed as acceptable | Oil quality is assessed as acceptable.
33000 | 1972 | 39 | 988.9 | 70 | 781 | 4890.8 | 71.5 | 51.6 | 22.4 | 62.2 | 0.2 | 30 | 0.038 | 33 |  | 5 | 0.066 | The test results are consistent with main tank sample and are assessed as acceptable.
33000 | 1972 | 39 | 1166.3 | 70 | 920.8 | 5131.9 | 97.9 | 57.7 | 24 | 65.9 | 0 | 29 | 0.037 | 27 |  | 7.6431006 | 0.05115 | The test results are assessed as acceptable at present.
33000 | 1972 | 39 | 909.4 | 56 | 766.6 | 4687.3 | 53.7 | 28.7 | 17.6 | 42.6 | 0.2 | 19 | 0.041 | 51 |  | 7 | 0.045 | 2-furfural level is trending upwards. Other test results are assessed as acceptable. RECOMMEND RESAMPLE IN 1 YEAR TO MONITOR CONDITION.
33000 | 1972 | 39 | 928 | 50 | 776.2 | 7126.1 | 62.8 | 30.7 | 23.2 | 33.5 | 1.6 | 25 | 0.072 | 72 |  | 8 | 0.035 | Carbon oxides are high. | Oil quality is assessed as acceptable.
33000 | 1972 | 39 | 702.4 | 32 | 617.1 | 4950 | 39.8 | 17.4 | 12.9 | 14.9 | 0.3 | 29 | 0.093 | 75 |  | 5 | 0.049 | DGA is assessed as acceptable. | Oil quality is assessed as acceptable.
33000 | 1972 | 39 | 1087.9 | 56 | 969.8 | 7265.6 | 68.8 | 27.3 | 11 | 11 | 0 | 23 | 0.142 | 47 |  | 4 | 0.064 | DGA is assessed as acceptable. | Oil quality is assessed as acceptable.
33000 | 1972 | 39 | 613.7 | 40 | 543.1 | 5308 | 44.9 | 7.8 | 10.3 | 7.6 | 0 | 20 | 0.128 | 53 |  | 5 | 0.06 | DGA is assessed as acceptable. | Oil quality is assessed as acceptable.
33000 | 1972 | 39 | 383.6 | 36 | 328.6 | 3465.3 | 42.5 | 4 | 4.6 | 3.4 | 0.5 | 18 | 0.147 | 61 |  | 4 | 0.061 | DGA is assessed as acceptable. | Oil quality is assessed as acceptable. Corrosive IEC. Non-corrosive ASTM 3B.
33000 | 1972 | 39 | 266.3 | 45 | 234.6 | 2834.1 | 19.9 | 3.4 | 5 | 2.8 | 0.6 | 21 | 0.157 | 37 |  | 4 | 0.058 | DGA is assessed as acceptable. | Breakdown voltage is low. Other oil quality results are assessed as acceptable.
33000 | 1972 | 39 | 331 | 25 | 123 | 1205 | 53 | 8 | 30 | 1 | 116 | 15 | 0.057 | 52 |  | 15 | 0.0289 | Test results satisfactory at present. Check C2H2 level at time of next routine sample. | Oil quality is assessed as acceptable.
33000 | 1972 | 39 | 428 | 27 | 160 | 1244 | 83 | 11 | 29 | 1 | 144 | 9 | 0.066 | 71 |  | 60 | 0.0584 | DGA is assessed as acceptable. | Oil quality is assessed as acceptable.
33000 | 1972 | 39 | 358 | 38 | 155 | 1196 | 52 | 7 | 31 | 1 | 112 | 18 | 0.085 | 59 |  | 8.4 | 0.033 | DGA is assessed as acceptable. | Oil quality is assessed as acceptable.
33000 | 1972 | 39 | 286 | 41 | 155 | 1367 | 44 | 5 | 22 | 1 | 59 | 18 | 0.056 | 39 |  | 10.2 | 0.036 | DGA is assessed as acceptable. | Oil quality is assessed as acceptable.
33000 | 1972 | 39 | 582 | 35 | 172 | 1261 | 105 | 22 | 41 | 1 | 241 | 16 | 0.058 | 61 |  | 6.6 | 0.047 | DGA is assessed as acceptable. | Oil quality is assessed as acceptable.
33000 | 1972 | 39 | 557.9 | 46 | 281 | 2598.3 | 70 | 13.1 | 49.6 | 0.8 | 143.4 | 16 | 0.064 | 42 |  | 5 | 0.054 | DGA is assessed as acceptable. | Oil quality is assessed as acceptable.
33000 | 1972 | 39 | 578.6 | 43 | 299.3 | 3061.6 | 68.9 | 12.4 | 44.4 | 3.5 | 150.1 | 16 | 0.075 | 40 |  | 5 | 0.045 | DGA is assessed as acceptable. | Oil quality is assessed as acceptable.
33000 | 1972 | 39 | 428.2 | 46 | 225.3 | 2415.4 | 49.1 | 10 | 34 | 0 | 109.8 | 17 | 0.082 | 73 |  | 5 | 0.046 | DGA is assessed as acceptable. | Oil quality is assessed as acceptable.
33000 | 1972 | 39 | 504.4 | 42 | 285.5 | 2647.6 | 52 | 16.3 | 32.6 | 1.2 | 116.8 | 18 | 0.078 | 75 |  | 6 | 0.045 | DGA is assessed as acceptable. | Oil quality is assessed as acceptable. Corrosive IEC. Corrosive ASTM 4A.
33000 | 1972 | 39 | 599.2 | 54 | 449.4 | 3856.3 | 25.7 | 9.4 | 30.1 | 0 | 84.6 | 25 | 0.066 | 40 |  | 6 | 0.035 | DGA is assessed as acceptable. | Oil quality is assessed as acceptable. Corrosive IEC. Corrosive ASTM 4A.
33000 | 1972 | 39 | 442.6 | 48 | 319 | 2982.4 | 36.9 | 6.4 | 16.9 | 1.6 | 61.8 | 19 | 0.08 | 84 |  | 6 | 0.038 | DGA is assessed as acceptable. | Oil quality is assessed as acceptable.
33000 | 1972 | 39 | 394.5 | 52 | 245.1 | 2534.2 | 33.6 | 7.8 | 18.9 | 1.2 | 87.9 | 26 | 0.088 | 45 |  | 6 | 0.037 | DGA is assessed as acceptable. | Oil quality is assessed as acceptable.
33000 | 1972 | 39 | 389.4 | 60 | 237.6 | 2390.1 | 45.6 | 7.5 | 16.5 | 0.6 | 81.6 | 21 | 0.078 | 65 |  | 7 | 0.032 | DGA is assessed as acceptable. | Oil quality is assessed as acceptable.
33000 | 1972 | 39 | 850 | 41.81 | 580 | 2427 | 117 | 11 | 15 | 2 | 125 | 21 | 0.156 | 49 |  | 5.7 | 0.044 | High level of C2H2; possibly from tapchanger?
33000 | 1972 | 39 | 564 | 30 | 278 | 1649 | 110 | 10 | 29 | 2 | 135 | 19 | 0.146 | 61 |  | 5.8 | 0.042 | DGA is assessed as acceptable. | Oil quality is assessed as acceptable.
33000 | 1972 | 39 | 1320 | 39 | 649 | 3908 | 129 | 43 | 86 | 8 | 405 | 23 | 0.176 | 57 |  | 4.6 | 0.054 | DGA is assessed as acceptable. | Oil quality is assessed as acceptable.
33000 | 1972 | 39 | 730 | 41.81 | 350 | 2880 | 113 | 17 | 41 | 1 | 208 | 33 | 0.161 | 54 |  | 5.6 | 0.037 | Moisture content of oil slightly high. Other test results are assessed as acceptable. Acetylene gas possibly from tapchanger.
33000 | 1972 | 39 | 986.2 | 54 | 417.9 | 3073.4 | 123.9 | 25 | 78.3 | 0.8 | 340.3 | 23 | 0.189 | 41 |  | 4 | 0.056 | DGA is assessed as acceptable. | Oil quality is assessed as acceptable.
33000 | 1972 | 39 | 929.2068 | 25 | 454 | 5033 | 100.2268 | 21 | 71.98 | 3.6 | 278.4 | 31 | 0.18 | 53 |  | 4 | 0.055 | DGA is assessed as acceptable. | Moisture content is slightly high. Oil quality is assessed as acceptable.
33000 | 1972 | 39 | 486 | 27 | 137 | 1136 | 65 | 10 | 31 | 2 | 241 | 13 | 0.1 | 66 |  | 7.5 | 0.0334 | DGA is assessed as acceptable. Acetylene gas possibly communicating from tapchanger. | Oil quality is assessed as acceptable.
33000 | 1972 | 39 | 624 | 32 | 146 | 1336 | 82 | 16 | 39 | 2 | 339 | 12 | 0.074 | 47 |  | 10 | 0.0268 | No major increase in gas levels. High C2H2 possibly oil mixing between main tank and tap changer? Tx tripped.
33000 | 1972 | 39 | 978 | 53 | 306 | 2048 | 108 | 27 | 66 | 4 | 467 | 15 | 0.079 | 75 |  | 9.3 | 0.031 | Test results satisfactory. Acetylene gas possibly from tapchanger.
33000 | 1972 | 39 | 1047 | 50 | 423 | 3383 | 116 | 21 | 60 | 1 | 426 | 15 | 0.087 | 61 |  | 7.4 | 0.035 | Test results are assessed as acceptable.
33000 | 1972 | 39 | 926 | 48 | 347 | 2943 | 65 | 18 | 61 | 22 | 413 | 21 | 0.103 | 51 |  | 5 | 0.046 | Test results are assessed as acceptable. Acetylene gas possibly from tapchanger.
33000 | 1972 | 39 | 836.7 | 29 | 216.5 | 2444.9 | 199.2 | 27.1 | 50 | 6.6 | 337.3 | 10 | 0.105 | 56 |  | 5 | 0.04 | The test results are assessed as acceptable. Acetylene gas possibly from tapchanger.
33000 | 1972 | 39 | 609.1 | 26 | 193.2 | 1911.2 | 62.2 | 17.3 | 49.4 | 2.9 | 284.1 | 14 | 0.095 | 50 |  | 5.7 | 0.045 | DGA is assessed as acceptable. | Oil quality is assessed as acceptable.
33000 | 1972 | 39 | 503.4 | 41 | 191 | 1876.1 | 62 | 11.7 | 30.5 | 1.4 | 206.8 | 12 | 0.14 | 75 |  | 5 | 0.04 | DGA is assessed as acceptable. | Oil quality is assessed as acceptable.
33000 | 1972 | 39 | 331.3 | 40 | 155.4 | 1530.4 | 55.2 | 6.8 | 15.3 | 1.1 | 97.5 | 13 | 0.104 | 74 |  | 6 | 0.041 | DGA is assessed as acceptable. | Oil quality is assessed as acceptable. Corrosive IEC. Corrosive ASTM 4A.
33000 | 1972 | 39 | 376.1 | 65 | 230.2 | 2370.8 | 40.6 | 3.4 | 12.1 | 0.7 | 89.1 | 17 | 0.108 | 47 |  | 6 | 0.037 | DGA is assessed as acceptable. | Oil quality is assessed as acceptable.
33000 | 1972 | 39 | 7673.3 | 23 | 267.2 | 2278.3 | 4028.5 | 198.2 | 299.2 | 11.2 | 2869 | 17 | 0.093 | 80 |  | 7 | 0.036 | DGA suggests sample was taken from OLTC. | Oil quality is assessed as acceptable.
33000 | 1972 | 39 | 153 | 31 | 136 | 1087 | 17 | 0 | 0 | 0 | 0 | 14 | 0.04 | 50 |  | 15 | 0.0183 | DGA is assessed as acceptable. | Oil quality is assessed as acceptable.
33000 | 1972 | 39 | 398 | 42 | 365 | 2428 | 25 | 3 | 3 | 2 | 0 | 33 | 0.066 | 44 |  | 13.3 | 0.021 | Moisture content of oil high. Other test results satisfactory.
33000 | 1972 | 39 | 563 | 45 | 510 | 4136 | 41 | 4 | 4 | 4 | 0 | 14 | 0.072 | 74 |  | 6.4 | 0.037 | DGA is assessed as acceptable. | Oil quality is assessed as acceptable.
33000 | 1972 | 39 | 299.3 | 36 | 251.3 | 2803.8 | 16.2 | 9.7 | 10.1 | 12 | 0 | 14 | 0.091 | 75 |  | 5 | 0.048 | DGA is assessed as acceptable. | Oil quality is assessed as acceptable.
33000 | 1972 | 39 | 339.6 | 27 | 315.3 | 3414.1 | 12.9 | 7.6 | 2.4 | 1.4 | 0 | 17 | 0.101 | 75 |  | 4 | 0.048 | DGA is assessed as acceptable. | Oil quality is assessed as acceptable.
33000 | 1972 | 39 | 219 | 39 | 206.8 | 2357.3 | 8.4 | 1.8 | 1.6 | 0.4 | 0 | 11 | 0.116 | 75 |  | 5 | 0.046 | DGA is assessed as acceptable. | Oil quality is assessed as acceptable.
33000 | 1972 | 39 | 239.1 | 41 | 225.9 | 2270.2 | 9.8 | 1.7 | 1.2 | 0.5 | 0 | 11 | 0.111 | 52 |  | 5 | 0.058 | DGA is assessed as acceptable. | Oil quality is assessed as acceptable. Non-corrosive IEC. Non-corrosive ASTM 3B.
33000 | 1972 | 39 | 135.5 | 22 | 128.2 | 1841.8 | 4.8 | 0.9 | 0.9 | 0.7 | 0 | 17 | 0.116 | 74 |  | 6 | 0.038 | DGA is assessed as acceptable. | Oil quality is assessed as acceptable.
33000 | 1972 | 39 | 91.5 | 26 | 88.5 | 1375.5 | 0 | 1.1 | 1.5 | 0.4 | 0 | 16 | 0.117 | 72 |  | 6 | 0.034 | DGA is assessed as acceptable. | Oil quality is assessed as acceptable.
33000 | 1972 | 39 | 89 | 28 | 85 | 1126 | 0 | 1 | 2 | 1 | 0 | 9 | 0.051 | 59 |  | 10 | 0.036 | DGA is assessed as acceptable. | Oil quality is assessed as acceptable.
33000 | 1972 | 39 | 162 | 48 | 147 | 1130 | 10 | 2 | 2 | 1 | 0 | 12 | 0.051 | 57 |  | 17.3 | 0.017 | DGA is assessed as acceptable. | Oil quality is assessed as acceptable.
33000 | 1972 | 39 | 260 | 41.81 | 237 | 2009 | 19 | 2 | 1 | 1 | 0 | 17 | 0.061 | 53 |  | 13.8 | 0.016 | DGA is assessed as acceptable. | Oil quality is assessed as acceptable.
33000 | 1972 | 39 | 359 | 51 | 328.8 | 2551.3 | 22.5 | 2.9 | 2.6 | 2.2 | 0 | 15 | 0.08 | 75 |  | 8 | 0.028 | DGA is assessed as acceptable. | Oil quality is assessed as acceptable.
33000 | 1972 | 39 | 747.8 | 55 | 690.2 | 6072.9 | 45.6 | 4.9 | 4.7 | 2.4 | 0 | 29 | 0.095 | 23 |  | 7.0727972 | 0.036388 | The test results are consistent with main tank sample. | Breakdown voltage is low.
33000 | 1972 | 39 | 783.1 | 55 | 721.8 | 5981.6 | 49.6 | 4.4 | 4.8 | 2.5 | 0 | 27 | 0.096 | 28 |  | 7.403637 | 0.035123 | Carbon oxide levels are high suggesting insulation degradation. | Breakdown voltage of sample is slightly low. Possible sample contamination.
33000 | 1972 | 39 | 436.4 | 46 | 412.9 | 3795 | 16.5 | 2.9 | 2.6 | 1.5 | 0 | 18 | 0.083 | 75 |  | 6 | 0.038 | DGA is assessed as acceptable. | Oil quality is assessed as acceptable.
33000 | 1972 | 39 | 298.5 | 45 | 273.4 | 3065.5 | 19.8 | 2.4 | 2 | 0.9 | 0 | 22 | 0.09 | 60 |  | 6 | 0.038 | DGA is assessed as acceptable. | Oil quality is assessed as acceptable.
33000 | 1972 | 39 | 370.9 | 48 | 342.8 | 3206.4 | 16.6 | 2.4 | 5.6 | 3.5 | 0 | 27 | 0.096 | 48 |  | 5 | 0.045 | DGA is assessed as acceptable. | Oil quality is assessed as acceptable.
33000 | 1972 | 39 | 328.3 | 61 | 309.7 | 3365.6 | 12.6 | 2.6 | 1.9 | 1.3 | 0.2 | 27 | 0.113 | 53 |  | 5 | 0.045 | DGA is assessed as acceptable. | Oil quality is assessed as acceptable.
33000 | 1972 | 39 | 649.6 | 46 | 4.8 | 608.3 | 18.3 | 10.8 | 62.2 | 9 | 544.5 | 19 | 0.004 | 76 |  | 333 | 0.002 | DGA is assessed as acceptable. | Breakdown voltage is assessed as acceptable. Particle contamination load is high.
33000 | 1972 | 39 | 246.8 | 49 | 233 | 2716.4 | 10.7 | 2 | 1.1 | 0 | 0 | 24 | 0.12 | 58 |  | 6 | 0.036 | DGA is assessed as acceptable. | Oil quality is assessed as acceptable.
33000 | 1972 | 39 | 671 | 34 | 431 | 2045 | 120 | 43 | 26 | 37 | 14 | 23 | 0.133 | 61 |  | 4 | 0.109 | Test results satisfactory. | Oil quality is assessed as acceptable.
33000 | 1972 | 39 | 688 | 29 | 423 | 1800 | 116 | 38 | 25 | 28 | 58 | 17 | 0.157 | 70 |  | 3 | 0.136 | Test results satisfactory. | Oil quality is assessed as acceptable.
33000 | 1972 | 39 | 1344 | 38 | 982 | 4106 | 152 | 74 | 55 | 24 | 57 | 33 | 0.188 | 30 |  | 3.3 | 0.091 | DGA is assessed as acceptable. Acetylene gas possibly from tapchanger. | Moisture content of oil slightly high. Other test results satisfactory.
33000 | 1972 | 39 | 1007 | 45 | 841 | 3649 | 87 | 12 | 22 | 4 | 41 | 31 | 0.193 | 58 |  | 4 | 0.075 | DGA is assessed as acceptable. | Moisture content of oil slightly high. Other test results satisfactory.
33000 | 1972 | 39 | 998 | 37 | 799 | 4834 | 123 | 25 | 21 | 16 | 14 | 31 | 0.21 | 48 |  | 4 | 0.0621 | Dissolved gas analysis appears to be normal after buchholz trip. | Other test results are assessed as acceptable.
33000 | 1972 | 39 | 1034 | 42 | 821 | 4326 | 144 | 20 | 17 | 15 | 17 | 28 | 0.212 | 59 |  | 4.1 | 0.053 | Test results are are assessed as acceptable. | Oil quality is assessed as acceptable.
33000 | 1972 | 39 | 999.452 | 42 | 685.4296 | 4769.7204 | 137.085 | 31.8605 | 61.001 | 21.2322 | 62.8437 | 21 | 0.258 | 47 |  | 4 | 0.054 | The test results are assessed as acceptable. | Oil quality is assessed as acceptable.
33000 | 1972 | 39 | 6.6 | 41.81 | 5.5 | 122.2 | 0 | 0.2 | 0.4 | 0.3 | 0.2 | 7 | 0.021 | 77 |  | 14 | 0.025 | The test results are assessed as acceptable. | Oil quality is assessed as acceptable.
33000 | 1972 | 39 | 5.2 | 41.81 | 3.3 | 167.4 | 0 | 0.4 | 1.3 | 0.2 | 0 | 7 | 0.024 | 75 |  | 17 | 0.024 | The test results are assessed as acceptable. | Oil quality is assessed as acceptable.
33000 | 1972 | 39 | 4.4 | 41.81 | 3.5 | 88.4 | 0 | 0.7 | 0.2 | 0 | 0 | 10 | 0.035 | 75 |  | 12 | 0.027 | The test results are assessed as acceptable. | Oil quality is assessed as acceptable.
33000 | 1972 | 39 | 5.4 | 20 | 4.6 | 147.9 | 0 | 0.5 | 0.3 | 0 | 0 | 9 | 0.033 | 75 |  | 13 | 0.028 | DGA is assessed as acceptable. | Oil quality is assessed as acceptable.
33000 | 1972 | 39 | 9.7 | 20 | 4.2 | 285.3 | 2 | 3.4 | 0.1 | 0 | 0 | 9 | 0.024 | 49 |  | 13 | 0.025 | The test results are assessed as acceptable. | Oil quality is assessed as acceptable.
33000 | 1972 | 39 | 173.8 | 38 | 149.5 | 1796.1 | 19.2 | 2.5 | 1.4 | 1 | 0.2 | 10 | 0.061 | 75 |  | 7 | 0.044 | DGA is assessed as acceptable. | Oil quality is assessed as acceptable.
33000 | 1972 | 39 | 145.3 | 45 | 123.6 | 1665.2 | 17 | 1.8 | 1.7 | 1 | 0.2 | 8 | 0.059 | 75 |  | 7 | 0.041 | DGA is assessed as acceptable. | Oil quality is assessed as acceptable.
33000 | 1972 | 39 | 137.2 | 43 | 113.9 | 1636 | 18.3 | 2.1 | 1 | 1.2 | 0.7 | 12 | 0.062 | 64 |  | 7 | 0.042 | DGA is assessed as acceptable. | Oil quality is assessed as acceptable.
33000 | 1972 | 39 | 97.5 | 46 | 87.8 | 1401.2 | 6.6 | 1.7 | 0.5 | 0.9 | 0 | 12 | 0.069 | 75 |  | 6 | 0.042 | DGA is assessed as acceptable. | Oil quality is assessed as acceptable.
33000 | 1972 | 39 | 88.9 | 37 | 77.2 | 1224.6 | 6.8 | 1.6 | 0.8 | 1.5 | 1 | 11 | 0.065 | 75 |  | 7 | 0.038 | DGA is assessed as acceptable. | Oil quality is assessed as acceptable.
33000 | 1972 | 39 | 87.2 | 33 | 62.2 | 1190.6 | 20.2 | 1.6 | 0.6 | 1.8 | 0.8 | 20 | 0.06 | 70 |  | 8 | 0.032 | DGA is assessed as acceptable. | Oil quality is assessed as acceptable. Corrosive IEC. Corrosive ASTM 4A.
33000 | 1972 | 39 | 75.3 | 35 | 62.6 | 1074.8 | 7.5 | 1.6 | 0.8 | 0.8 | 2 | 17 | 0.075 | 69 |  | 7 | 0.034 | DGA is assessed as acceptable. | Oil quality is assessed as acceptable.
33000 | 1972 | 39 | 668 | 28 | 214 | 1615 | 112 | 22 | 41 | 2 | 277 | 16 | 0.128 | 63 |  | 10 | 0.0305 | Acetylene level quite high. Other results satisfactory. | Oil quality is assessed as acceptable.
33000 | 1972 | 39 | 630 | 37 | 265 | 1725 | 73 | 15 | 33 | 2 | 242 | 15 | 0.118 | 60 |  | 7 | 0.0314 | Gas levels stable. Test results satisfactory. | Oil quality is assessed as acceptable.
33000 | 1972 | 39 | 1132 | 42 | 184 | 1499 | 108 | 45 | 169 | 13 | 613 | 12 | 0.114 | 46 |  | 5.8 | 0.044 | Test results satisfactory. Acetylene gas possibly from tapchanger. | Oil quality is assessed as acceptable.
33000 | 1972 | 39 | 52 | 44 | 14 | 321 | 3 | 2 | 6 | 1 | 26 | 12 | 0.014 | 65 |  | 59.4 | 0.007 | Test results are assessed as acceptable. | Oil quality is assessed as acceptable.
33000 | 1972 | 39 | 609.4 | 46 | 189.6 | 2175.4 | 78.4 | 13.9 | 54.1 | 1.9 | 271.5 | 11 | 0.012 | 53 |  | 27 | 0.015 | The test results are assessed as acceptable. Acetylene gas possibly from tapchanger. | Oil quality is assessed as acceptable.
33000 | 1972 | 39 | 749.3 | 42 | 279 | 2806 | 109.8 | 22 | 59.1 | 6 | 273.4 | 16 | 0.011 | 53 |  | 38 | 0.01 | The test results are assessed as acceptable. Acetylene gas possibly communicating from tapchanger. | Oil quality is assessed as acceptable.
33000 | 1972 | 39 | 361.4 | 42 | 200.2 | 2357.6 | 19.9 | 7.2 | 31.2 | 3.4 | 99.5 | 13 | 0.015 | 54 |  | 36 | 0.011 | DGA is assessed as acceptable. | Oil quality is assessed as acceptable.
33000 | 1972 | 39 | 239.1 | 38 | 181.5 | 2370.1 | 10.1 | 3 | 18.7 | 0 | 25.8 | 12 | 0.015 | 70 |  | 17 | 0.017 | DGA is assessed as acceptable. | Oil quality is assessed as acceptable.
33000 | 1972 | 39 | 579 | 28 | 203 | 1583 | 114 | 17 | 42 | 1 | 202 | 18 | 0.066 | 67.5 |  | 15 | 0.02 | Acetylene level quite high. Otherwise test results satisfactory. | Oil quality is assessed as acceptable.
33000 | 1972 | 39 | 424 | 36 | 137 | 1640 | 51 | 11 | 38 | 2 | 185 | 16 | 0.06 | 61 |  | 7 | 0.046 | DGA is assessed as acceptable. | Oil quality is assessed as acceptable.
33000 | 1972 | 39 | 1068 | 38 | 198 | 1370 | 143 | 34 | 78 | 3 | 612 | 13 | 0.076 | 47 |  | 9.2 | 0.03 | DGA is assessed as acceptable. Acetylene gas possibly communicating from tapchanger. | Oil quality is assessed as acceptable.
33000 | 1972 | 39 | 528 | 48 | 333 | 2474 | 52 | 3 | 30 | 0 | 110 | 17 | 0.079 | 75 |  | 7.6 | 0.028 | DGA is assessed as acceptable. | Oil quality is assessed as acceptable.
33000 | 1972 | 39 | 767.6 | 50 | 402.8 | 2998.6 | 89.6 | 17.9 | 49.3 | 10.2 | 197.8 | 19 | 0.104 | 46 |  | 5 | 0.04 | DGA is assessed as acceptable. | Oil quality is assessed as acceptable.
33000 | 1972 | 39 | 945.1 | 38 | 705.2 | 4961.5 | 92.5 | 10.4 | 31.7 | 7.6 | 97.7 | 27 | 0.112 | 52 |  | 5 | 0.04 | DGA is assessed as acceptable. | Oil quality is assessed as acceptable.
33000 | 1972 | 39 | 637.9 | 41 | 509.3 | 4388.6 | 57.6 | 6.9 | 13.4 | 3.1 | 47.6 | 32 | 0.116 | 60 |  | 5 | 0.048 | DGA is assessed as acceptable. | Oil quality is assessed as acceptable.
33000 | 1972 | 39 | 658.1 | 38 | 441.2 | 4551.3 | 58.3 | 12.3 | 23.6 | 0 | 122.7 | 21 | 0.152 | 30 |  | 4 | 0.048 | DGA is assessed as acceptable. | Breakdown voltage is slightly low. Other oil quality results are assessed as acceptable.
33000 | 1971 | 40 | 267 | 41.81 | 129 | 1397 | 24 | 3 | 13 | 1 | 97 | 9 | 0.028 | 46 |  | 50 | 0.0076 | DGA is assessed as acceptable. | Oil quality is assessed as acceptable.
33000 | 1971 | 40 | 0 | 41.81 | 0 | 284 | 0 | 0 | 0 | 0 | 0 | 18 | 0.045 | 54 |  | 25 | 0.02 | DGA is assessed as acceptable. | Oil quality is assessed as acceptable.
33000 | 1971 | 40 | 154 | 37 | 129 | 1138 | 0 | 1 | 23 | 0 | 1 | 19 | 0.041 | 54 |  | 16.3 | 0.02 | DGA is assessed as acceptable. | Oil quality is assessed as acceptable.
33000 | 1971 | 40 | 206 | 42 | 155 | 2100 | 0 | 3 | 36 | 0 | 12 | 30 | 0.056 | 55 |  | 20.3 | 0.016 | DGA is assessed as acceptable. | Oil quality is assessed as acceptable.
33000 | 1971 | 40 | 457 | 45 | 404 | 5358 | 0 | 3 | 49 | 1 | 0 | 26 | 0.054 | 74 |  | 18.8 | 0.019 | DGA is assessed as acceptable. | Oil quality is assessed as acceptable.
33000 | 1971 | 40 | 509 | 40 | 351 | 5391 | 130 | 3 | 24 | 1 | 0 | 32 | 0.082 | 70 |  | 9.2 | 0.03 | 2-Furfural level is quite high. Moisture content of oil is above defect level. Other test results are assessed as acceptable.
33000 | 1971 | 40 | 428 | 50 | 357 | 4757 | 46 | 3 | 21 | 1 | 0 | 38 | 0.1 | 42 |  | 11 | 0.025 | Moisture content is high. 2-furfural level is high suggesting advanced rate of insulation degradation. RECOMMEND INVESTIGATE.
33000 | 1971 | 40 | 85.4 | 41.81 | 72.7 | 1528.9 | 3.4 | 1.1 | 8.2 | 0 | 0 | 26 | 0.093 | 46 |  | 10 | 0.03 | DGA is assessed as acceptable. | Oil quality is assessed as acceptable.
33000 | 1971 | 40 | 648 | 50 | 156 | 1435 | 49 | 18 | 60 | 2 | 363 | 16 | 0.052 | 53 |  | 67.7 | 0.016 | Test results are assessed as acceptable. Acetylene gas possibly from tapchanger. | Oil quality is assessed as acceptable.
33000 | 1971 | 40 | 754 | 62 | 218 | 4940 | 33 | 9 | 97 | 5 | 392 | 38 | 0.057 | 24 |  | 10 | 0.027 | DGA is assessed as acceptable. Acetylene gas possibly communicating from tapchanger. | Moisture content of sample is high. Breakdown voltage of sample is low. Other test results are assessed as acceptable.
33000 | 1971 | 40 | 472.7 | 39 | 163.5 | 2951.8 | 19 | 7.5 | 49.4 | 4.7 | 228.6 | 13 | 0.052 | 75 |  | 10.2 | 0.027 | DGA is assessed as acceptable. | Oil quality is assessed as acceptable.
33000 | 1971 | 40 | 485.2 | 48 | 209.8 | 3806.9 | 18.1 | 9.2 | 45.8 | 0.8 | 201.5 | 19 | 0.06 | 62 |  | 9 | 0.025 | DGA is assessed as acceptable. | Oil quality is assessed as acceptable.
33000 | 1971 | 40 | 433.6 | 54 | 284.7 | 4153 | 12 | 8.3 | 33 | 1 | 94.6 | 20 | 0.06 | 58 |  | 10 | 0.027 | DGA is assessed as acceptable. | Oil quality is assessed as acceptable. Corrosive IEC. Corrosive ASTM 4A.
33000 | 1971 | 40 | 127.7 | 41.81 | 83.1 | 1159.4 | 8.2 | 2.8 | 6.1 | 0.3 | 27.2 | 17 | 0.053 | 71 |  | 9 | 0.026 | DGA is assessed as acceptable. | Oil quality is assessed as acceptable.
33000 | 1971 | 40 | 336.7 | 53 | 191.9 | 2840.8 | 11.6 | 6.5 | 28.9 | 1 | 96.8 | 23 | 0.057 | 71 |  | 9 | 0.028 | DGA is assessed as acceptable. | Oil quality is assessed as acceptable.
33000 | 1971 | 40 | 247.9 | 53 | 116.2 | 2097.5 | 11.3 | 4.6 | 25.2 | 0.4 | 90.2 | 21 | 0.057 | 84 |  | 9 | 0.026 | DGA is assessed as acceptable. | Oil quality is assessed as acceptable.
33000 | 1971 | 40 | 335.7 | 48 | 167.7 | 2582.4 | 16.2 | 6.2 | 32.7 | 0 | 112.9 | 24 | 0.057 | 62 |  | 9 | 0.026 | DGA is assessed as acceptable. | Oil quality is assessed as acceptable.
33000 | 1971 | 40 | 827 | 29 | 356 | 1746 | 99 | 26 | 65 | 1 | 280 | 19 | 0.069 | 74 |  | 6 | 0.047 | DGA is assessed as acceptable. Acetylene gas possibly communicating from tapchanger. | Oil quality is assessed as acceptable.
33000 | 1971 | 40 | 987 | 40 | 752 | 4144 | 122 | 19 | 31 | 6 | 57 | 46 | 0.176 | 36 |  | 3.8 | 0.056 | DGA is assessed as acceptable. | Acidity and moisture high.
33000 | 1971 | 40 | 1059 | 41.81 | 799 | 4550 | 121 | 19 | 34 | 6 | 80 | 20 | 0.181 | 64 |  | 4.4 | 0.062 | DGA is assessed as acceptable. | Acidity high otherwise test results satisfactory. PCB content below 2mg/kg.
33000 | 1971 | 40 | 742 | 44 | 541 | 4111 | 69 | 9 | 24 | 2 | 97 | 29 | 0.215 | 60 |  | 4.1 | 0.05 | DGA is assessed as acceptable. | Acidity level is slightly high. Other test results are assessed as acceptable.
33000 | 1971 | 40 | 562 | 48 | 367.9 | 3586 | 38.2 | 8.8 | 27.5 | 1.7 | 117.9 | 26 | 0.282 | 36 |  | 4 | 0.054 | DGA is assessed as acceptable. | Acidity level of oil is high. Other test results are assessed as acceptable.
33000 | 1971 | 40 | 531.4 | 48 | 340 | 4654.4 | 31.6 | 10.4 | 26.2 | 6 | 117.2 | 29 | 0.289 | 45 |  | 3 | 0.064 | DGA is assessed as acceptable. | Acidity level of sample is high. Other test results are assessed as acceptable.
33000 | 1971 | 40 | 861.9 | 49 | 728.3 | 7421 | 42.2 | 11 | 20.6 | 4.5 | 55.3 | 39 | 0.252 | 42 |  | 3.9492322 | 0.06303 | DGA is assessed as acceptable. | Moisture content of sample is high. Acidity level of sample is high but stable.
33000 | 1971 | 40 | 618.7 | 42 | 443 | 5362.2 | 35.5 | 9.6 | 20.7 | 4 | 105.9 | 34 | 0.309 | 36 |  | 4 | 0.062 | DGA is assessed as acceptable. | Oil quality is poor.
33000 | 1971 | 40 | 555.6 | 46 | 426.4 | 5966.2 | 31.5 | 7.1 | 14.9 | 2.2 | 73.5 | 29 | 0.303 | 53 |  | 4.9 | 0.049 | DGA is assessed as acceptable. | Acidity level is high. Other oil quality results are assessed as acceptable.
33000 | 1971 | 40 | 508 | 44 | 295.5 | 4614.2 | 26.5 | 8.4 | 18.7 | 1.4 | 157.5 | 35 | 0.374 | 60 |  | 4 | 0.068 | DGA is assessed as acceptable. | Moisture content is high. Acidity level is high. Other oil quality results are assessed as acceptable at present.
33000 | 1971 | 40 | 384.7 | 48 | 216.8 | 3477.4 | 19.9 | 5.8 | 19.3 | 1.3 | 121.6 | 33 | 0.322 | 63 |  | 4 | 0.065 | DGA is assessed as acceptable. | Acidity level is high. Other oil quality results are assessed as acceptable. Corrosive IEC. Corrosive astm 4A.
33000 | 1971 | 40 | 159.9 | 37 | 97.4 | 1977.7 | 6.7 | 3.2 | 8 | 1.1 | 43.5 | 24 | 0.324 | 59 |  | 4 | 0.056 | DGA is assessed as acceptable. | Acidity level is high but stable. Other oil quality results are assessed as acceptable. Corrosive IEC. Corrosive ASTM 4A.
33000 | 1971 | 40 | 148.4 | 36 | 86.1 | 1855.9 | 7.3 | 3.2 | 8 | 0.8 | 43 | 23 | 0.325 | 74 |  | 4 | 0.05 | DGA is assessed as acceptable. | Acidity level is high. Other oil quality results are assessed as acceptable.
33000 | 1971 | 40 | 638 | 29 | 298 | 1341 | 78 | 19 | 46 | 1 | 196 | 18 | 0.099 | 68 |  | 5.5 | 0.041 | DGA is assessed as acceptable. Acetylene gas possibly communicating from tapchanger. | Oil quality is assessed as acceptable.
33000 | 1971 | 40 | 854 | 42 | 646 | 3791 | 84 | 12 | 22 | 3 | 87 | 34 | 0.166 | 60 |  | 3.2 | 0.057 | DGA is assessed as acceptable. | Moisture content high. Otherwise test results satisfactory.
33000 | 1971 | 40 | 578 | 46 | 420 | 3136 | 52 | 7 | 16 | 1 | 82 | 25 | 0.189 | 61 |  | 3.4 | 0.067 | DGA is assessed as acceptable. | Oil quality is assessed as acceptable.
33000 | 1971 | 40 | 438.9 | 51 | 233.6 | 2867.4 | 27.9 | 8.6 | 25.5 | 1.7 | 141.6 | 21 | 0.246 | 44 |  | 3 | 0.065 | DGA is assessed as acceptable. | Oil quality is assessed as acceptable.
33000 | 1971 | 40 | 630.9 | 50 | 515 | 6029.7 | 28.8 | 7.6 | 16.1 | 4.7 | 58.7 | 35 | 0.248 | 34 |  | 3 | 0.076 | Carbon oxide levels are high. | Moisture content of sample is high. Acidity level is high but stable. Other test results are assessed as acceptable.
33000 | 1971 | 40 | 500.9 | 42 | 322 | 4269.5 | 31.8 | 8.6 | 19.2 | 3.7 | 115.6 | 25 | 0.228 | 45 |  | 3 | 0.083 | DGA is assessed as acceptable. | Acidity level is high but stable. Other oil quality results are assessed as acceptable.
33000 | 1971 | 40 | 407.6 | 46 | 284.8 | 4717.7 | 28 | 6.2 | 14.3 | 1.7 | 72.6 | 26 | 0.229 | 70 |  | 3.7 | 0.064 | DGA is assessed as acceptable. | Acidity level is high. Other oil quality results are assessed as acceptable.
33000 | 1971 | 40 | 463.5 | 46 | 228.2 | 3782 | 24.1 | 8.4 | 19.8 | 1.5 | 181.5 | 28 | 0.28 | 38 |  | 3 | 0.069 | DGA is assessed as acceptable. | Acidity level is high. Breakdown voltage is slightly low. Other oil quality results are assessed as acceptable.
33000 | 1971 | 40 | 315.3 | 30 | 173.1 | 2854.4 | 17.1 | 4.4 | 16.2 | 1.3 | 103.2 | 23 | 0.243 | 59 |  | 3 | 0.084 | DGA is assessed as acceptable. | Acidity level is high. Other oil quality results are assessed as acceptable. Corrosive IEC. Corrosive ASTM 4B.
33000 | 1971 | 40 | 173.8 | 39 | 86.8 | 1705.3 | 11.2 | 3.9 | 10.1 | 1 | 60.8 | 18 | 0.226 | 82 |  | 3 | 0.068 | DGA is assessed as acceptable. | Acidity level is high but stable. Other oil quality results are assessed as acceptable. Corrosive IEC. Corrosive ASTM 4A.
33000 | 1971 | 40 | 134.9 | 38 | 65.7 | 1703.5 | 0 | 2.9 | 9.4 | 0.8 | 56.1 | 22 | 0.232 | 43 |  | 3 | 0.06 | DGA is assessed as acceptable. | Acidity level is high. Other oil quality results are assessed as acceptable.
33000 | 1971 | 40 | 250 | 33 | 112 | 820 | 26 | 7 | 18 | 1 | 86 | 10 | 0.061 | 61 |  | 6.5 | 0.042 | DGA is assessed as acceptable. | Oil quality is assessed as acceptable.
33000 | 1971 | 40 | 717 | 45 | 222 | 2020 | 52 | 15 | 52 | 4 | 372 | 8 | 0.08 | 75 |  | 4.6 | 0.045 | DGA is assessed as acceptable. | Oil quality is assessed as acceptable.
33000 | 1971 | 40 | 444.5 | 36 | 171.3 | 2180.6 | 32.4 | 17.2 | 38.1 | 1.8 | 183.7 | 14 | 0.095 | 75 |  | 3 | 0.07 | DGA is assessed as acceptable. | Oil quality is assessed as acceptable.
33000 | 1971 | 40 | 394.8 | 32 | 198.4 | 2319.7 | 29.3 | 6.3 | 29.4 | 4.2 | 127.2 | 9 | 0.15 | 75 |  | 2 | 0.078 | DGA is assessed as acceptable. | Oil quality is assessed as acceptable.
33000 | 1971 | 40 | 304.7 | 39 | 190.4 | 2204.5 | 26.8 | 4.7 | 11.4 | 1.2 | 70.2 | 12 | 0.099 | 60 |  | 2 | 0.098 | DGA is assessed as acceptable. | Oil quality is assessed as acceptable. Corrosive IEC. Corrosive ASTM 4A.
33000 | 1971 | 40 | 260.4 | 44 | 170.2 | 2409.7 | 20.8 | 3.7 | 8.9 | 0.9 | 55.9 | 20 | 0.1 | 71 |  | 3 | 0.076 | DGA is assessed as acceptable. | Oil quality is assessed as acceptable.
33000 | 1971 | 40 | 230.3 | 39 | 144.1 | 1935.8 | 20 | 3.5 | 8.2 | 0.4 | 54.1 | 18 | 0.095 | 65 |  | 3 | 0.081 | DGA is assessed as acceptable. | Oil quality is assessed as acceptable.
33000 | 1971 | 40 | 518 | 38 | 144 | 1312 | 63 | 17 | 48 | 2 | 244 | 16 | 0.078 | 59 |  | 8 | 0.038 | DGA is assessed as acceptable. | Oil quality is assessed as acceptable.
33000 | 1971 | 40 | 464 | 36 | 210 | 1455 | 52 | 11 | 38 | 1 | 152 | 11 | 0.078 | 74 |  | 5 | 0.055 | DGA is assessed as acceptable. | Oil quality is assessed as acceptable.
33000 | 1971 | 40 | 628 | 50 | 277 | 1955 | 46 | 10 | 48 | 1 | 246 | 16 | 0.074 | 57 |  | 5 | 0.053 | DGA is assessed as acceptable. Acetylene gas possibly communicating from tapchanger. | Oil quality is assessed as acceptable.
33000 | 1971 | 40 | 550 | 52 | 198 | 1922 | 29 | 12 | 44 | 1 | 266 | 22 | 0.085 | 58 |  | 4.7 | 0.044 | DGA is assessed as acceptable. | Oil quality is assessed as acceptable.
33000 | 1971 | 40 | 551.5 | 47 | 261.9 | 1984 | 32.8 | 13.2 | 47.2 | 12.8 | 183.6 | 17 | 0.106 | 74 |  | 3 | 0.063 | DGA is assessed as acceptable. | Oil quality is assessed as acceptable.
33000 | 1971 | 40 | 383.7 | 42 | 279.8 | 2629.5 | 18.5 | 5.7 | 21.9 | 3 | 54.8 | 24 | 0.106 | 39 |  | 3 | 0.073 | DGA is assessed as acceptable. | Oil quality is assessed as acceptable.
33000 | 1971 | 40 | 528.5 | 51 | 330.8 | 3337.3 | 41.8 | 9.8 | 30.7 | 1.3 | 114.1 | 23 | 0.12 | 46 |  | 3 | 0.068 | DGA is assessed as acceptable. | Oil quality is assessed as acceptable.
33000 | 1971 | 40 | 429.6 | 60 | 314.2 | 3173.8 | 16.5 | 5.7 | 20.7 | 1.2 | 71.3 | 34 | 0.119 | 25 |  | 3 | 0.065 | DGA is assessed as acceptable. | Breakdown voltage is low. Other oil quality results are assessed as acceptable.
33000 | 1971 | 40 | 384.6 | 49 | 266.3 | 3671.5 | 20.9 | 5.3 | 17 | 1.5 | 73.6 | 33 | 0.147 | 38 |  | 4 | 0.063 | DGA is assessed as acceptable. | Oil quality is assessed as acceptable. Corrosive IEC. Corrosive ASTM 4A.
33000 | 1971 | 40 | 318 | 28 | 129 | 1007 | 26 | 7 | 23 | 2 | 131 | 9 | 0.038 | 61 |  | 8 | 0.026 | C2H2 Slightly high. Otherwise test results satisfactory. | Oil quality is assessed as acceptable.
33000 | 1971 | 40 | 475 | 45 | 207 | 1517 | 65 | 13 | 27 | 1 | 162 | 9 | 0.05 | 60 |  | 3.5 | 0.058 | Test results are assessed as acceptable. Acetylene gas possibly from tapchanger. | Oil quality is assessed as acceptable.
33000 | 1971 | 40 | 661.2 | 38 | 191.1 | 2343.8 | 68.6 | 27.4 | 54.5 | 2 | 317.6 | 14 | 0.09 | 75 |  | 3 | 0.068 | DGA is assessed as acceptable. | Oil quality is assessed as acceptable.
33000 | 1971 | 40 | 625.8 | 32 | 206 | 2460.6 | 56.9 | 14.7 | 43.7 | 2.8 | 301.7 | 13 | 0.143 | 75 |  | 3 | 0.0685 | DGA is assessed as acceptable. | Oil quality is assessed as acceptable.
33000 | 1971 | 40 | 421.4 | 40 | 236.3 | 2435.6 | 42.8 | 10.7 | 34 | 4.3 | 93.3 | 15 | 0.098 | 79 |  | 3 | 0.073 | DGA is assessed as acceptable. | Oil quality is assessed as acceptable. Corrosive IEC. Corrosive ASTM 4A.
33000 | 1971 | 40 | 326.6 | 50 | 203 | 2755.7 | 34.8 | 6.1 | 14.7 | 1.1 | 66.9 | 21 | 0.098 | 76 |  | 3 | 0.068 | DGA is assessed as acceptable. | Oil quality is assessed as acceptable. Corrosive IEC. Non-corrosive ASTM 3A.
33000 | 1971 | 40 | 284.5 | 40 | 141.2 | 2034 | 31.7 | 6 | 16 | 1 | 88.6 | 21 | 0.093 | 69 |  | 3 | 0.063 | DGA is assessed as acceptable. | Oil quality is assessed as acceptable.
33000 | 1971 | 40 | 268 | 20 | 93 | 1240 | 0 | 10 | 40 | 1 | 124 | 33 | 0.05 | 45 |  | 17.3 | 0.018 | Test results satisfactory. Acetylene gas possibly from tapchanger. | Oil quality is assessed as acceptable.
33000 | 1971 | 40 | 850 | 62 | 224 | 2032 | 70 | 33 | 77 | 2 | 444 | 31 | 0.057 | 58 |  | 10.6 | 0.027 | Test results satisfactory. Acetylene gas possibly from tapchanger. | Oil quality is assessed as acceptable.
33000 | 1971 | 40 | 667 | 50 | 158 | 1387 | 59 | 21 | 60 | 2 | 367 | 18 | 0.05 | 59 |  | 12.3 | 0.021 | DGA is assessed as acceptable. | Oil quality is assessed as acceptable.
33000 | 1971 | 40 | 931.9 | 48 | 210.8 | 4933.3 | 67.2 | 14 | 124.4 | 8.4 | 507.1 | 11 | 0.052 | 59 |  | 9 | 0.034 | DGA is assessed as acceptable. | Oil quality is assessed as acceptable.
33000 | 1971 | 40 | 516 | 40 | 182 | 3121 | 33 | 9 | 52 | 5 | 235 | 16 | 0.052 | 73 |  | 10.8 | 0.026 | DGA is assessed as acceptable. | Oil quality is assessed as acceptable.
33000 | 1971 | 40 | 492.9 | 46 | 186.5 | 3796.3 | 34 | 11.1 | 45.6 | 1.3 | 214.4 | 24 | 0.057 | 45 |  | 9 | 0.026 | DGA is assessed as acceptable. | Oil quality is assessed as acceptable.
33000 | 1971 | 40 | 407.5 | 54 | 257.7 | 4347.9 | 19.1 | 8.7 | 29.7 | 1.1 | 91.2 | 27 | 0.053 | 62 |  | 11 | 0.025 | DGA is assessed as acceptable. | Oil quality is assessed as acceptable. Corrosive IEC. Corrosive ASTM 4B.
33000 | 1971 | 40 | 149.9 | 41.81 | 83 | 1396.4 | 13.4 | 4.8 | 7.4 | 0.4 | 40.9 | 21 | 0.042 | 62 |  | 10 | 0.026 | Dissolved gas levels are reduced. DGA is assessed as acceptable. | Oil quality is assessed as acceptable.
33000 | 1971 | 40 | 323.6 | 52 | 153.4 | 2770.9 | 21.5 | 8.1 | 26.8 | 0.9 | 112.9 | 23 | 0.042 | 74 |  | 11 | 0.021 | DGA is assessed as acceptable. | Oil quality is assessed as acceptable.
33000 | 1971 | 40 | 348.7 | 51 | 95.2 | 2124.9 | 28.8 | 10.7 | 33.2 | 4.5 | 176.3 | 24 | 0.041 | 63 |  | 13 | 0.02 | DGA is assessed as acceptable. | Oil quality is assessed as acceptable.
33000 | 1971 | 40 | 410.6 | 48 | 128.4 | 2652 | 30 | 12 | 42.3 | 0 | 197.9 | 26 | 0.039 | 79 |  | 12 | 0.019 | DGA is assessed as acceptable. | Oil quality is assessed as acceptable.
33000 | 1971 | 40 | 48.5 | 20 | 44.9 | 1068.6 | 2.1 | 1.2 | 0.3 | 0 | 0 | 23 | 0.087 | 27 |  | 4 | 0.051 | DGA is assessed as acceptable. | Breakdown voltage is low. Other oil quality results are assessed as acceptable.
33000 | 1971 | 40 | 38.3 | 18 | 34.2 | 992.2 | 1.5 | 0.7 | 1.6 | 0.2 | 0.1 | 24 | 0.09 | 76 |  | 5 | 0.039 | DGA is assessed as acceptable. | Oil quality is assessed as acceptable.
33000 | 1971 | 40 | 68.9 | 12 | 58.1 | 946.9 | 1.3 | 1.7 | 7.5 | 0.2 | 0.1 | 14 | 0.074 | 79 |  | 6 | 0.048 | DGA is assessed as acceptable. | Oil quality is assessed as acceptable.
33000 | 1971 | 40 | 332 | 25 | 125 | 1139 | 42 | 9 | 34 | 1 | 121 | 14 | 0.072 | 50 |  | 9 | 0.0302 | Test results satisfactory at present. Check C2H2 level at next routine sample. | Oil quality is assessed as acceptable.
33000 | 1971 | 40 | 401 | 38 | 148 | 1032 | 69 | 12 | 29 | 1 | 142 | 11 | 0.064 | 60 |  | 60 | 0.0402 | DGA is assessed as acceptable. | Oil quality is assessed as acceptable.
33000 | 1971 | 40 | 423 | 42 | 155 | 1152 | 56 | 9 | 33 | 1 | 169 | 14 | 0.073 | 64 |  | 8.2 | 0.037 | DGA is assessed as acceptable. | Oil quality is assessed as acceptable.
33000 | 1971 | 40 | 360 | 46 | 150 | 1344 | 47 | 8 | 28 | 1 | 126 | 12 | 0.064 | 66 |  | 10.8 | 0.028 | DGA is assessed as acceptable. | Oil quality is assessed as acceptable.
33000 | 1971 | 40 | 454 | 38 | 155 | 1251 | 49 | 12 | 37 | 1 | 200 | 15 | 0.061 | 45 |  | 6.8 | 0.035 | DGA is assessed as acceptable. | Oil quality is assessed as acceptable.
33000 | 1971 | 40 | 669.3 | 49 | 236.1 | 2264.5 | 79.2 | 20.1 | 62.8 | 1.4 | 269.7 | 17 | 0.064 | 39 |  | 5 | 0.056 | DGA is assessed as acceptable. | Oil quality is assessed as acceptable.
33000 | 1971 | 40 | 599.7 | 49 | 218.3 | 2236.2 | 74.6 | 17.5 | 47.7 | 5 | 236.6 | 18 | 0.064 | 65 |  | 6 | 0.043 | DGA is assessed as acceptable. | Oil quality is assessed as acceptable.
33000 | 1971 | 40 | 432.2 | 50 | 167.9 | 1914 | 51.1 | 12.9 | 35.6 | 0 | 164.7 | 14 | 0.066 | 75 |  | 6 | 0.04 | DGA is assessed as acceptable. | Oil quality is assessed as acceptable.
33000 | 1971 | 40 | 466.1 | 48 | 185 | 2116.8 | 55.6 | 13.1 | 37.9 | 1.5 | 173 | 14 | 0.059 | 58 |  | 5 | 0.053 | DGA is assessed as acceptable. | Oil quality is assessed as acceptable. Corrosive IEC. Corrosive ASTM 4A.
33000 | 1971 | 40 | 560 | 44 | 198 | 2118 | 85 | 23 | 39 | 2 | 213 | 27 | 0.051 | 49 |  | 16 | 0.021 | DGA suggests arcing or persistent sparking - possibly diffusion from tapchanger (tx's 1 - 4 similar).
33000 | 1971 | 40 | 511 | 53 | 243 | 2660 | 68 | 14 | 26 | 1 | 159 | 28 | 0.043 | 54 |  | 26.9 | 0.01 | DGA is assessed as acceptable. | Oil quality is assessed as acceptable.
33000 | 1971 | 40 | 519 | 44 | 108 | 2423 | 41 | 18 | 49 | 2 | 301 | 15 | 0.052 | 46 |  | 21.6 | 0.015 | DGA is assessed as acceptable. | Oil quality is assessed as acceptable.
33000 | 1971 | 40 | 435.3 | 40 | 325.9 | 3214.9 | 62.9 | 13.6 | 24.5 | 7.8 | 0.6 | 6 | 0.01 | 60 |  | 76 | 0.008 | The test results are assessed as acceptable. Dissolved hydrocarbon gas levels are reduced. 2-furfural level is reduced.
33000 | 1971 | 40 | 732.6 | 60 | 545.2 | 3944.2 | 49.8 | 58.5 | 23 | 56.1 | 0 | 16 | 0.018 | 39 |  | 10.943483 | 0.039248 | The test results are consistent with main tank sample and are assessed as acceptable. | Oil quality is assessed as acceptable.
33000 | 1971 | 40 | 863.4 | 60 | 648 | 4242.2 | 66.4 | 65.6 | 24.7 | 58.7 | 0 | 19 | 0.017 | 28 |  | 9.0184689 | 0.04488 | DGA is assessed as acceptable | Breakdown voltage is slightly low. Possible sample contamination. Other test results are assessed as acceptable.
33000 | 1971 | 40 | 705.6 | 50 | 592.8 | 4878 | 60.3 | 16.9 | 14.2 | 21.4 | 0 | 16 | 0.04 | 75 |  | 4 | 0.062 | DGA is assessed as acceptable. | Oil quality is assessed as acceptable.
33000 | 1971 | 40 | 922.4 | 50 | 837.7 | 7557.5 | 60.5 | 12.5 | 7.4 | 4.3 | 0 | 24 | 0.093 | 75 |  | 4 | 0.065 | DGA is assessed as acceptable. | Oil quality is assessed as acceptable.
33000 | 1971 | 40 | 348.3 | 44 | 306.5 | 3808.1 | 31.1 | 2.8 | 4 | 2.9 | 1 | 18 | 0.086 | 47 |  | 3 | 0.078 | DGA is assessed as acceptable. | Oil quality is assessed as acceptable.
33000 | 1971 | 40 | 335.2 | 38 | 278.6 | 3553 | 39 | 8.2 | 4.6 | 2.8 | 2 | 14 | 0.096 | 84 |  | 4 | 0.048 | DGA is assessed as acceptable. | Oil quality is assessed as acceptable.
33000 | 1971 | 40 | 262.3 | 43 | 235 | 2994.2 | 19.4 | 2.6 | 2.6 | 1.7 | 1 | 18 | 0.105 | 78 |  | 3 | 0.067 | DGA is assessed as acceptable. | Oil quality is assessed as acceptable.
33000 | 1971 | 40 | 548 | 41.81 | 271 | 2204 | 68 | 19 | 27 | 1 | 162 | 33 | 0.14 | 16 |  | 6 | 0.041 | DGA suggests arcing or persistent sparking - possibly diffusion from tapchanger (tx's 1 - 4 similar).
33000 | 1971 | 40 | 735 | 41.81 | 357 | 3843 | 86 | 18 | 32 | 2 | 240 | 27 | 0.176 | 64 |  | 5.8 | 0.04 | DGA is assessed as acceptable | Oil quality is assessed as acceptable.
33000 | 1971 | 40 | 600 | 41.81 | 173 | 3108 | 24 | 20 | 45 | 2 | 336 | 58 | 0.16 | 35 |  | 6.7 | 0.041 | DGA is assessed as acceptable | Moisture content of oil high; possibly sample contamination. Other test results satisfactory.
33000 | 1971 | 40 | 729 | 41.81 | 281 | 3550 | 83 | 27 | 38 | 2 | 298 | 29 | 0.141 | 56 |  | 5.9 | 0.041 | Sampled after buchholz trip. No significant increase in gas levels.
33000 | 1971 | 40 | 294 | 74 | 229 | 2450 | 15 | 3 | 46 | 1 | 0 | 8 | 0.01 | 54 |  | 56 | 0.013 | DGA is assessed as acceptable. | Oil quality is assessed as acceptable.
33000 | 1971 | 40 | 192.4 | 42 | 115.2 | 3717.6 | 15.4 | 1.6 | 58.7 | 1.1 | 0.4 | 7 | 0.01 | 50 |  | 53 | 0.01 | The test results are assessed as acceptable. | Oil quality is assessed as acceptable.
33000 | 1971 | 40 | 483.1 | 65 | 409.2 | 4288.5 | 9.9 | 3.5 | 59.1 | 1.4 | 0 | 13 | 0.011 | 35 |  | 42.759259 | 0.014839 | The test results are assessed as acceptable. | Oil quality is assessed as acceptable.
33000 | 1971 | 40 | 454.2 | 65 | 384.8 | 4219.2 | 7.5 | 2.8 | 58 | 1.1 | 0 | 18 | 0.011 | 35 |  | 42 | 0.013 | The test results are consistent with main tank sample and is assessed as acceptable. | Oil quality is assessed as acceptable.
33000 | 1971 | 40 | 343.7 | 51 | 279.5 | 2969 | 12 | 2.1 | 49.4 | 0.7 | 0 | 15 | 0.014 | 47 |  | 24 | 0.023 | DGA is assessed as acceptable. | Oil quality is assessed as acceptable.
33000 | 1971 | 40 | 287 | 30 | 223.6 | 2279.1 | 20.2 | 1.5 | 41.5 | 0.2 | 0 | 14 | 0.0166 | 68 |  | 22 | 0.025 | DGA is assessed as acceptable. | Oil quality is assessed as acceptable.
33000 | 1971 | 40 | 335.2 | 31 | 260.7 | 2485.7 | 4.9 | 1.6 | 67.1 | 0.4 | 0.5 | 11 | 0.024 | 67 |  | 19 | 0.03 | DGA is assessed as acceptable. | Oil quality is assessed as acceptable.
33000 | 1971 | 40 | 324.4 | 41 | 244.6 | 1931.4 | 13.2 | 1.8 | 63.9 | 0.3 | 0.6 | 11 | 0.028 | 75 |  | 13 | 0.038 | DGA is assessed as acceptable. | Oil quality is assessed as acceptable. Corrosive IEC. Non-corrosive ASTM 3B.
33000 | 1971 | 40 | 284 | 40 | 209.6 | 1746.4 | 4.4 | 1.8 | 67.2 | 0.2 | 0.8 | 12 | 0.032 | 50 |  | 15 | 0.031 | DGA is assessed as acceptable. | Oil quality is assessed as acceptable.
33000 | 1971 | 40 | 279.4 | 51 | 203.8 | 1769.2 | 4.7 | 1.3 | 68.2 | 0.5 | 0.9 | 12 | 0.029 | 59 |  | 17 | 0.028 | DGA is assessed as acceptable. | Oil quality is assessed as acceptable.
33000 | 1971 | 40 | 88.9 | 35 | 47.2 | 720.8 | 23.2 | 5.3 | 13.2 | 0 | 0 | 14 | 0.037 | 29 |  | 12 | 0.032 | DGA is assessed as acceptable. | Breakdown voltage is low. Other oil quality results are assessed as acceptable.
33000 | 1971 | 40 | 51.5 | 35 | 30.3 | 509.8 | 9.3 | 0.5 | 11.4 | 0 | 0 | 11 | 0.051 | 32 |  | 12 | 0.033 | DGA is assessed as acceptable. | Breakdown voltage is low. Other oil quality results are assessed as acceptable.
33000 | 1971 | 40 | 332 | 41.81 | 311 | 2048 | 12 | 2 | 6 | 1 | 0 | 14 | 0.036 | 47 |  | 16.5 | 0.016 | DGA is assessed as acceptable. | Oil quality is assessed as acceptable.
33000 | 1971 | 40 | 499.8 | 64 | 470.1 | 2668.7 | 19.2 | 3.9 | 4.6 | 1.8 | 0.2 | 13 | 0.045 | 75 |  | 6 | 0.041 | DGA is assessed as acceptable. | Oil quality is assessed as acceptable.
33000 | 1971 | 40 | 1025.9 | 64 | 954.4 | 8010.9 | 53.3 | 9 | 6.7 | 2.5 | 0 | 22 | 0.058 | 50 |  | 5.658141 | 0.0495 | Carbon oxide levels are high and trending upwards. | Other test results are assessed as acceptable.
33000 | 1971 | 40 | 409.3 | 63 | 389.2 | 3675.2 | 12.2 | 3.4 | 3 | 1.5 | 0 | 19 | 0.047 | 60 |  | 6 | 0.04 | DGA is assessed as acceptable. | Oil quality is assessed as acceptable.
33000 | 1971 | 40 | 14 | 40 | 13 | 251 | 0 | 0 | 1 | 0 | 0 | 12 | 0.024 | 49 |  | 30.3 | 0.01 | DGA is assessed as acceptable. | Oil quality is assessed as acceptable.
33000 | 1971 | 40 | 109 | 60 | 103 | 1354 | 0 | 1 | 4 | 0 | 1 | 17 | 0.028 | 50 |  | 25.1 | 0.013 | DGA is assessed as acceptable. | Oil quality is assessed as acceptable.
33000 | 1971 | 40 | 253 | 54 | 206 | 1604 | 31 | 10 | 5 | 1 | 0 | 22 | 0.029 | 55 |  | 17.2 | 0.021 | DGA is assessed as acceptable. | Oil quality is assessed as acceptable.
33000 | 1971 | 40 | 226 | 41.81 | 213 | 2349 | 6 | 2 | 4 | 1 | 0 | 18 | 0.037 | 57 |  | 19 | 0.016 | DGA is assessed as acceptable. | Oil quality is assessed as acceptable.
33000 | 1971 | 40 | 292.4 | 56 | 272.5 | 2032.6 | 13.3 | 2.6 | 2.5 | 0.9 | 0.6 | 14 | 0.045 | 75 |  | 10 | 0.026 | DGA is assessed as acceptable. | Oil quality is assessed as acceptable.
33000 | 1971 | 40 | 320.5 | 35 | 299.7 | 3456.1 | 14.3 | 3 | 2.4 | 1.1 | 0 | 14 | 0.053 | 54 |  | 8 | 0.028 | DGA is assessed as acceptable. | Oil quality is assessed as acceptable.
33000 | 1971 | 40 | 436.1 | 56 | 413.7 | 4299.2 | 16.7 | 3.5 | 2.2 | 0 | 0 | 21 | 0.06 | 51 |  | 8 | 0.032 | DGA is assessed as acceptable. | Oil quality is assessed as acceptable.
33000 | 1971 | 40 | 167 | 41.81 | 135 | 1888 | 12 | 4 | 9 | 7 | 0 | 20 | 0.027 | 52 |  | 23.1 | 0.014 | DGA is assessed as acceptable. | Oil quality is assessed as acceptable.
33000 | 1971 | 40 | 346.1 | 64 | 314.5 | 2587.8 | 16.9 | 5.1 | 5.4 | 4.2 | 0 | 18 | 0.028 | 62 |  | 10 | 0.027 | DGA is assessed as acceptable. | Oil quality is assessed as acceptable.
33000 | 1971 | 40 | 830.6 | 63 | 757.8 | 7962.9 | 54.5 | 8.8 | 6.3 | 3.1 | 0.1 | 47 | 0.038 | 21 |  | 14.639277 | 0.020548 | Carbon oxide levels are high and trending upwards. | Moisture content of sample is high. Breakdown voltage of sample is low. Other test results are assessed as acceptable.
33000 | 1971 | 40 | 251.4 | 62 | 237.3 | 4000.2 | 7.9 | 2.6 | 2.4 | 1.2 | 0 | 41 | 0.027 | 19 |  | 15 | 0.017 | DGA is assessed as acceptable. | Moisture content is high. Breakdown voltage is low. Other oil quality results are assessed as acceptable.
33000 | 1971 | 40 | 60 | 33 | 56 | 920 | 0 | 1 | 1 | 2 | 0 | 16 | 0.029 | 54 |  | 70 | 0.0082 | Test results satisfactory. | Oil quality is assessed as acceptable.
33000 | 1971 | 40 | 15 | 29 | 13 | 945 | 0 | 1 | 1 | 0 | 0 | 9 | 0.011 | 63 |  | 60 | 0.016 | Test results satisfactory. | Oil quality is assessed as acceptable.
33000 | 1971 | 40 | 374 | 36 | 352 | 2777 | 10 | 4 | 7 | 1 | 0 | 15 | 0.021 | 38 |  | 30.1 | 0.022 | Test results satisfactory. | Oil quality is assessed as acceptable. PCB contaminated oil.
33000 | 1971 | 40 | 136 | 40 | 126 | 1622 | 0 | 2 | 8 | 0 | 0 | 17 | 0.013 | 61 |  | 63.9 | 0.006 | Test results satisfactory. | Oil quality is assessed as acceptable. PCB contaminated oil.
33000 | 1971 | 40 | 165 | 44 | 150 | 2501 | 5 | 2 | 7 | 1 | 0 | 18 | 0.018 | 58 |  | 41 | 0.008 | Test results are assessed as acceptable. | Oil quality is assessed as acceptable. PCB contaminated oil.
33000 | 1971 | 40 | 168.6557 | 40 | 147.8825 | 2222.1757 | 8.866 | 1.7606 | 9.391 | 0.7556 | 0 | 20 | 0.016 | 37 |  | 32 | 0.011 | The test results are assessed as acceptable. | Oil quality is assessed as acceptable.
33000 | 1971 | 40 | 173.9 | 44 | 157 | 2662 | 9.4 | 1.8 | 5.5 | 0.1 | 0.1 | 42 | 0.024 | 23 |  | 27 | 0.012 | DGA is assessed as acceptable. | Moisture content is high. Breakdown voltage is low. Possible sample contamination. Other oil quality results are assessed as acceptable.
33000 | 1971 | 40 | 155.9 | 43 | 143.5 | 2842.5 | 7.5 | 1.6 | 3.3 | 0 | 0 | 36 | 0.02 | 24 |  | 23 | 0.013 | DGA is assessed as acceptable. | Moisture content is high. Breakdown voltage is low. Other oil quality results are assessed as acceptable.
33000 | 1971 | 40 | 145.2 | 44 | 133.4 | 2134.3 | 7.5 | 1.5 | 2.3 | 0.5 | 0 | 21 | 0.021 | 58 |  | 20 | 0.013 | DGA is assessed as acceptable. | Oil quality is assessed as acceptable.
33000 | 1971 | 40 | 47 | 42 | 44 | 799 | 0 | 1 | 1 | 1 | 0 | 12 | 0.031 | 61 |  | 45 | 0.0097 | DGA is assessed as acceptable. | Oil quality is assessed as acceptable.
33000 | 1971 | 40 | 26 | 28 | 15 | 816 | 6 | 2 | 1 | 2 | 0 | 7 | 0.033 | 63 |  | 30 | 0.014 | DGA is assessed as acceptable. | Oil quality is assessed as acceptable.
33000 | 1971 | 40 | 176 | 35 | 172 | 1322 | 0 | 2 | 1 | 1 | 0 | 11 | 0.03 | 61 |  | 24.8 | 0.014 | DGA is assessed as acceptable. | Oil quality is assessed as acceptable.
33000 | 1971 | 40 | 233 | 38 | 212 | 2158 | 14 | 4 | 2 | 1 | 0 | 13 | 0.036 | 53 |  | 17.6 | 0.014 | DGA is assessed as acceptable. | Oil quality is assessed as acceptable.
33000 | 1971 | 40 | 291 | 56 | 277 | 2332 | 9 | 2 | 2 | 1 | 0 | 13 | 0.036 | 59 |  | 13.7 | 0.021 | DGA is assessed as acceptable. | Oil quality is assessed as acceptable.
33000 | 1971 | 40 | 315 | 40 | 297 | 2544 | 14 | 2 | 1 | 1 | 0 | 14 | 0.038 | 74 |  | 17 | 0.018 | DGA is assessed as acceptable. | Oil quality is assessed as acceptable.
33000 | 1971 | 40 | 690.6 | 55 | 627 | 4929.9 | 51 | 4.4 | 6 | 2.1 | 0.1 | 25 | 0.049 | 43 |  | 7.5625302 | 0.039886 | 2-furfural and carbon oxide levels are trending upwards suggesting accelerated rate of insulation degradation. Other test results are assessed as acceptable. RECOMMEND RESAMPLE IN 1 YEAR TO MONITOR TREND.
33000 | 1971 | 40 | 508.9 | 38 | 480.3 | 3990.7 | 20.8 | 3.8 | 2.6 | 1.3 | 0.1 | 18 | 0.048 | 51 |  | 7 | 0.038 | The test results are relatively stable and are assessed as acceptable.
33000 | 1971 | 40 | 81 | 28 | 76 | 867 | 0 | 1 | 2 | 0 | 2 | 11 | 0.024 | 58 |  | 25 | 0.014 | DGA is assessed as acceptable. | Oil quality is assessed as acceptable.
33000 | 1971 | 40 | 272 | 56 | 239 | 1770 | 20 | 3 | 9 | 1 | 0 | 20 | 0.033 | 59 |  | 16.3 | 0.025 | DGA is assessed as acceptable. | Oil quality is assessed as acceptable.
33000 | 1971 | 40 | 224 | 60 | 208 | 2224 | 0 | 1 | 15 | 0 | 0 | 14 | 0.034 | 72 |  | 15 | 0.022 | DGA is assessed as acceptable. | Oil quality is assessed as acceptable.
33000 | 1971 | 40 | 135.1 | 40 | 117.5 | 1342.1 | 3.8 | 0.7 | 12.4 | 0.4 | 0.3 | 8 | 0.028 | 73 |  | 12 | 0.022 | DGA is assessed as acceptable. | Oil quality is assessed as acceptable.
33000 | 1971 | 40 | 189 | 26 | 162.2 | 1672.5 | 2.4 | 4.6 | 12.2 | 0 | 7.6 | 14 | 0.029 | 72 |  | 10.1 | 0.033 | DGA is assessed as acceptable. | Oil quality is assessed as acceptable.
33000 | 1971 | 40 | 170.4 | 42 | 142.4 | 1515.5 | 11.2 | 1.8 | 10 | 0.2 | 4.8 | 10 | 0.03 | 75 |  | 12 | 0.022 | DGA is assessed as acceptable. | Oil quality is assessed as acceptable.
33000 | 1971 | 40 | 120.1 | 38 | 107.6 | 1237.9 | 2.7 | 1.2 | 8.3 | 0.2 | 0.1 | 10 | 0.029 | 72 |  | 13 | 0.025 | DGA is assessed as acceptable. | Oil quality is assessed as acceptable. Corrosive IEC. Corrosive ASTM 4A.
33000 | 1971 | 40 | 136.2 | 33 | 124.8 | 1714.1 | 1.2 | 0.4 | 9.8 | 0 | 0 | 22 | 0.035 | 32 |  | 10 | 0.028 | DGA is assessed as acceptable. | Breakdown voltage is low. Other oil quality results are assessed as acceptable.
33000 | 1971 | 40 | 152.5 | 50 | 133 | 1441.4 | 7.6 | 1.6 | 9.8 | 0.3 | 0.2 | 15 | 0.031 | 84 |  | 11 | 0.026 | DGA is assessed as acceptable. | Oil quality is assessed as acceptable.
33000 | 1971 | 40 | 113.8 | 21 | 96.6 | 1342.8 | 7.3 | 1.1 | 8.6 | 0.2 | 0 | 10 | 0.036 | 56 |  | 9 | 0.027 | DGA is assessed as acceptable. | Oil quality is assessed as acceptable.
33000 | 1971 | 40 | 51 | 44 | 50 | 912 | 0 | 1 | 0 | 0 | 0 | 9 | 0.022 | 60 |  | 70 | 0.0076 | DGA is assessed as acceptable. | Oil quality is assessed as acceptable.
33000 | 1971 | 40 | 14 | 44 | 12 | 923 | 0 | 1 | 1 | 0 | 0 | 25 | 0.04 | 41 |  | 50 | 0.0074 | DGA is assessed as acceptable. | Oil quality is assessed as acceptable.
33000 | 1971 | 40 | 191 | 52 | 157 | 1387 | 31 | 2 | 1 | 0 | 0 | 20 | 0.035 | 57 |  | 35.5 | 0.009 | DGA is assessed as acceptable. | Oil quality is assessed as acceptable.
33000 | 1971 | 40 | 286 | 56 | 264 | 2349 | 18 | 2 | 1 | 1 | 0 | 17 | 0.03 | 54 |  | 11.8 | 0.009 | DGA is assessed as acceptable. | Oil quality is assessed as acceptable.
33000 | 1971 | 40 | 174.4 | 34 | 160.6 | 2205.6 | 8.8 | 3.2 | 1.2 | 0.6 | 0 | 11 | 0.03 | 68 |  | 12 | 0.019 | DGA is assessed as acceptable. | Oil quality is assessed as acceptable.
33000 | 1971 | 40 | 292.6 | 54 | 257 | 2084.3 | 31.1 | 2.4 | 1.2 | 0.9 | 0 | 21 | 0.032 | 53 |  | 9.7888388 | 0.032901 | DGA is assessed as acceptable. | Oil quality is assessed as acceptable.
33000 | 1971 | 40 | 200.7 | 42 | 192.7 | 1846.1 | 4.3 | 2 | 0.9 | 0.8 | 0 | 14 | 0.029 | 66 |  | 11 | 0.023 | DGA is assessed as acceptable. | Oil quality is assessed as acceptable.
33000 | 1971 | 40 | 122.6 | 48 | 115 | 1541.2 | 5.6 | 1.5 | 0.5 | 0 | 0 | 13 | 0.032 | 75 |  | 9 | 0.029 | DGA is assessed as acceptable. | Oil quality is assessed as acceptable.
33000 | 1971 | 40 | 181.7 | 37 | 168.6 | 1736.6 | 10.3 | 1.7 | 0.6 | 0.5 | 0 | 14 | 0.035 | 50 |  | 10 | 0.027 | DGA is assessed as acceptable. | Oil quality is assessed as acceptable.
33000 | 1971 | 40 | 135.5 | 53 | 132 | 2078.1 | 1.9 | 0.4 | 0.8 | 0.4 | 0 | 17 | 0.039 | 69 |  | 11 | 0.022 | DGA is assessed as acceptable. | Oil quality is assessed as acceptable. Corrosive IEC. Non-corrosive ASTM 3B.
33000 | 1971 | 40 | 171.3 | 54 | 156.8 | 1837.4 | 11.8 | 1.9 | 0.8 | 0 | 0 | 18 | 0.034 | 66 |  | 10 | 0.024 | DGA is assessed as acceptable. | Oil quality is assessed as acceptable.
33000 | 1970 | 41 | 723.4 | 59 | 197.7 | 1492.7 | 38.1 | 40.3 | 241.5 | 33 | 172.8 | 14 | 0.022 | 61 |  | 14 | 0.025 | Dissolved gas analysis suggests high temperature oil overheating has occurred. Acetylene gas possibly from tapchanger. Other test results are assessed as acceptable. RECOMMEND RESAMPLE IN 1 YEAR TO MONITOR TREND.
33000 | 1970 | 41 | 370.6 | 72 | 160 | 2577 | 35.8 | 10 | 34.9 | 1.5 | 128.4 | 32 | 0.023 | 38 |  | 15 | 0.022 | DGA is assessed as acceptable. | Breakdown voltage is low. Other oil quality results are assessed as acceptable.
33000 | 1970 | 41 | 502 | 44 | 86 | 708 | 116 | 16 | 34 | 1 | 249 | 16 | 0.057 | 70 |  | 10 | 0.028 | DGA is assessed as acceptable. | Oil quality is assessed as acceptable.
33000 | 1970 | 41 | 657 | 36 | 122 | 971 | 156 | 20 | 43 | 1 | 315 | 10 | 0.047 | 67 |  | 5 | 0.047 | DGA is assessed as acceptable. | Oil quality is assessed as acceptable.
33000 | 1970 | 41 | 671 | 52 | 215 | 1375 | 90 | 19 | 49 | 1 | 297 | 23 | 0.071 | 56 |  | 6.9 | 0.038 | DGA is assessed as acceptable. Acetylene gas possibly communicating from tapchanger. | Oil quality is assessed as acceptable.
33000 | 1970 | 41 | 6 | 41.81 | 0 | 87 | 0 | 1 | 1 | 0 | 4 | 25 | 0.01 | 62 |  | 63.8 | 0.006 | DGA is assessed as acceptable. | Moisture content of oil slightly high after oil change. Possibly sample contamination.
33000 | 1970 | 41 | 349 | 37 | 67 | 991 | 88 | 15 | 16 | 1 | 162 | 17 | 0.01 | 62 |  | 24.3 | 0.01 | DGA is assessed as acceptable. | Oil quality is assessed as acceptable.
33000 | 1970 | 41 | 609 | 48 | 91 | 1238 | 119 | 25 | 36 | 1 | 337 | 17 | 0.018 | 52 |  | 25.3 | 0.011 | DGA is assessed as acceptable. | Oil quality is assessed as acceptable.
33000 | 1970 | 41 | 914 | 44 | 165.1 | 1578.8 | 189.2 | 42.1 | 84.1 | 0.9 | 432.6 | 12 | 0.01 | 75 |  | 20 | 0.014 | DGA is assessed as acceptable. | Oil quality is assessed as acceptable.
33000 | 1970 | 41 | 490.2 | 35 | 217.4 | 1974.3 | 72.3 | 15.3 | 37.5 | 6 | 141.7 | 16 | 0.01 | 57 |  | 11 | 0.033 | DGA is assessed as acceptable. | Oil quality is assessed as acceptable.
33000 | 1970 | 41 | 971.1 | 42 | 233.6 | 2429.9 | 264.9 | 38.3 | 67 | 1.1 | 366.2 | 15 | 0.011 | 51 |  | 16 | 0.017 | DGA is assessed as acceptable. | Oil quality is assessed as acceptable.
33000 | 1970 | 41 | 653 | 52 | 253.2 | 2743.5 | 95.8 | 22.5 | 60.8 | 2.2 | 218.5 | 22 | 0.014 | 46 |  | 19 | 0.015 | DGA is assessed as acceptable. | Oil quality is assessed as acceptable.
33000 | 1970 | 41 | 525.6 | 42 | 181.3 | 2227.4 | 90.9 | 20.5 | 42.5 | 1.8 | 188.6 | 17 | 0.01 | 55 |  | 20 | 0.013 | DGA is assessed as acceptable. | Oil quality is assessed as acceptable. Corrosive IEC. Corrosive ASTM 4A.
33000 | 1970 | 41 | 340 | 32 | 115 | 1119 | 28 | 11 | 30 | 1 | 155 | 8 | 0.044 | 69 |  | 7 | 0.035 | DGA is assessed as acceptable | Oil quality is assessed as acceptable.
33000 | 1970 | 41 | 723 | 34 | 204 | 1346 | 169 | 24 | 46 | 2 | 278 | 16 | 0.057 | 46 |  | 7.6 | 0.031 | DGA is assessed as acceptable. Acetylene gas possibly communicating from tapchanger. | Oil quality is assessed as acceptable.
33000 | 1970 | 41 | 317 | 32 | 137 | 792 | 59 | 9 | 23 | 0 | 89 | 17 | 0.013 | 57 |  | 29.5 | 0.015 | DGA is assessed as acceptable | Oil quality is assessed as acceptable.
33000 | 1970 | 41 | 433 | 41.81 | 75 | 1155 | 65 | 7 | 25 | 2 | 259 | 37 | 0.02 | 25 |  | 36.6 | 0.009 | Test results are assessed as acceptable. Acetylene gas possibly from tapchanger. | Moisture content of oil is high; dielectric strength slightly low; possibly sample contamination.
33000 | 1970 | 41 | 685.4 | 48 | 344.3 | 2319.9 | 101.2 | 19.2 | 52.8 | 6 | 161.9 | 20 | 0.022 | 54 |  | 12 | 0.025 | DGA is assessed as acceptable. | Other test results are assessed as acceptable.
33000 | 1970 | 41 | 688.9 | 50 | 490.6 | 4263.1 | 57.8 | 12.2 | 43.7 | 4.9 | 79.7 | 23 | 0.026 | 54 |  | 19 | 0.015 | DGA is assessed as acceptable. | Other test results are assessed as acceptable.
33000 | 1970 | 41 | 640.2 | 50 | 447.2 | 4130.5 | 55.3 | 11.7 | 42.2 | 4.9 | 78.9 | 19 | 0.026 | 40 |  | 24 | 0.013 | The test results are consistent with the main tank sample and are assessed as acceptable. | Oil quality is assessed as acceptable.
33000 | 1970 | 41 | 554.5 | 41.81 | 355.7 | 3879.5 | 48.2 | 12.5 | 36.5 | 3.2 | 98.4 | 28 | 0.026 | 36 |  | 12 | 0.028 | DGA is assessed as acceptable. | Oil quality is assessed as acceptable.
33000 | 1970 | 41 | 246 | 38 | 71 | 716 | 22 | 9 | 23 | 1 | 120 | 7 | 0.03 | 69 |  | 10 | 0.036 | DGA is assessed as acceptable | Oil quality is assessed as acceptable.
33000 | 1970 | 41 | 702 | 36 | 142 | 959 | 189 | 27 | 44 | 1 | 299 | 9 | 0.038 | 54 |  | 12.4 | 0.022 | Test results satisfactory. Acetylene gas possibly from tapchanger. | Oil quality is assessed as acceptable.
33000 | 1970 | 41 | 316 | 28 | 141 | 764 | 62 | 8 | 21 | 0 | 84 | 14 | 0.016 | 52 |  | 29.4 | 0.017 | Test results satisfactory. | Oil quality is assessed as acceptable.
33000 | 1970 | 41 | 568 | 41.81 | 194 | 1439 | 122 | 18 | 40 | 1 | 193 | 20 | 0.014 | 47 |  | 41 | 0.01 | Test results are assessed as acceptable. Acetylene gas possibly from tapchanger. | Oil quality is assessed as acceptable.
33000 | 1970 | 41 | 542.8 | 67 | 231.6 | 1523.9 | 90.7 | 16.2 | 48.3 | 4.9 | 151.1 | 14 | 0.016 | 57 |  | 16 | 0.02 | The test results are assessed as acceptable. | Oil quality is assessed as acceptable.
33000 | 1970 | 41 | 403.6 | 59 | 290.9 | 2977.9 | 19.6 | 7.2 | 30.3 | 2.2 | 53.4 | 20 | 0.018 | 54 |  | 17 | 0.021 | DGA is assessed as acceptable. | Oil quality is assessed as acceptable.
33000 | 1970 | 41 | 766 | 40 | 106 | 1020 | 175 | 28 | 55 | 2 | 400 | 14 | 0.055 | 65 |  | 12 | 0.024 | DGA is assessed as acceptable. | Oil quality is assessed as acceptable.
33000 | 1970 | 41 | 793 | 36 | 123 | 1346 | 222 | 23 | 51 | 2 | 372 | 10 | 0.058 | 67 |  | 7 | 0.035 | DGA is assessed as acceptable. | Oil quality is assessed as acceptable.
33000 | 1970 | 41 | 1027 | 50 | 155 | 1065 | 266 | 29 | 59 | 1 | 517 | 20 | 0.047 | 50 |  | 8.3 | 0.029 | DGA is assessed as acceptable. Acetylene gas possibly communicating from tapchanger. | Oil quality is assessed as acceptable.
33000 | 1970 | 41 | 681 | 57 | 245 | 1732 | 91 | 17 | 48 | 1 | 279 | 29 | 0.068 | 58 |  | 4.7 | 0.069 | DGA is assessed as acceptable. Acetylene gas possibly communicating from tapchanger. | Oil quality is assessed as acceptable.
33000 | 1970 | 41 | 11 | 41.81 | 3 | 100 | 0 | 1 | 1 | 0 | 6 | 17 | 0.01 | 52 |  | 84 | 0.005 | DGA is assessed as acceptable. | Oil quality is assessed as acceptable.
33000 | 1970 | 41 | 386 | 38 | 78 | 1055 | 93 | 15 | 17 | 1 | 182 | 16 | 0.01 | 59 |  | 23 | 0.011 | DGA is assessed as acceptable. | Oil quality is assessed as acceptable.
33000 | 1970 | 41 | 803 | 48 | 134 | 1546 | 170 | 34 | 46 | 2 | 417 | 16 | 0.021 | 67 |  | 21.5 | 0.013 | DGA is assessed as acceptable. | Oil quality is assessed as acceptable.
33000 | 1970 | 41 | 841.9 | 46 | 187.9 | 1628.9 | 170.5 | 35.3 | 73.2 | 0.6 | 374.4 | 16 | 0.01 | 75 |  | 16 | 0.016 | DGA is assessed as acceptable. | Oil quality is assessed as acceptable.
33000 | 1970 | 41 | 423 | 37 | 191.1 | 1883.2 | 68 | 13.2 | 31.7 | 0.7 | 118.3 | 16 | 0.012 | 56 |  | 15 | 0.018 | DGA is assessed as acceptable. | Oil quality is assessed as acceptable.
33000 | 1970 | 41 | 781.1 | 40 | 245.7 | 2436.1 | 200.5 | 25.7 | 48.3 | 0.6 | 260.3 | 17 | 0.013 | 52 |  | 17 | 0.015 | DGA is assessed as acceptable. | Oil quality is assessed as acceptable.
33000 | 1970 | 41 | 659.1 | 52 | 249.1 | 2670.6 | 101.8 | 21.6 | 53.7 | 2 | 230.9 | 23 | 0.015 | 41 |  | 19 | 0.014 | DGA is assessed as acceptable. | Oil quality is assessed as acceptable.
33000 | 1970 | 41 | 661.9 | 40 | 180.7 | 2415.5 | 131.3 | 27.4 | 51 | 2.1 | 269.4 | 24 | 0.01 | 54 |  | 17 | 0.018 | DGA is assessed as acceptable. | Oil quality is assessed as acceptable. Corrosive IEC. Corrosive ASTM 4A.
33000 | 1970 | 41 | 2 | 41.81 | 0 | 647 | 0 | 1 | 0 | 1 | 0 | 17 | 0.011 | 83 |  | 140.2 | 0.004 | DGA is assessed as acceptable. | Oil quality is assessed as acceptable.
33000 | 1970 | 41 | 32.3 | 30 | 26.5 | 818.8 | 4.4 | 1.1 | 0 | 0.3 | 0 | 19 | 0.008 | 62 |  | 69 | 0.005 | DGA is assessed as acceptable. | Oil quality is assessed as acceptable.
33000 | 1970 | 41 | 21.2 | 23 | 17.5 | 737.8 | 1.8 | 1.7 | 0.2 | 0 | 0 | 13 | 0.009 | 90 |  | 105 | 0.004 | DGA is assessed as acceptable. | Oil quality is assessed as acceptable.
33000 | 1970 | 41 | 24 | 25 | 20.8 | 743.6 | 1.8 | 0.9 | 0.2 | 0.3 | 0 | 17 | 0.007 | 52 |  | 104 | 0.004 | DGA is assessed as acceptable. | Oil quality is assessed as acceptable.
33000 | 1970 | 41 | 19912 | 41.81 | 430 | 3338 | 18305 | 1073 | 4 | 100 | 0 | 11 | 0.01 | 65 |  | 92.6 | 0.006 | Dissolved gas analysis suggests partial discharge has occurred. Other test results are assessed as acceptable. RECOMMEND RESAMPLE IN 3 MONTHS TO MONITOR. RECOMMEND INVESTIGATE
33000 | 1970 | 41 | 20249 | 41.81 | 430 | 3030 | 18699 | 1024 | 3 | 93 | 0 | 4 | 0.006 | 53 |  | 93 | 0.007 | Dissolved gas analysis suggests partial discharge has occurred. Gas levels have remained stable. RECOMMEND DEGAS OIL; THEN RESAMPLE. RESAMPLE IN 3 MONTHS TO MONITOR.
33000 | 1970 | 41 | 18520 | 41.81 | 395 | 3049 | 17041 | 989 | 3 | 92 | 0 | 7 | 0.007 | 94 |  | 92.5 | 0.007 | Dissolved gas analysis suggests partial discharge has occurred. RECOMMEND INVESTIGATE.
33000 | 1970 | 41 | 219 | 41.81 | 29 | 860 | 154 | 31 | 1 | 4 | 0 | 9 | 0.004 | 62 |  | 380.1 | 0.002 | Dissolved gas analysis suggests partial discharge has occurred. RECOMMEND INVESTIGATE.
33000 | 1970 | 41 | 34.3 | 30 | 18.1 | 679.4 | 4.4 | 3.6 | 2.1 | 6.1 | 0 | 18 | 0.003 | 71 |  | 53 | 0.011 | DGA is assessed as acceptable. | Oil quality is assessed as acceptable.
33000 | 1970 | 41 | 18.3 | 24 | 11.1 | 600.1 | 3 | 1.2 | 1.3 | 1.7 | 0 | 11 | 0.002 | 84 |  | 128 | 0.004 | DGA is assessed as acceptable. | Oil quality is assessed as acceptable.
33000 | 1970 | 41 | 16.3 | 25 | 12.1 | 658.1 | 2.7 | 1 | 0.1 | 0.4 | 0 | 12 | 0.003 | 86 |  | 120 | 0.005 | DGA is assessed as acceptable. | Oil quality is assessed as acceptable.
33000 | 1970 | 41 | 148 | 32 | 124 | 1261 | 20 | 1 | 3 | 0 | 0 | 8 | 0.072 | 54 |  | 9 | 0.037 | DGA is assessed as acceptable. | Oil quality is assessed as acceptable.
33000 | 1970 | 41 | 290 | 52 | 249 | 1482 | 36 | 2 | 2 | 1 | 0 | 10 | 0.045 | 59 |  | 17.2 | 0.019 | DGA is assessed as acceptable. | Oil quality is assessed as acceptable.
33000 | 1970 | 41 | 355 | 41.81 | 321 | 2176 | 19 | 6 | 4 | 4 | 1 | 15 | 0.054 | 56 |  | 6.9 | 0.036 | DGA is assessed as acceptable. | Oil quality is assessed as acceptable.
33000 | 1970 | 41 | 602.6 | 55 | 568.6 | 3868 | 19.9 | 7.7 | 4.7 | 1.7 | 0 | 10 | 0.088 | 75 |  | 5 | 0.044 | DGA is assessed as acceptable. | Oil quality is assessed as acceptable.
33000 | 1970 | 41 | 959.9 | 55 | 903.9 | 6309.2 | 41.8 | 5.5 | 6 | 2.7 | 0 | 24 | 0.106 | 28 |  | 4.559781 | 0.05797 | The test results are consistent with main tank sample. | Breakdown voltage is slightly low.
33000 | 1970 | 41 | 1010 | 55 | 945.8 | 6430.3 | 50.2 | 5.3 | 6.2 | 2.5 | 0 | 22 | 0.103 | 53 |  | 4.6713193 | 0.05907 | Carbon oxide levels are high suggesting insulation degradation. | Oil quality is assessed as acceptable.
33000 | 1970 | 41 | 500.7 | 49 | 478.6 | 3948.8 | 13.6 | 3.3 | 3.3 | 1.9 | 0 | 19 | 0.09 | 44 |  | 4 | 0.057 | DGA is assessed as acceptable. | Oil quality is assessed as acceptable.
33000 | 1970 | 41 | 417.2 | 47 | 383.8 | 3509.6 | 23.4 | 3.9 | 3.9 | 2.2 | 0 | 21 | 0.103 | 62 |  | 4 | 0.055 | DGA is assessed as acceptable. | Oil quality is assessed as acceptable.
33000 | 1970 | 41 | 515.4 | 50 | 474.8 | 3838.8 | 21.1 | 3.7 | 9.6 | 6.2 | 0 | 25 | 0.105 | 48 |  | 4 | 0.056 | DGA is assessed as acceptable. | Oil quality is assessed as acceptable.
33000 | 1970 | 41 | 387 | 63 | 367.8 | 3885.3 | 11.5 | 3.3 | 2.5 | 1.9 | 0 | 24 | 0.118 | 52 |  | 4 | 0.055 | DGA is assessed as acceptable. | Oil quality is assessed as acceptable.
33000 | 1970 | 41 | 588.9 | 50 | 4.1 | 579.2 | 16.7 | 10.5 | 60.1 | 8.2 | 489.3 | 20 | 0.006 | 72 |  | 505 | 0.002 | DGA is assessed as acceptable. | Oil quality is assessed as acceptable. Particle contamination load is high.
33000 | 1970 | 41 | 265 | 52 | 250.5 | 3070.1 | 9.2 | 2.4 | 2.9 | 0 | 0 | 20 | 0.121 | 62 |  | 6 | 0.041 | DGA is assessed as acceptable. | Oil quality is assessed as acceptable.
33000 | 1970 | 41 | 323 | 30 | 283 | 2256 | 36 | 2 | 1 | 1 | 0 | 22 | 0.224 | 38 |  | 4.5 | 0.047 | DGA is assessed as acceptable. | Oil quality is assessed as acceptable.
33000 | 1970 | 41 | 628 | 45 | 587 | 3987 | 31 | 4 | 5 | 1 | 0 | 23 | 0.269 | 73 |  | 3.9 | 0.058 | Test results satisfactory at present.
33000 | 1970 | 41 | 677 | 48 | 634 | 4713 | 33 | 4 | 5 | 1 | 0 | 23 | 0.276 | 60 |  | 4 | 0.058 | DGA is assessed as acceptable. | Oil quality is assessed as acceptable.
33000 | 1970 | 41 | 532.7 | 40 | 489.8 | 4448.7 | 31.9 | 3.9 | 5.4 | 1.7 | 0 | 16 | 0.288 | 60 |  | 3 | 0.068 | Acidity is high but stable. Other test results are assessed as acceptable.
33000 | 1970 | 41 | 660.8 | 31 | 613.3 | 6114.5 | 35.6 | 7.7 | 3.7 | 0.5 | 0 | 21 | 0.311 | 75 |  | 3 | 0.064 | DGA is assessed as acceptable. | Acidity level is high. Other oil quality results are assessed as acceptable.
33000 | 1970 | 41 | 431.6 | 43 | 404.3 | 4459.3 | 20 | 3.1 | 3 | 1.2 | 0 | 17 | 0.357 | 71 |  | 3 | 0.065 | DGA is assessed as acceptable. | Acidity level is high. Other oil quality results are assessed as acceptable at present.
33000 | 1970 | 41 | 179.2 | 30 | 172.3 | 2669.4 | 4.1 | 0.5 | 1.6 | 0.7 | 0 | 18 | 0.36 | 50 |  | 3 | 0.068 | Dissolved gas levels are reduced. DGA is assessed as acceptable. | Acidity level is high. Other oil quality results are assessed as acceptable.
33000 | 1970 | 41 | 164.6 | 31 | 160.5 | 2117.6 | 0 | 1.5 | 2 | 0.6 | 0 | 19 | 0.361 | 84 |  | 3 | 0.068 | DGA is assessed as acceptable. | Acidity level is high. Other oil quality results are assessed as acceptable at present.
33000 | 1970 | 41 | 132 | 26 | 124 | 1089 | 0 | 1 | 7 | 0 | 0 | 15 | 0.053 | 62 |  | 15 | 0.029 | DGA is assessed as acceptable. | Oil quality is assessed as acceptable.
33000 | 1970 | 41 | 137 | 42 | 127 | 1238 | 0 | 1 | 9 | 0 | 0 | 12 | 0.049 | 58 |  | 15 | 0.023 | DGA is assessed as acceptable. | Oil quality is assessed as acceptable.
33000 | 1970 | 41 | 516 | 50 | 471 | 2403 | 39 | 2 | 3 | 1 | 0 | 24 | 0.061 | 47 |  | 10.4 | 0.031 | DGA is assessed as acceptable. | Oil quality is assessed as acceptable.
33000 | 1970 | 41 | 800 | 50 | 722 | 4170 | 37 | 12 | 12 | 17 | 0 | 29 | 0.078 | 30 |  | 5 | 0.05 | DGA is assessed as acceptable. | Oil quality is assessed as acceptable.
33000 | 1970 | 41 | 349.4 | 40 | 326.7 | 3900.6 | 11.7 | 2.4 | 4.9 | 3.7 | 0 | 12 | 0.1 | 73 |  | 5 | 0.056 | DGA is assessed as acceptable. | Oil quality is assessed as acceptable.
33000 | 1970 | 41 | 586.8 | 57 | 537.4 | 4073.1 | 38.8 | 3.2 | 4.7 | 2.7 | 0 | 34 | 0.11 | 66 |  | 3.9223751 | 0.07095 | DGA is assessed as acceptable. | Moisture content of sample is slightly high. Other test results are assessed as acceptable.
33000 | 1970 | 41 | 404.4 | 46 | 390.8 | 3528.5 | 3 | 3.4 | 4.2 | 3 | 0 | 23 | 0.096 | 70 |  | 5 | 0.047 | DGA is assessed as acceptable. | Oil quality is assessed as acceptable.
33000 | 1970 | 41 | 241.7 | 49 | 229.2 | 2942.1 | 6.2 | 2.7 | 2.8 | 0.8 | 0 | 18 | 0.129 | 68 |  | 2 | 0.1477 | DGA is assessed as acceptable. | Oil quality is assessed as acceptable.
33000 | 1970 | 41 | 299.2 | 46 | 286.2 | 2860.4 | 7.9 | 2.2 | 2 | 0.9 | 0 | 18 | 0.114 | 78 |  | 4 | 0.058 | DGA is assessed as acceptable. | Oil quality is assessed as acceptable.
33000 | 1970 | 41 | 250.8 | 62 | 242.1 | 4129.7 | 2.2 | 2 | 4.3 | 0.2 | 0 | 23 | 0.134 | 32 |  | 5 | 0.044 | DGA is assessed as acceptable. | Breakdown voltage is slightly low. Other oil quality results are assessed as acceptable. Non-corrosive IEC. Non-corrosive ASTM 3A.
33000 | 1970 | 41 | 256.6 | 49 | 240.4 | 2877.4 | 13.4 | 1.8 | 1 | 0 | 0 | 18 | 0.117 | 54 |  | 4 | 0.058 | DGA is assessed as acceptable. | Oil quality is assessed as acceptable. Non-corrosive IEC. Non-corrosive ASTM.
33000 | 1970 | 41 | 289.8 | 58 | 279 | 3012.9 | 7.8 | 1.9 | 1.1 | 0 | 0 | 22 | 0.113 | 55 |  | 4 | 0.055 | DGA is assessed as acceptable. | Oil quality is assessed as acceptable.
33000 | 1970 | 41 | 520 | 41.81 | 183 | 1360 | 58 | 16 | 52 | 2 | 209 | 17 | 0.105 | 69 |  | 7 | 0.036 | DGA is assessed as acceptable. Acetylene gas possibly communicating from tapchanger. | Oil quality is assessed as acceptable.
33000 | 1970 | 41 | 570 | 50 | 262 | 1792 | 61 | 11 | 44 | 1 | 191 | 19 | 0.071 | 53 |  | 6.1 | 0.041 | DGA is assessed as acceptable. Acetylene gas possibly communicating from tapchanger. | Oil quality is assessed as acceptable.
33000 | 1970 | 41 | 798 | 40 | 182 | 1559 | 157 | 31 | 67 | 2 | 359 | 20 | 0.09 | 68 |  | 5 | 0.041 | DGA is assessed as acceptable. Acetylene gas possibly communicating from tapchanger. | Oil quality is assessed as acceptable.
33000 | 1970 | 41 | 958 | 40 | 230 | 2369 | 77 | 25 | 92 | 3 | 531 | 27 | 0.08 | 48 |  | 4.8 | 0.056 | Dissolved gas analysis suggests hot spot in oil. Acetylene gas possibly communicating from tapchanger. | Oil quality is assessed as acceptable.
33000 | 1970 | 41 | 788 | 49 | 179 | 2027 | 82 | 27 | 71 | 2 | 427 | 49 | 0.09 | 23 |  | 5.2 | 0.055 | Gas levels have remained stable. Acetylene gas possibly communicating from tapchanger. | Moisture content of oil is high. Dielectric strength is low possibly sample contamination.
33000 | 1970 | 41 | 505.1 | 50 | 186 | 2080.4 | 43.2 | 10.4 | 47.8 | 5 | 212.7 | 27 | 0.078 | 35 |  | 4.8 | 0.056 | DGA is assessed as acceptable. | Oil quality is assessed as acceptable.
33000 | 1970 | 41 | 399.6 | 43 | 150.7 | 2086.6 | 28.9 | 13.5 | 38.5 | 0.3 | 167.7 | 43 | 0.071 | 17 |  | 4 | 0.053 | DGA is assessed as acceptable. | Moisture content is high. Breakdown voltage is low. Possible sample contamination. Other oil quality results are assessed as acceptable.
33000 | 1970 | 41 | 390.8 | 41.81 | 160.3 | 1866.7 | 45.8 | 11.7 | 36.1 | 1.4 | 135.5 | 29 | 0.075 | 24 |  | 4 | 0.06 | DGA is assessed as acceptable. | Breakdown voltage is low. Other oil quality results are assessed as acceptable.
33000 | 1970 | 41 | 348.5 | 45 | 176.7 | 2377.2 | 32.2 | 8.3 | 34.4 | 0.8 | 96.1 | 26 | 0.061 | 30 |  | 4 | 0.061 | DGA is assessed as acceptable. | Breakdown voltage is low. Other oil quality results are assessed as acceptable.
33000 | 1970 | 41 | 334.3 | 44 | 163.2 | 3244 | 47.8 | 7.2 | 31.4 | 0.5 | 84.2 | 56 | 0.072 | 13 |  | 4 | 0.076 | DGA is assessed as acceptable. | Breakdown voltage is low. Other oil quality results are assessed as acceptable.
33000 | 1970 | 41 | 358.7 | 42 | 173.6 | 2643 | 28.1 | 8.5 | 30.6 | 1.8 | 116.1 | 30 | 0.059 | 33 |  | 4 | 0.058 | DGA is assessed as acceptable. | Breakdown voltage is low. Other oil quality results are assessed as acceptable.
33000 | 1970 | 41 | 345.9 | 51 | 136.3 | 2343.9 | 39.5 | 9 | 31.6 | 1.8 | 127.7 | 32 | 0.056 | 28 |  | 5 | 0.049 | DGA is assessed as acceptable. | Breakdown voltage is low. Other oil quality results are assessed as acceptable.
33000 | 1970 | 41 | 297.9 | 54 | 137.6 | 2430.1 | 23.6 | 7.3 | 28.5 | 1.1 | 99.8 | 48 | 0.059 | 26 |  | 6 | 0.045 | DGA is assessed as acceptable. | Breakdown voltage is low. Other oil quality results are assessed as acceptable.
33000 | 1970 | 41 | 446 | 41.81 | 141 | 1264 | 71 | 13 | 32 | 1 | 188 | 44 | 0.086 | 29 |  | 6 | 0.042 | DGA is assessed as acceptable. | Moisture level slightly high considering low acidity.
33000 | 1970 | 41 | 232 | 41.81 | 59 | 1892 | 0 | 6 | 34 | 1 | 132 | 11 | 0.088 | 59 |  | 8.1 | 0.035 | Test results satisfactory. Transformer at Northgate for assessment. | Oil quality is assessed as acceptable.
33000 | 1970 | 41 | 729 | 41.81 | 134 | 1472 | 92 | 24 | 67 | 1 | 411 | 14 | 0.018 | 61 |  | 26.4 | 0.018 | Test results are assessed as acceptable. Acetylene gas is possibly from tapchanger. | Oil quality is assessed as acceptable.
33000 | 1970 | 41 | 472 | 63 | 227.5 | 2007.5 | 26.3 | 10.2 | 99.6 | 17.8 | 90.6 | 18 | 0.019 | 44 |  | 14 | 0.023 | Dissolved gas analysis suggests high temperature oil overheating has occurred. | Other test results are assessed as acceptable.
33000 | 1970 | 41 | 421.4 | 62 | 186.6 | 2033.9 | 41 | 10.4 | 51.3 | 9.6 | 122.5 | 26 | 0.023 | 75 |  | 13 | 0.025 | DGA is assessed as acceptable. | Oil quality is assessed as acceptable.
33000 | 1970 | 41 | 475.4 | 54 | 229.8 | 2271.7 | 46.8 | 11.3 | 40.6 | 0.5 | 146.4 | 25 | 0.024 | 36 |  | 13 | 0.031 | DGA is assessed as acceptable. | Oil quality is assessed as acceptable.
33000 | 1970 | 41 | 403.8 | 58 | 173 | 2083.3 | 41.7 | 10.5 | 37.7 | 1.4 | 139.5 | 21 | 0.027 | 55 |  | 16 | 0.021 | DGA is assessed as acceptable. | Oil quality is assessed as acceptable.
33000 | 1970 | 41 | 299.5 | 71 | 138.8 | 1991.9 | 26.9 | 7.3 | 30 | 2.2 | 94.3 | 68 | 0.027 | 14 |  | 16 | 0.021 | DGA is assessed as acceptable. | Breakdown voltage is low. Other oil quality results are assessed as acceptable. Oil is cloudy in appearance.
33000 | 1970 | 41 | 374.7 | 70 | 164.2 | 2082.7 | 39.7 | 10.3 | 33.5 | 1.2 | 125.8 | 30 | 0.029 | 30 |  | 14 | 0.023 | DGA is assessed as acceptable. | Breakdown voltage is slightly low. Other oil quality results are assessed as acceptable.
33000 | 1970 | 41 | 245 | 28 | 114 | 1020 | 30 | 8 | 24 | 2 | 67 | 11 | 0.042 | 70 |  | 6 | 0.06 | DGA is assessed as acceptable. | Oil quality is assessed as acceptable.
33000 | 1970 | 41 | 682 | 50 | 167 | 1106 | 101 | 27 | 50 | 2 | 335 | 17 | 0.058 | 67 |  | 9.8 | 0.02 | Acetylene gas level very high. Possibly from tapchanger? | Oil quality is assessed as acceptable.
33000 | 1970 | 41 | 665 | 41.81 | 152 | 2096 | 91 | 22 | 59 | 2 | 339 | 22 | 0.063 | 48 |  | 8.5 | 0.032 | Test results are assessed as acceptable. Acetylene gas possibly from tapchanger. | Oil quality is assessed as acceptable.
33000 | 1970 | 41 | 543.8 | 60 | 294.9 | 2772.4 | 29.7 | 11 | 47.4 | 1.1 | 159.7 | 26 | 0.064 | 31 |  | 9 | 0.026 | DGA is assessed as acceptable. | Oil quality is assessed as acceptable.
33000 | 1970 | 41 | 556.2 | 60 | 322.3 | 3988 | 50.6 | 13.7 | 41.8 | 6.3 | 121.5 | 36 | 0.065 | 24 |  | 6 | 0.043 | DGA is assessed as acceptable. | Moisture content of sample is high. Breakdown voltage of sample is low. Other test results are assessed as acceptable.
33000 | 1970 | 41 | 643.5 | 56 | 356.2 | 4212.4 | 57.5 | 15 | 44.3 | 6.7 | 163.8 | 48 | 0.062 | 19 |  | 8 | 0.033 | DGA is assessed as acceptable. | Moisture content is high. Breakdown voltage is low. Other oil quality results are assessed as acceptable.
33000 | 1970 | 41 | 814.3 | 58 | 547 | 7194.4 | 49.2 | 12.2 | 48.1 | 1 | 156.8 | 56 | 0.068 | 16 |  | 6 | 0.035 | DGA is assessed as acceptable. | Moisture content is high. Breakdown voltage is low. Other oil quality results are assessed as acceptable.
33000 | 1970 | 41 | 554.4 | 49 | 259.1 | 3726.6 | 65.6 | 15 | 43.6 | 0.7 | 170.4 | 21 | 0.067 | 38 |  | 6 | 0.039 | DGA is assessed as acceptable. | Oil quality is assessed as acceptable.
33000 | 1970 | 41 | 450.8 | 51 | 228.1 | 4276.2 | 55.8 | 11.4 | 32.1 | 1.6 | 121.8 | 21 | 0.071 | 52 |  | 6 | 0.041 | DGA is assessed as acceptable. | Oil quality is assessed as acceptable.
33000 | 1970 | 41 | 376.4 | 44 | 192.7 | 3016.9 | 31 | 9.3 | 29 | 2.4 | 112 | 18 | 0.072 | 73 |  | 7 | 0.04 | DGA is assessed as acceptable. | Oil quality is assessed as acceptable. Corrosive IEC. Corrosive ASTM 4A.
33000 | 1970 | 41 | 375.6 | 64 | 192.1 | 3317.9 | 45.6 | 22 | 20.3 | 3 | 92.6 | 46 | 0.071 | 15 |  | 7 | 0.038 | DGA is assessed as acceptable. | Breakdown voltage is low. Other oil quality results are assessed as acceptable. Oil is cloudy in appearance.
33000 | 1970 | 41 | 467.7 | 60 | 253.9 | 3421.3 | 58.5 | 11.1 | 23.5 | 1.4 | 119.3 | 32 | 0.076 | 29 |  | 6 | 0.042 | DGA is assessed as acceptable. | Breakdown voltage is low. Other oil quality results are assessed as acceptable.
33000 | 1970 | 41 | 388.3 | 65 | 169.8 | 2228.5 | 46 | 10.7 | 23.7 | 0.8 | 137.3 | 61 | 0.059 | 20 |  | 8 | 0.028 | DGA is assessed as acceptable. | Breakdown voltage is low. Other oil quality results are assessed as acceptable.
33000 | 1970 | 41 | 278.9 | 46 | 111.2 | 2895.6 | 27 | 7 | 20.8 | 2.2 | 110.7 | 58 | 0.06 | 18 |  | 10 | 0.025 | DGA is assessed as acceptable. | Breakdown voltage is low. Other oil quality results are assessed as acceptable.
33000 | 1969 | 42 | 14 | 41.81 | 13 | 730 | 0 | 1 | 0 | 0 | 0 | 19 | 0.028 | 55 |  | 16.5 | 0.022 | DGA is assessed as acceptable. | Oil quality is assessed as acceptable.
33000 | 1969 | 42 | 552 | 32 | 440 | 3112 | 100 | 5 | 4 | 3 | 0 | 25 | 0.167 | 57 |  | 8 | 0.0274 | Test results satisfactory.
33000 | 1969 | 42 | 348 | 52 | 319 | 2854 | 22 | 2 | 4 | 1 | 0 | 22 | 0.194 | 62 |  | 6.1 | 0.037 | DGA is assessed as acceptable. | Oil quality is assessed as acceptable.
33000 | 1969 | 42 | 479 | 42 | 445 | 3775 | 21 | 3 | 9 | 1 | 0 | 30 | 0.169 | 45 |  | 3.3 | 0.062 | DGA is assessed as acceptable. | Oil quality is assessed as acceptable.
33000 | 1969 | 42 | 555 | 58 | 515 | 3875 | 31 | 3 | 5 | 1 | 0 | 37 | 0.154 | 54 |  | 5.5 | 0.041 | Moisture level slightly high. Possibly sample contamination.
33000 | 1969 | 42 | 464 | 60 | 426 | 3637 | 31 | 2 | 4 | 1 | 0 | 35 | 0.16 | 26 |  | 5 | 0.038 | Moisture content of oil is slightly high. Dielectric strength slightly low. Other test results are assessed as acceptable.
33000 | 1969 | 42 | 855.1 | 60 | 746.5 | 8370 | 80.5 | 12.3 | 12.1 | 3.7 | 0 | 36 | 0.195 | 21 |  | 4 | 0.06 | 2-furfural level is trending upwards suggesting accelerated rate of insulation degradation. Dissolved gas analysis is assessed as acceptable. Oil quality is poor. RECOMMEND RESAMPLE IN 1 YEAR TO MONITOR CONDITION.
33000 | 1969 | 42 | 1411.5 | 66 | 1185.4 | 11718.7 | 160.4 | 35.1 | 19 | 11.6 | 0 | 50 | 0.245 | 20 |  | 3.761294 | 0.0638 | 2-furfural and carbon oxide levels are high and trending upwards suggesting advanced state of insulation degradation. Moisture content of sample is high. Acidity level of sample is high. Breakdown voltage of sample is low. RECOMMEND OIL CHANGE / TREAT
33000 | 1969 | 42 | 480 | 34 | 328 | 2083 | 148 | 2 | 1 | 1 | 0 | 50 | 0.13 | 25 |  | 11 | 0.0225 | DGA is assessed as acceptable. | Breakdown strength low. Moisture content high.
33000 | 1969 | 42 | 323 | 54 | 292 | 2446 | 25 | 3 | 2 | 1 | 0 | 43 | 0.133 | 23 |  | 8.7 | 0.025 | DGA is assessed as acceptable. | Moisture level high; breakdown low other test results satisfactory.
33000 | 1969 | 42 | 569 | 52 | 510 | 5065 | 51 | 3 | 4 | 1 | 0 | 43 | 0.157 | 64 |  | 8.2 | 0.028 | DGA is assessed as acceptable. | Moisture content of oil is high. Other test results are assessed as acceptable.
33000 | 1969 | 42 | 677 | 44 | 611 | 5822 | 57 | 4 | 4 | 1 | 0 | 23 | 0.167 | 46 |  | 7 | 0.029 | Test results are assessed as acceptable. | Oil quality is assessed as acceptable.
33000 | 1969 | 42 | 616.9 | 40 | 538.8 | 9609.5 | 60.6 | 4.3 | 11 | 2.2 | 0 | 51 | 0.171 | 26 |  | 3 | 0.062 | DGA is assessed as acceptable. | Moisture content of sample is high. Breakdown voltage of sample is low. Possible sample contamination.
33000 | 1969 | 42 | 1370.9 | 44 | 1131.3 | 11996.3 | 187.9 | 23.4 | 15.3 | 13 | 0 | 51 | 0.213 | 18 |  | 5 | 0.051 | Dissolved gas analysis is assessed as acceptable. | Moisture content of sample is high. Breakdown voltage of sample is low. Acidity level of sample is high.
33000 | 1969 | 42 | 864 | 48 | 744.4 | 7216.7 | 97.2 | 7.6 | 8.2 | 6.6 | 0 | 62 | 0.186 | 26 |  | 4 | 0.058 | DGA is assessed as acceptable. | Breakdown voltage is low. Moisture content is very high.
33000 | 1969 | 42 | 777.1 | 40 | 663.1 | 5457.1 | 96.9 | 6.4 | 7.2 | 3.5 | 0 | 28 | 0.223 | 35 |  | 5 | 0.043 | DGA is assessed as acceptable. | Acidity level is high. Other oil quality results are assessed as acceptable.
33000 | 1969 | 42 | 155 | 48 | 152 | 1849 | 0 | 0 | 2 | 1 | 0 | 21 | 0.166 | 46 |  | 7 | 0.0397 | Test results satisfactory. | Oil quality is assessed as acceptable.
33000 | 1969 | 42 | 271 | 50 | 266 | 2421 | 0 | 2 | 2 | 1 | 0 | 25 | 0.191 | 73 |  | 6.5 | 0.037 | Test results satisfactory. | Oil quality is assessed as acceptable. PCB contaminated oil.
33000 | 1969 | 42 | 78 | 50 | 76 | 1540 | 0 | 1 | 1 | 0 | 0 | 23 | 0.167 | 61 |  | 6.4 | 0.045 | Test results satisfactory. | Oil quality is assessed as acceptable.
33000 | 1969 | 42 | 196 | 41.81 | 186 | 2196 | 5 | 2 | 2 | 1 | 0 | 25 | 0.175 | 41 |  | 5.7 | 0.045 | Test results are assessed as acceptable. | Oil quality is assessed as acceptable.
33000 | 1969 | 42 | 265.8 | 50 | 246.1 | 2986.9 | 12.5 | 2.2 | 3.5 | 1.5 | 0 | 30 | 0.204 | 28 |  | 4 | 0.055 | DGA is assessed as acceptable. | Oil quality is poor.
33000 | 1969 | 42 | 206.3 | 45 | 193 | 3174.9 | 7.2 | 4.8 | 1.3 | 0 | 0 | 20 | 0.238 | 46 |  | 4.7 | 0.054 | DGA is assessed as acceptable. | Acidity level is high. Other oil quality results are assessed as acceptable.
33000 | 1969 | 42 | 308.6 | 39 | 284.1 | 3999.3 | 18 | 2.5 | 3 | 1 | 0 | 22 | 0.255 | 75 |  | 4 | 0.05 | DGA is assessed as acceptable. | Oil quality is assessed as acceptable.
33000 | 1969 | 42 | 139.8 | 43 | 129.9 | 2294 | 0 | 1.8 | 6.1 | 2 | 0 | 24 | 0.246 | 58 |  | 4 | 0.052 | DGA is assessed as acceptable. | Acidity is high but stable. Other oil quality results are assessed as acceptable.
33000 | 1969 | 42 | 192.2 | 48 | 183.2 | 3297.3 | 4.6 | 1.8 | 2.1 | 0.5 | 0 | 26 | 0.297 | 49 |  | 5 | 0.05 | DGA is assessed as acceptable. | Acidity level is high. Other oil quality results are assessed as acceptable.
33000 | 1969 | 42 | 171.1 | 43 | 161.7 | 2979.5 | 4.6 | 1.7 | 2.5 | 0.6 | 0 | 26 | 0.275 | 39 |  | 4 | 0.048 | DGA is assessed as acceptable. | Acidity level is high. Breakdown voltage is low. Other oil quality results are assessed as acceptable.
33000 | 1969 | 42 | 203 | 64 | 185 | 2595 | 11 | 2 | 4 | 1 | 0 | 55 | 0.218 | 28 |  | 7 | 0.049 | Moisture content of sample quite high. Dielectric strength of sample low.
33000 | 1969 | 42 | 330 | 50 | 320 | 2718 | 5 | 2 | 2 | 1 | 0 | 23 | 0.184 | 63 |  | 6 | 0.04 | DGA is assessed as acceptable. | Oil quality is assessed as acceptable.
33000 | 1969 | 42 | 120 | 50 | 117 | 1915 | 0 | 2 | 1 | 0 | 0 | 21 | 0.173 | 62 |  | 6.2 | 0.045 | DGA is assessed as acceptable. | Oil quality is assessed as acceptable.
33000 | 1969 | 42 | 176 | 28 | 157 | 2401 | 5 | 2 | 11 | 1 | 0 | 34 | 0.19 | 40 |  | 6.1 | 0.033 | Moisture content of oil slightly high. Other test results are assessed as acceptable.
33000 | 1969 | 42 | 169.3 | 48 | 156.5 | 2843.5 | 5.8 | 1.7 | 3.1 | 1.4 | 0.8 | 21 | 0.2 | 36 |  | 4 | 0.053 | DGA is assessed as acceptable. | Acidity level is high. Other oil quality results are assessed as acceptable.
33000 | 1969 | 42 | 205 | 34 | 197.6 | 3022.6 | 0 | 2.6 | 3.4 | 1.4 | 0 | 19 | 0.246 | 61 |  | 4 | 0.057 | DGA is assessed as acceptable. | Acidity level is high. Other oil quality results are assessed as acceptable.
33000 | 1969 | 42 | 336.4 | 34 | 313.8 | 3984.7 | 13.5 | 3.4 | 4.1 | 1.6 | 0 | 23 | 0.268 | 75 |  | 4 | 0.062 | DGA is assessed as acceptable. | Acidity level is high. Other oil quality results are assessed as acceptable.
33000 | 1969 | 42 | 120.7 | 42 | 109.9 | 2094.7 | 5.4 | 1.8 | 2.8 | 0.8 | 0 | 22 | 0.232 | 59 |  | 4 | 0.062 | DGA is assessed as acceptable. | Acidity level is high but stable. Other oil quality results are assessed as acceptable.
33000 | 1969 | 42 | 243.9 | 56 | 235.4 | 2829 | 5.8 | 0.2 | 2.4 | 0 | 0.1 | 33 | 0.274 | 65 |  | 4 | 0.054 | DGA is assessed as acceptable. | Acidity level is high. Other oil quality results are assessed as acceptable.
33000 | 1969 | 42 | 186.7 | 44 | 180.1 | 3011 | 2.9 | 1.9 | 1.3 | 0.5 | 0 | 22 | 0.276 | 67 |  | 4 | 0.052 | DGA is assessed as acceptable. | Acidity level is high. Other oil quality results are assessed as acceptable.
33000 | 1969 | 42 | 144.9 | 51 | 136.1 | 2759.7 | 4.3 | 1.8 | 1.9 | 0.7 | 0.1 | 21 | 0.245 | 59 |  | 4 | 0.046 | DGA is assessed as acceptable. | Acidity level is high. Other oil quality results are assessed as acceptable.
33000 | 1969 | 42 | 1062 | 41.81 | 637 | 559 | 92 | 113 | 53 | 156 | 11 | 16 | 0.106 | 50 |  | 1.3 | 0.343 | DGA is assessed as acceptable. | Dielectric Dissipation Factor (DDF) and Resistivity are outside acceptance limits.
33000 | 1969 | 42 | 559 | 35 | 488 | 5707 | 9 | 3 | 58 | 1 | 0 | 17 | 0.172 | 46 |  | 2 | 0.335 | DGA is assessed as acceptable. | Dielectric Dissipation Factor (DDF) is outside acceptance limits.
33000 | 1969 | 42 | 1136 | 38 | 801 | 3631 | 67 | 56 | 58 | 132 | 22 | 21 | 0.237 | 59 |  | 0.7 | 0.621 | DGA is assessed as acceptable. | Oil quality poor. Similar to HTN TR 2.
33000 | 1969 | 42 | 1867 | 40 | 1175 | 4417 | 126 | 153 | 108 | 207 | 98 | 33 | 0.273 | 56 |  | 0.587 | 0.709 | DGA is assessed as acceptable. | Oil quality is poor.
33000 | 1969 | 42 | 482 | 36 | 362 | 2115 | 32 | 9 | 43 | 11 | 25 | 15 | 0.08 | 60 |  | 13.1 | 0.063 | DGA is assessed as acceptable. | Oil quality is assessed as acceptable.
33000 | 1969 | 42 | 512 | 34 | 375 | 2383 | 33 | 10 | 53 | 11 | 30 | 21 | 0.037 | 51 |  | 5.8 | 0.08 | DGA is assessed as acceptable. | Oil quality is assessed as acceptable.
33000 | 1969 | 42 | 521 | 44 | 380 | 4349 | 35 | 7 | 67 | 7 | 25 | 25 | 0.043 | 75 |  | 8.7 | 0.077 | DGA is assessed as acceptable. | Oil quality is assessed as acceptable.
33000 | 1969 | 42 | 663 | 57 | 529 | 6162 | 21 | 7 | 75 | 3 | 28 | 29 | 0.059 | 54 |  | 7.8 | 0.081 | DGA is assessed as acceptable. | Oil quality is assessed as acceptable.
33000 | 1969 | 42 | 796 | 48 | 650 | 9093.1 | 15.4 | 5.2 | 87.4 | 4.7 | 33.3 | 23 | 0.07 | 53 |  | 6 | 0.066 | DGA is acceptable at present. | Oil quality is assessed as acceptable.
33000 | 1969 | 42 | 695.3 | 55 | 615.2 | 5847.6 | 19.3 | 5.2 | 44.4 | 1.9 | 9.3 | 32 | 0.071 | 25 |  | 7 | 0.043 | DGA is assessed as acceptable. | Moisture content is high. Breakdown voltage is low. Possible sample contamination.
33000 | 1969 | 42 | 690.7 | 58 | 603.7 | 6213.4 | 15.5 | 5.4 | 46.6 | 0.5 | 19 | 34 | 0.088 | 34 |  | 6 | 0.043 | DGA is assessed as acceptable. | Moisture content is high. Other oil quality results are assessed as acceptable.
33000 | 1969 | 42 | 525.1 | 56 | 444.9 | 4400.6 | 9.9 | 5 | 39.4 | 1 | 24.9 | 37 | 0.087 | 32 |  | 9 | 0.037 | DGA is assessed as acceptable. | Breakdown voltage is low. Other oil quality results are assessed as acceptable.
33000 | 1969 | 42 | 566.7 | 57 | 445.1 | 4742.8 | 15.5 | 6.7 | 49.2 | 2.1 | 48.1 | 60 | 0.097 | 22 |  | 10 | 0.03 | DGA is assessed as acceptable. | Breakdown voltage is low. Other oil quality results are assessed as acceptable.
33000 | 1969 | 42 | 510.4 | 40 | 396.1 | 4647.1 | 11.2 | 5.5 | 47.8 | 1.3 | 48.5 | 25 | 0.114 | 52 |  | 7 | 0.043 | DGA is assessed as acceptable. | Oil quality is assessed as acceptable.
33000 | 1969 | 42 | 557.9 | 58 | 431.4 | 4549.2 | 14.8 | 6.6 | 48.8 | 1.7 | 54.6 | 35 | 0.108 | 27.5 |  | 7 | 0.039 | DGA is assessed as acceptable. | Breakdown voltage is low. Other oil quality results are assessed as acceptable.
33000 | 1969 | 42 | 578.6 | 52 | 477.3 | 4480.9 | 12.4 | 5.5 | 46.3 | 1.9 | 35.2 | 32 | 0.104 | 28 |  | 9 | 0.03 | DGA is assessed as acceptable. | Breakdown voltage is low. Other oil quality results are assessed as acceptable.
33000 | 1969 | 42 | 1255 | 33 | 878 | 3493 | 70 | 129 | 43 | 134 | 1 | 17 | 0.098 | 57 |  | 2 | 0.3 | D.G.A. Suggests slight overheating taking place. | Oil quality is assessed as acceptable.
33000 | 1969 | 42 | 1486 | 33 | 1091 | 3927 | 92 | 129 | 42 | 128 | 4 | 18 | 0.228 | 63 |  | 1.2 | 0.335 | Gas levels stable. | Acidity level is high. Dielectric Dissipation Factor (DDF) and Resistivity are outside acceptance limits.
33000 | 1969 | 42 | 1416 | 38 | 1032 | 3409 | 105 | 116 | 37 | 110 | 16 | 20 | 0.222 | 47 |  | 1.4 | 0.305 | Gas levels stable. | Oil quality is poor.
33000 | 1969 | 42 | 1013 | 45 | 694 | 3117 | 109 | 82 | 30 | 88 | 10 | 26 | 0.25 | 38 |  | 1.2 | 0.374 | Dissolved gas levels are relatively stable. | Oil quality is poor.
33000 | 1969 | 42 | 975 | 36 | 746 | 2547 | 109 | 21 | 23 | 63 | 13 | 23 | 0.268 | 40 |  | 1.1 | 0.387 | DGA is assessed as acceptable. | Oil quality is poor.
33000 | 1969 | 42 | 1793 | 43 | 1235 | 3967 | 202 | 123 | 53 | 103 | 77 | 29 | 0.289 | 64 |  | 1 | 0.389 | DGA is assessed as acceptable. | Oil quality is poor.
33000 | 1969 | 42 | 369 | 34 | 258 | 1554 | 34 | 8 | 30 | 5 | 34 | 15 | 0.07 | 71 |  | 14 | 0.054 | DGA is assessed as acceptable. | Oil quality is assessed as acceptable.
33000 | 1969 | 42 | 469 | 34 | 322 | 1956 | 41 | 10 | 43 | 5 | 48 | 17 | 0.036 | 46 |  | 8.2 | 0.059 | DGA is assessed as acceptable. | Oil quality is assessed as acceptable.
33000 | 1969 | 42 | 590 | 40 | 420 | 4445 | 50 | 8 | 69 | 4 | 39 | 22 | 0.046 | 65 |  | 11.4 | 0.053 | Minor increase in Ethylene. | Oil quality is assessed as acceptable.
33000 | 1969 | 42 | 632 | 52 | 498 | 5646 | 24 | 7 | 61 | 3 | 39 | 30 | 0.06 | 46 |  | 9.9 | 0.056 | DGA is assessed as acceptable. | Oil quality is assessed as acceptable.
33000 | 1969 | 42 | 841 | 49 | 645.3 | 9730.4 | 17.7 | 4.8 | 103.2 | 2.6 | 67.4 | 19 | 0.07 | 46 |  | 5 | 0.061 | DGA is assessed as acceptable at present. | Oil quality is assessed as acceptable.
33000 | 1969 | 42 | 693.3 | 42 | 553.5 | 5353.8 | 31.6 | 7.4 | 69.5 | 2.9 | 28.4 | 36 | 0.078 | 30 |  | 6.4751257 | 0.05115 | DGA is assessed as acceptable. | Moisture content is slightly high. Other oil quality results are assessed as acceptable.
33000 | 1969 | 42 | 668.4 | 52 | 589.3 | 5588.8 | 15.3 | 4.5 | 47 | 1.8 | 10.5 | 33 | 0.074 | 28 |  | 6 | 0.053 | DGA is assessed as acceptable. | Moisture content is high. Breakdown voltage is low. Possible sample contamination.
33000 | 1969 | 42 | 695.3 | 55 | 615.3 | 6099 | 12.7 | 4.7 | 47.5 | 1.4 | 13.7 | 31 | 0.091 | 36 |  | 5 | 0.055 | DGA is assessed as acceptable. | Oil quality is assessed as acceptable.
33000 | 1969 | 42 | 509.8 | 52 | 442.6 | 4127.7 | 7.7 | 4 | 38.2 | 1 | 16.3 | 32 | 0.095 | 35 |  | 6 | 0.052 | DGA is assessed as acceptable. | Breakdown voltage is low. Other oil quality results are assessed as acceptable.
33000 | 1969 | 42 | 506.3 | 56 | 436 | 4278.9 | 8.3 | 3.8 | 44.6 | 0 | 13.6 | 28 | 0.101 | 33 |  | 6 | 0.052 | DGA is assessed as acceptable. | Breakdown voltage is low. Other oil quality results are assessed as acceptable.
33000 | 1969 | 42 | 487.5 | 60 | 411 | 3985.9 | 9.8 | 4.3 | 41.8 | 0 | 20.6 | 30 | 0.111 | 36 |  | 5 | 0.05 | DGA is assessed as acceptable. | Breakdown voltage is low. Other oil quality results are assessed as acceptable.
33000 | 1969 | 42 | 534.3 | 52 | 455.5 | 4204.3 | 8.9 | 4.7 | 43.4 | 0.2 | 21.6 | 26 | 0.106 | 38 |  | 5 | 0.053 | DGA is assessed as acceptable. | Oil quality is assessed as acceptable.
33000 | 1969 | 42 | 262 | 41.81 | 240 | 2863 | 14 | 2 | 4 | 1 | 1 | 49 | 0.263 | 58 |  | 3 | 0.0739 | Moisture level high otherwise results satisfactory.Suggest recheck moisture after draining some oil through valve.
33000 | 1969 | 42 | 278 | 41.81 | 205 | 1055 | 23 | 3 | 11 | 1 | 35 | 19 | 0.25 | 63 |  | 3.5 | 0.07 | DGA is assessed as acceptable. | Oil quality is assessed as acceptable.
33000 | 1969 | 42 | 888 | 41.81 | 315 | 3168 | 137 | 22 | 71 | 2 | 341 | 14 | 0.225 | 59 |  | 3.4 | 0.065 | Acetylene level quite high. Tapchanger ?
33000 | 1969 | 42 | 1256 | 41.81 | 296 | 2738 | 116 | 32 | 95 | 3 | 714 | 21 | 0.203 | 66 |  | 3.2 | 0.07 | Acetylene level quite high. Tapchanger?
33000 | 1969 | 42 | 998 | 41.81 | 297 | 3117 | 85 | 27 | 83 | 3 | 503 | 18 | 0.207 | 57 |  | 2.8 | 0.068 | DGA is assessed as acceptable. | Oil quality is assessed as acceptable.
33000 | 1969 | 42 | 1140 | 41.81 | 320 | 3441 | 161 | 36 | 80 | 3 | 540 | 22 | 0.208 | 71 |  | 2.8 | 0.07 | DGA is assessed as acceptable. | Oil quality is assessed as acceptable.
33000 | 1969 | 42 | 1469.1 | 52 | 707.7 | 7300.4 | 148.3 | 30.7 | 95.5 | 3.8 | 483.1 | 23 | 0.205 | 40 |  | 3 | 0.091 | DGA is assessed as acceptable. | Acidity level is high but stable. Other test results are assessed as acceptable.
33000 | 1969 | 42 | 1200 | 64 | 777 | 7317.6 | 89.5 | 18.8 | 60.1 | 5 | 249.6 | 32 | 0.23 | 35 |  | 3 | 0.087 | DGA is assessed as acceptable. | Moisture content of sample is slightly high. Other test results are assessed as acceptable.
33000 | 1969 | 42 | 1036.6 | 48 | 571.4 | 5771.7 | 106.1 | 21.2 | 51 | 6.1 | 280.8 | 27 | 0.212 | 36 |  | 3 | 0.083 | DGA is assessed as acceptable. | Oil quality is assessed as acceptable.
33000 | 1969 | 42 | 802.9 | 32 | 557.2 | 5102 | 57.1 | 12.2 | 35.7 | 1.9 | 138.8 | 19 | 0.199 | 75 |  | 3 | 0.084 | DGA is assessed as acceptable. | Oil quality is assessed as acceptable.
33000 | 1969 | 42 | 820.1 | 33 | 474.3 | 4809.1 | 83.5 | 16.8 | 40 | 3.4 | 202.1 | 19 | 0.273 | 72 |  | 3 | 0.083 | DGA is assessed as acceptable. | Acidity level is high. Other oil quality results are assessed as acceptable.
33000 | 1969 | 42 | 816 | 36 | 522 | 2901 | 98 | 17 | 41 | 2 | 136 | 32 | 0.292 | 55 |  | 1.7 | 0.119 | Oil fair condition. DLA suggests arcing; possible diffusion from tapchanger ?
33000 | 1969 | 42 | 822 | 48 | 332 | 2683 | 124 | 22 | 58 | 2 | 284 | 10 | 0.258 | 66 |  | 2.7 | 0.081 | DGA is assessed as acceptable. | Oil quality is assessed as acceptable.
33000 | 1969 | 42 | 1127 | 60 | 390 | 2644 | 170 | 39 | 83 | 3 | 442 | 23 | 0.255 | 62 |  | 2.4 | 0.091 | DGA is assessed as acceptable. | Oil quality is assessed as acceptable.
33000 | 1969 | 42 | 23 | 41.81 | 12 | 298 | 0 | 1 | 2 | 1 | 7 | 22 | 0.017 | 35 |  | 40.4 | 0.022 | Test results satisfactory. Sampled after oil change.
33000 | 1969 | 42 | 148 | 46 | 59 | 665 | 31 | 3 | 8 | 0 | 47 | 14 | 0.018 | 58 |  | 27.6 | 0.018 | DGA is assessed as acceptable. | Oil quality is assessed as acceptable.
33000 | 1969 | 42 | 922 | 38 | 274 | 2713 | 154 | 38 | 66 | 2 | 388 | 27 | 0.041 | 50 |  | 14.6 | 0.018 | Test results are assessed as acceptable. Acetylene gas possibly from tapchanger. | Oil quality is assessed as acceptable.
33000 | 1969 | 42 | 1082.3 | 52 | 524.5 | 5892 | 131.7 | 32.1 | 86.7 | 2.5 | 304.8 | 25 | 0.048 | 36 |  | 10 | 0.029 | DGA is assessed as acceptable. | Oil quality is assessed as acceptable.
33000 | 1969 | 42 | 983.9 | 65 | 636 | 7324.6 | 91.3 | 20.2 | 69.4 | 4 | 163 | 31 | 0.038 | 35 |  | 10 | 0.029 | DGA is assessed as acceptable. | Oil quality is assessed as acceptable.
33000 | 1969 | 42 | 784.4 | 48 | 413.4 | 5101 | 90.6 | 19.9 | 59.8 | 4.7 | 196 | 29 | 0.052 | 41 |  | 9 | 0.028 | DGA is assessed as acceptable. | Other oil quality results are assessed as acceptable.
33000 | 1969 | 42 | 643.4 | 33 | 416 | 4868.3 | 51.7 | 12.6 | 52.9 | 2 | 108.2 | 19 | 0.044 | 75 |  | 9 | 0.034 | DGA is assessed as acceptable. | Oil quality is assessed as acceptable.
33000 | 1969 | 42 | 661.3 | 33 | 347 | 4165.3 | 76.1 | 16.1 | 52.7 | 3.8 | 165.6 | 20 | 0.059 | 60 |  | 9 | 0.029 | DGA is assessed as acceptable. | Oil quality is assessed as acceptable.
33000 | 1969 | 42 | 628 | 34 | 446 | 2949 | 40 | 69 | 42 | 1 | 30 | 31 | 0.247 | 46 |  | 4.5 | 0.0586 | DGA is assessed as acceptable. | Oil quality is assessed as acceptable.
33000 | 1969 | 42 | 538 | 31 | 421 | 2512 | 52 | 6 | 27 | 1 | 31 | 17 | 0.241 | 69 |  | 4 | 0.0605 | DGA is assessed as acceptable. | Oil quality is assessed as acceptable.
33000 | 1969 | 42 | 632 | 47 | 472 | 2992 | 56 | 7 | 38 | 1 | 58 | 29 | 0.205 | 46 |  | 3.3 | 0.074 | Test results satisfactory. Acetylene gas possibly from tapchanger. | Oil quality is assessed as acceptable.
33000 | 1969 | 42 | 438 | 76 | 269 | 2150 | 32 | 8 | 30 | 2 | 97 | 21 | 0.211 | 64 |  | 3.3 | 0.07 | Acetylene gas possibly from tapchanger. | Acidity level is slightly high. Other test results are assessed as acceptable.
33000 | 1969 | 42 | 480.4 | 45 | 278.1 | 3431.2 | 31 | 8.1 | 35.9 | 3.8 | 123.5 | 20 | 0.22 | 40 |  | 3 | 0.07 | The test results are assessed as acceptable. Acetylene gas possibly from tapchanger. | Oil quality is assessed as acceptable.
33000 | 1969 | 42 | 619.8 | 48 | 333.3 | 3263.3 | 77.7 | 16.7 | 34.7 | 4.1 | 153.3 | 31 | 0.207 | 25 |  | 3 | 0.071 | DGA is assessed as acceptable. | Acidity level is high but stable. Other oil quality results are assessed as acceptable.
33000 | 1969 | 42 | 595.1 | 46 | 305.5 | 3580.6 | 65.8 | 15.8 | 34 | 0 | 174 | 22 | 0.236 | 45 |  | 3 | 0.071 | DGA is assessed as acceptable. | Acidity level is high. Other oil quality results are assessed as acceptable.
33000 | 1969 | 42 | 494.8 | 57 | 303.9 | 3294.8 | 50.7 | 11.1 | 26.4 | 1.4 | 101.3 | 30 | 0.18 | 36 |  | 3 | 0.075 | DGA is assessed as acceptable. | Breakdown voltage is low. Other oil quality results are assessed as acceptable.
33000 | 1969 | 42 | 550.1 | 64 | 371.9 | 4161.9 | 53.4 | 9.8 | 25.8 | 1.3 | 87.9 | 53 | 0.205 | 19.5 |  | 3 | 0.073 | DGA is assessed as acceptable. | Acidity level is high. Breakdown voltage is low. DDF and Resistivity are assessed as acceptable. Corrosive IEC. Corrosive ASTM 4A.
33000 | 1969 | 42 | 516.4 | 54 | 364.9 | 4044.5 | 45.4 | 6.6 | 23.1 | 0.9 | 75.5 | 29 | 0.177 | 45 |  | 3 | 0.069 | DGA is assessed as acceptable. | Oil quality is assessed as acceptable. Corrosive IEC. Corrosive ASTM 4A.
33000 | 1969 | 42 | 535.8 | 60 | 356.2 | 4081.8 | 48.2 | 9.6 | 21.4 | 1.1 | 99.3 | 34 | 0.2 | 25 |  | 4 | 0.055 | DGA is assessed as acceptable. | Acidity level is high. Breakdown voltage is low. DDF and Resistivity are assessed as acceptable.
33000 | 1969 | 42 | 284 | 58 | 248 | 2421 | 27 | 3 | 4 | 1 | 1 | 21 | 0.295 | 68 |  | 3.5 | 0.072 | Test results satisfactory. | Acidity getting high.
33000 | 1969 | 42 | 264 | 38 | 257 | 2072 | 0 | 2 | 3 | 1 | 1 | 11 | 0.299 | 48 |  | 2.5 | 0.069 | Test results satisfactory. | Oil quality is assessed as acceptable.
33000 | 1969 | 42 | 271 | 48 | 265 | 1983 | 0 | 3 | 2 | 1 | 0 | 20 | 0.318 | 45 |  | 2.3 | 0.106 | DGA is assessed as acceptable. | Acidity level of oil quite high. Oil change should be considered.
33000 | 1969 | 42 | 20 | 41.81 | 9 | 320 | 9 | 1 | 1 | 0 | 0 | 22 | 0.018 | 59 |  | 35.4 | 0.015 | Test results satisfactory after oil change.
33000 | 1969 | 42 | 225 | 41.81 | 198 | 2027 | 6 | 2 | 18 | 0 | 1 | 17 | 0.031 | 64 |  | 14.6 | 0.017 | Test results are assessed as acceptable. | Oil quality is assessed as acceptable.
33000 | 1969 | 42 | 63 | 50 | 51 | 541 | 7 | 1 | 4 | 0 | 0 | 13 | 0.031 | 73 |  | 12.2 | 0.022 | Test results are assessed as acceptable. Sampled after filtration. | Oil quality is assessed as acceptable.
33000 | 1969 | 42 | 118 | 54 | 105 | 951 | 0 | 1 | 11 | 1 | 0 | 12 | 0.033 | 73 |  | 11.2 | 0.023 | Test results are assessed as acceptable. | Oil quality is assessed as acceptable.
33000 | 1969 | 42 | 204.7 | 47 | 161.3 | 3149.9 | 5.6 | 2.1 | 34.2 | 1.5 | 0 | 12 | 0.041 | 48 |  | 12 | 0.023 | The test results are assessed as acceptable. | Oil quality is assessed as acceptable.
33000 | 1969 | 42 | 279.6 | 44 | 246.5 | 3392.6 | 3.9 | 2.3 | 26.2 | 0.7 | 0 | 46 | 0.045 | 17 |  | 10 | 0.027 | DGA is assessed as acceptable. | Moisture content is high. Breakdown voltage is low. Possible sample contamination. Other oil quality results are assessed as acceptable.
33000 | 1969 | 42 | 254 | 32 | 217 | 2938.2 | 2.5 | 5.2 | 29.3 | 0 | 0 | 16 | 0.046 | 31 |  | 10.4 | 0.029 | DGA is assessed as acceptable. | Oil quality is assessed as acceptable.
33000 | 1969 | 42 | 357.1 | 33 | 310.4 | 2954.2 | 11.1 | 2.5 | 32.2 | 0.9 | 0 | 14 | 0.04 | 53 |  | 8 | 0.034 | DGA is assessed as acceptable. | Oil quality is assessed as acceptable.
33000 | 1969 | 42 | 277.8 | 36 | 236.6 | 3026 | 0 | 2.8 | 37.1 | 1.3 | 0 | 20 | 0.056 | 47 |  | 6 | 0.044 | DGA is assessed as acceptable. | Oil quality is assessed as acceptable.
33000 | 1969 | 42 | 283.5 | 54 | 250.6 | 2249.2 | 5.7 | 0.4 | 26.3 | 0.5 | 0 | 15 | 0.045 | 50 |  | 9 | 0.028 | DGA is assessed as acceptable. | Oil quality is assessed as acceptable.
33000 | 1969 | 42 | 206 | 50 | 177 | 2360.1 | 4.3 | 1.8 | 22.6 | 0.3 | 0 | 23 | 0.053 | 52 |  | 9 | 0.034 | DGA is assessed as acceptable. | Oil quality is assessed as acceptable.
33000 | 1968 | 43 | 352 | 41.81 | 300 | 3395 | 18 | 2 | 30 | 1 | 1 | 25 | 0.065 | 38 |  | 13.1 | 0.022 | DGA is assessed as acceptable. | Oil quality is assessed as acceptable.
33000 | 1968 | 43 | 378.7 | 35 | 312 | 2648.6 | 13.3 | 2.7 | 46.1 | 1.5 | 3.1 | 16 | 0.081 | 75 |  | 7 | 0.034 | DGA is assessed as acceptable. | Oil quality is assessed as acceptable.
33000 | 1968 | 43 | 886.7 | 60 | 797.8 | 7169.6 | 25.9 | 6 | 54.4 | 1.4 | 1.2 | 35 | 0.098 | 22 |  | 8.3613328 | 0.033539 | DGA is assessed as acceptable. | Moisture content of sample is high. Breakdown voltage of sample is low.
33000 | 1968 | 43 | 938 | 60 | 843.1 | 7134.1 | 25 | 6.8 | 59.5 | 2.7 | 0.9 | 36 | 0.094 | 19 |  | 7.7491351 | 0.039886 | Carbon dioxide level is trending upwards. The test results are consistent with main tank sample. | Moisture content of sample is high. Breakdown voltage of sample is very low.
33000 | 1968 | 43 | 910.1 | 63 | 831.5 | 8354.6 | 24.3 | 5.3 | 47.4 | 1.2 | 0.4 | 36 | 0.089 | 37 |  | 8 | 0.035 | DGA is assessed as acceptable. | Moisture content is slightly high. Other oil quality results are assessed as acceptable.
33000 | 1968 | 43 | 659.9 | 60 | 589.6 | 6478.1 | 16.5 | 3.8 | 50 | 0 | 0 | 27 | 0.097 | 36 |  | 8 | 0.036 | DGA is assessed as acceptable. | Oil quality is assessed as acceptable.
33000 | 1968 | 43 | 448.3 | 56 | 406 | 4221.3 | 9 | 2.5 | 30.8 | 0 | 0 | 21 | 0.09 | 75 |  | 7 | 0.043 | DGA is assessed as acceptable. | Oil quality is assessed as acceptable.
33000 | 1968 | 43 | 362.5 | 41.81 | 325.7 | 3533.3 | 6.9 | 2.4 | 27.5 | 0 | 0 | 22 | 0.11 | 41 |  | 7 | 0.035 | DGA is assessed as acceptable. | Oil quality is assessed as acceptable.
33000 | 1968 | 43 | 147 | 52 | 129.2 | 1322.6 | 3.7 | 1.2 | 11.6 | 0.3 | 1 | 13 | 0.096 | 75 |  | 7 | 0.032 | DGA is assessed as acceptable. | Oil quality is assessed as acceptable.
33000 | 1968 | 43 | 122.3 | 19 | 108.7 | 1109 | 1.8 | 1 | 9.4 | 0.4 | 1 | 11 | 0.1 | 75 |  | 7 | 0.037 | DGA is assessed as acceptable. | Oil quality is assessed as acceptable. Corrosive IEC. Non-corrosive ASTM 3B.
33000 | 1968 | 43 | 32.9 | 25 | 24.4 | 607.7 | 7.5 | 0.8 | 0.2 | 0 | 0 | 28 | 0.088 | 36 |  | 3 | 0.085 | DGA is assessed as acceptable. | Breakdown voltage is low. Other oil quality results are assessed as acceptable.
33000 | 1968 | 43 | 83 | 41.81 | 52 | 769 | 0 | 1 | 26 | 2 | 2 | 8 | 0.047 | 62 |  | 11.8 | 0.03 | DGA levels low as transformer in storage at Northgate.
33000 | 1968 | 43 | 257 | 41.81 | 223 | 1478 | 0 | 1 | 33 | 0 | 0 | 19 | 0.047 | 52 |  | 12.1 | 0.03 | DGA is assessed as acceptable. | Oil quality is assessed as acceptable.
33000 | 1968 | 43 | 267 | 40 | 193 | 1372 | 40 | 1 | 31 | 0 | 2 | 38 | 0.045 | 16 |  | 16.9 | 0.015 | Dielectric strength of oil low. Moisture content high. Possible sample contamination.
33000 | 1968 | 43 | 367 | 48 | 292 | 1939 | 34 | 2 | 38 | 0 | 1 | 15 | 0.045 | 72 |  | 10.6 | 0.029 | DGA is assessed as acceptable. | Oil quality is assessed as acceptable.
33000 | 1968 | 43 | 174 | 40 | 141 | 1222 | 9 | 1 | 23 | 0 | 0 | 15 | 0.047 | 74 |  | 13.5 | 0.022 | DGA is assessed as acceptable. | Oil quality is assessed as acceptable.
33000 | 1968 | 43 | 377.1 | 45 | 270 | 1971.7 | 63.8 | 2.2 | 38.9 | 0.5 | 1.7 | 19 | 0.056 | 62 |  | 9 | 0.03 | DGA is assessed as acceptable. | Oil quality is assessed as acceptable.
33000 | 1968 | 43 | 346.5 | 35 | 298.9 | 2213.6 | 11.3 | 2 | 33.1 | 0.4 | 0.8 | 15 | 0.056 | 56 |  | 9 | 0.037 | DGA is assessed as acceptable. | Oil quality is assessed as acceptable.
33000 | 1968 | 43 | 102.3 | 41.81 | 72.1 | 1835.3 | 1 | 1.3 | 26.2 | 0.4 | 1.3 | 15 | 0.044 | 75 |  | 8 | 0.032 | Dissolved gas analysis is assessed as acceptable. | Oil quality is assessed as acceptable.
33000 | 1968 | 43 | 39.5 | 41.81 | 27 | 747 | 1 | 0.5 | 10 | 0.2 | 0.8 | 14 | 0.019 | 63 |  | 21 | 0.017 | Dissolved gas analysis is assessed as acceptable. | Oil quality is assessed as acceptable.
33000 | 1968 | 43 | 77.3 | 15 | 56.2 | 1296 | 0 | 1 | 18.1 | 0.3 | 1.7 | 10 | 0.042 | 64 |  | 9 | 0.034 | DGA is assessed as acceptable. | Oil quality is assessed as acceptable.
33000 | 1968 | 43 | 860 | 30 | 680 | 4044 | 169 | 5 | 3 | 3 | 0 | 26 | 0.162 | 34 |  | 5.5 | 0.0388 | DGA is assessed as acceptable. | Oil quality is assessed as acceptable.
33000 | 1968 | 43 | 524 | 52 | 464 | 3695 | 52 | 3 | 4 | 1 | 0 | 42 | 0.211 | 59 |  | 16.4 | 0.018 | DGA is assessed as acceptable. | Moisture content of oil slightly high. Other test results satisfactory.
33000 | 1968 | 43 | 1143 | 51 | 979 | 6603 | 151 | 6 | 5 | 2 | 0 | 30 | 0.218 | 45 |  | 3.4 | 0.066 | DGA is assessed as acceptable. | Acidity level of oil is slightly high. Other test results are assessed as acceptable.
33000 | 1968 | 43 | 1627 | 44 | 1380 | 9370 | 79 | 88 | 40 | 40 | 0 | 65 | 0.272 | 38 |  | 2 | 0.104 | Moisture content of sample is high. Acidity level of sample is high. 2-furfural level is high suggesting accelerated rate of insulation degradation. RECOMMEND RESAMPLE IN 1 YEAR TO MONITOR CONDITION.
33000 | 1968 | 43 | 1700.5 | 66 | 1396.8 | 11551 | 114.6 | 116.5 | 24.6 | 48 | 0 | 77 | 0.319 | 19 |  | 2 | 0.118 | 2-furfural and carbon oxide levels are high and trending upwards suggesting advanced state of insulation degradation. Moisture content of sample is high. Acidity level of sample is high. Breakdown voltage of sample is low. RECOMMEND OIL CHANGE / TREAT
33000 | 1968 | 43 | 398 | 24 | 306 | 2375 | 86 | 2 | 3 | 1 | 0 | 65 | 0.138 | 15 |  | 8 | 0.0278 | Breakdown strength; poor. Moisture content high.
33000 | 1968 | 43 | 674 | 53 | 563 | 3333 | 75 | 11 | 15 | 10 | 0 | 45 | 0.15 | 31 |  | 6.3 | 0.037 | DGA is assessed as acceptable. | Moisture content of oil high. Other test results satisfactory.
33000 | 1968 | 43 | 565 | 56 | 485 | 4185 | 50 | 5 | 14 | 11 | 0 | 72 | 0.192 | 38 |  | 4.2 | 0.049 | DGA is assessed as acceptable. | Moisture content of oil is very high. Other test results are assessed as acceptable.
33000 | 1968 | 43 | 631 | 40 | 579 | 4780 | 38 | 3 | 6 | 5 | 0 | 22 | 0.183 | 71 |  | 5.2 | 0.046 | DGA is assessed as acceptable. | Oil quality is assessed as acceptable.
33000 | 1968 | 43 | 705.6 | 40 | 628.9 | 7248.4 | 47.6 | 8 | 16.3 | 4.8 | 0 | 39 | 0.225 | 14 |  | 3 | 0.083 | Dissolved gas analysis is assessed as acceptable. | Moisture content of sample is high. Acidity level of sample is high. Breakdown voltage of sample is low.
33000 | 1968 | 43 | 1374.7 | 42 | 1242.5 | 10824.2 | 92.6 | 18.3 | 14.1 | 7.2 | 0 | 41 | 0.265 | 16 |  | 2 | 0.094 | Carbon dioxide level is high. | Moisture content of sample is high. Breakdown voltage of sample is low. Acidity level of sample is high.
33000 | 1968 | 43 | 1026.4 | 46 | 947.3 | 7464.8 | 52.4 | 8.5 | 12.8 | 5.4 | 0 | 51 | 0.261 | 26 |  | 3 | 0.084 | DGA is assessed as acceptable. | Breakdown voltage is low. Moisture content is high.
33000 | 1968 | 43 | 888.8 | 41 | 829.3 | 5924.2 | 40.9 | 6.6 | 9.1 | 2.9 | 0 | 31 | 0.281 | 41 |  | 3 | 0.072 | DGA is assessed as acceptable. | Acidity level is high. Other oil quality results are assessed as acceptable.
33000 | 1968 | 43 | 185 | 41.81 | 63 | 806 | 7 | 5 | 24 | 0 | 86 | 21 | 0.098 | 44 |  | 50 | 0.094 | DGA is assessed as acceptable. | Oil quality is assessed as acceptable.
33000 | 1968 | 43 | 359 | 41.81 | 127 | 1071 | 54 | 10 | 31 | 1 | 136 | 31 | 0.074 | 58 |  | 2.7 | 0.151 | DGA is assessed as acceptable. | Oil quality is assessed as acceptable.
33000 | 1968 | 43 | 350 | 41.81 | 90 | 906 | 45 | 10 | 30 | 1 | 174 | 45 | 0.07 | 35 |  | 2.3 | 0.156 | DGA is assessed as acceptable. | Moisture content is high. Other oil quality results are assessed as acceptable.
33000 | 1968 | 43 | 400 | 41.81 | 119 | 1558 | 41 | 10 | 40 | 1 | 189 | 14 | 0.082 | 63 |  | 2.9 | 0.154 | DGA is assessed as acceptable. Acetylene gas possibly communicating from tapchanger. | Oil quality is assessed as acceptable.
33000 | 1968 | 43 | 428 | 41.81 | 102 | 1716 | 91 | 13 | 35 | 1 | 186 | 34 | 0.079 | 53 |  | 2.5 | 0.168 | DGA is assessed as acceptable. | Moisture content of oil high. Other oil quality results are assessed as acceptable.
33000 | 1968 | 43 | 409 | 41.81 | 75 | 1260 | 86 | 13 | 30 | 1 | 204 | 66 | 0.087 | 18 |  | 4.1 | 0.078 | Dissolved gas analysis is consistent with previous results. Moisture content of oil very high; possibly sample contamination.
33000 | 1968 | 43 | 342.7 | 45 | 182.9 | 6833.8 | 15.7 | 4.9 | 38.7 | 2.4 | 98.1 | 45 | 0.092 | 46 |  | 4 | 0.074 | Carbon dioxide gas level is high. Acetylene gas possibly from tapchanger. | Moisture content of sample is high. Other test results are assessed as acceptable.
33000 | 1968 | 43 | 291.1 | 36 | 162.1 | 2188.4 | 19.2 | 6.5 | 25.8 | 2.3 | 75.2 | 21 | 0.09 | 75 |  | 1.6 | 0.217 | DGA is assessed as acceptable. | DDF is high. Other oil quality results are assessed as acceptable.
33000 | 1968 | 43 | 377.4 | 32 | 291.4 | 2574.3 | 24.3 | 4.1 | 14.5 | 0.6 | 42.5 | 17 | 0.104 | 46 |  | 1 | 0.273 | DGA is assessed as acceptable. | DDF is high and Resistivity is low. Other oil quality results are assessed as acceptable.
33000 | 1968 | 43 | 309.1 | 44 | 242.6 | 2511.3 | 38.9 | 6 | 5.8 | 1 | 14.8 | 16 | 0.097 | 73 |  | 1 | 0.293 | DGA is assessed as acceptable. | DDF is high and Resistivity is low. Other oil quality results are assessed as acceptable. Corrosive IEC. Corrosive ASTM 4A.
33000 | 1968 | 43 | 343.4 | 35 | 245.5 | 2990.1 | 76.9 | 3.8 | 4.7 | 2 | 10.5 | 19 | 0.097 | 64 |  | 1 | 0.255 | Hydrogen level is increasing. Other dissolved gas levels are assessed as acceptable. | DDF is high and Resistivity is low. Other oil quality results are assessed as acceptable.
33000 | 1968 | 43 | 163 | 26 | 94.2 | 1809.9 | 38.5 | 3.2 | 5.6 | 1.8 | 19.7 | 15 | 0.089 | 76 |  | 2 | 0.205 | DGA is assessed as acceptable. | DDF is high. Other oil quality results are assessed as acceptable.
33000 | 1968 | 43 | 411 | 40 | 225 | 2184 | 55 | 8 | 20 | 1 | 102 | 16 | 0.132 | 55 |  | 7 | 0.041 | DGA is assessed as acceptable. | Oil quality is assessed as acceptable.
33000 | 1968 | 43 | 169 | 25 | 84 | 1540 | 10 | 4 | 15 | 1 | 55 | 10 | 0.139 | 55 |  | 7 | 0.041 | DGA is assessed as acceptable. | Oil quality is assessed as acceptable.
33000 | 1968 | 43 | 217 | 35 | 137 | 1531 | 35 | 3 | 15 | 1 | 26 | 12 | 0.127 | 73 |  | 5.4 | 0.052 | DGA is assessed as acceptable. | Oil quality is assessed as acceptable.
33000 | 1968 | 43 | 185 | 64 | 147 | 1860 | 19 | 2 | 12 | 0 | 5 | 11 | 0.123 | 70 |  | 5 | 0.043 | DGA is assessed as acceptable. | Oil quality is assessed as acceptable.
33000 | 1968 | 43 | 358.2 | 66 | 80 | 1946.2 | 97.7 | 13 | 35.7 | 5.6 | 126.2 | 11 | 0.132 | 73 |  | 4 | 0.052 | DGA is assessed as acceptable. | Oil quality is assessed as acceptable.
33000 | 1968 | 43 | 297.9 | 89 | 143.8 | 2017.8 | 41.3 | 8.7 | 21.7 | 2.9 | 79.5 | 24 | 0.126 | 72 |  | 4 | 0.058 | DGA is assessed as acceptable. | Oil quality is assessed as acceptable.
33000 | 1968 | 43 | 246.5 | 38 | 116.1 | 1712.7 | 10.9 | 7 | 23.6 | 1.1 | 87.8 | 21 | 0.155 | 75 |  | 4 | 0.054 | DGA is assessed as acceptable. | Oil quality is assessed as acceptable.
33000 | 1968 | 43 | 302.8 | 36 | 167.4 | 3225.9 | 13.3 | 8.3 | 22.7 | 0.9 | 90.2 | 21 | 0.14 | 42 |  | 4 | 0.068 | DGA is assessed as acceptable. | Oil quality is assessed as acceptable. Corrosive IEC. Corrosive ASTM 4A.
33000 | 1968 | 43 | 291.5 | 42 | 158.7 | 3206.3 | 58.5 | 6.6 | 12 | 1.3 | 54.4 | 24 | 0.123 | 76 |  | 4 | 0.064 | DGA is assessed as acceptable. | Oil quality is assessed as acceptable.
33000 | 1968 | 43 | 210.2 | 40 | 124 | 1937.7 | 17.6 | 4.3 | 13.7 | 1.1 | 49.5 | 22 | 0.133 | 38 |  | 4 | 0.058 | DGA is assessed as acceptable. | Breakdown voltage is low. Other oil quality results are assessed as acceptable.
33000 | 1968 | 43 | 504 | 43 | 206 | 3268 | 47 | 8 | 40 | 3 | 200 | 17 | 0.158 | 70 |  | 6 | 0.049 | Test results satisfactory. Note C2H2 level. | Oil quality is assessed as acceptable.
33000 | 1968 | 43 | 288 | 30 | 115 | 2637 | 14 | 5 | 28 | 1 | 125 | 11 | 0.176 | 70 |  | 6 | 0.041 | DGA is assessed as acceptable. | Oil quality is assessed as acceptable.
33000 | 1968 | 43 | 238 | 20 | 149 | 2014 | 5 | 6 | 25 | 4 | 49 | 12 | 0.16 | 60 |  | 5.2 | 0.051 | Test results satisfactory. Acetylene possibly from tapchanger. | Oil quality is assessed as acceptable.
33000 | 1968 | 43 | 351 | 50 | 131 | 1883 | 15 | 8 | 34 | 6 | 157 | 10 | 0.152 | 75 |  | 4.7 | 0.053 | DGA is assessed as acceptable. | Oil quality is assessed as acceptable.
33000 | 1968 | 43 | 447.1 | 50 | 60.4 | 2172.9 | 107.5 | 12.8 | 42.7 | 3.6 | 220.1 | 10 | 0.151 | 75 |  | 4 | 0.053 | The test results are assessed as acceptable. Acetylene gas possibly from tapchanger. | Oil quality is assessed as acceptable.
33000 | 1968 | 43 | 432.3 | 73 | 136.9 | 1856.5 | 109.5 | 15.9 | 27 | 3.7 | 139.3 | 22 | 0.145 | 75 |  | 4 | 0.065 | DGA is assessed as acceptable. | Oil quality is assessed as acceptable.
33000 | 1968 | 43 | 254.9 | 38 | 97.2 | 1833.8 | 12 | 20.9 | 51.7 | 1.3 | 71.8 | 20 | 0.168 | 75 |  | 4 | 0.061 | DGA is assessed as acceptable. | Oil quality is assessed as acceptable.
33000 | 1968 | 43 | 350.3 | 43 | 127.2 | 2217.7 | 31.3 | 11.5 | 34.9 | 2.2 | 143.2 | 18 | 0.153 | 75 |  | 4 | 0.069 | DGA is assessed as acceptable. | Oil quality is assessed as acceptable. Corrosive IEC. Corrosive ASTM 4A.
33000 | 1968 | 43 | 249.9 | 57 | 123.3 | 2108.3 | 34.7 | 7.5 | 12.9 | 1.3 | 70.2 | 28 | 0.13 | 64 |  | 3 | 0.077 | DGA is assessed as acceptable. | Oil quality is assessed as acceptable.
33000 | 1968 | 43 | 160.8 | 41.81 | 88 | 1649 | 16 | 3 | 13 | 0.8 | 40 | 23 | 0.13 | 38 |  | 3 | 0.066 | DGA is assessed as acceptable. | Oil quality is assessed as acceptable.
33000 | 1968 | 43 | 232.6 | 42 | 103.5 | 1889.5 | 24.4 | 6.9 | 17.7 | 2.3 | 77.8 | 21 | 0.141 | 54 |  | 3 | 0.07 | DGA is assessed as acceptable. | Oil quality is assessed as acceptable.
33000 | 1968 | 43 | 100 | 40 | 84 | 1246 | 0 | 0 | 16 | 0 | 0 | 11 | 0.017 | 47 |  | 60 | 0.014 | DGA is assessed as acceptable. | Oil quality is assessed as acceptable.
33000 | 1968 | 43 | 305 | 48 | 261 | 2345 | 0 | 3 | 38 | 3 | 0 | 13 | 0.034 | 58 |  | 29 | 0.016 | DGA is assessed as acceptable. | Oil quality is assessed as acceptable.
33000 | 1968 | 43 | 391 | 33 | 347 | 3364 | 0 | 2 | 41 | 1 | 0 | 14 | 0.033 | 41 |  | 14.7 | 0.021 | DGA is assessed as acceptable. | Oil quality is assessed as acceptable.
33000 | 1968 | 43 | 406.9 | 40 | 340.4 | 4027.6 | 7.2 | 2.7 | 54.6 | 1.6 | 0.4 | 32 | 0.045 | 15 |  | 12 | 0.027 | DGA is assessed as acceptable. | Moisture content of sample is high. Breakdown voltage of sample is low. Other test results are assessed as acceptable.
33000 | 1968 | 43 | 626.4 | 64 | 562 | 5278 | 14.5 | 3.4 | 45.6 | 0.9 | 0 | 38 | 0.057 | 22 |  | 9 | 0.035 | DGA is assessed as acceptable. | Moisture content is slightly high but acceptable for operating temperature. Breakdown voltage is low. Possible sample contamination. Other oil quality results are assessed as acceptable.
33000 | 1968 | 43 | 649.5 | 52 | 593.5 | 5406.9 | 6 | 3.7 | 45.2 | 1 | 0.1 | 32 | 0.041 | 40 |  | 7 | 0.042 | DGA is assessed as acceptable. | Moisture content is slightly high but acceptable for operating temperature. Other oil quality results are assessed as acceptable.
33000 | 1968 | 43 | 761.2 | 62 | 692.2 | 6378.4 | 9.7 | 4.2 | 54.5 | 0.6 | 0 | 53 | 0.054 | 18 |  | 10 | 0.033 | DGA is assessed as acceptable. | Moisture content is high. Breakdown voltage is low. Other oil quality results are assessed as acceptable.
33000 | 1968 | 43 | 686.1 | 64 | 623.2 | 6722.5 | 8.3 | 3.8 | 48.8 | 2 | 0 | 32 | 0.072 | 41 |  | 8 | 0.036 | DGA is assessed as acceptable. | Oil quality is assessed as acceptable.
33000 | 1967 | 44 | 75 | 21 | 64.9 | 1170.6 | 1.9 | 1.7 | 6.4 | 0.1 | 0 | 28 | 0.14 | 45 |  | 7 | 0.029 | DGA is assessed as acceptable. | Oil quality is assessed as acceptable.
33000 | 1967 | 44 | 117 | 50 | 99 | 621 | 0 | 1 | 11 | 0 | 6 | 13 | 0.017 | 54 |  | 60 | 0.013 | DGA is assessed as acceptable. | Oil quality is assessed as acceptable.
33000 | 1967 | 44 | 124 | 26 | 86 | 760 | 0 | 2 | 11 | 0 | 25 | 15 | 0.035 | 58 |  | 18.6 | 0.018 | DGA is assessed as acceptable. | Oil quality is assessed as acceptable.
33000 | 1967 | 44 | 143 | 41.81 | 107 | 1803 | 13 | 1 | 18 | 1 | 3 | 30 | 0.029 | 42 |  | 24.3 | 0.013 | DGA is assessed as acceptable. | Oil quality is assessed as acceptable.
33000 | 1967 | 44 | 336 | 37 | 116 | 1849 | 9 | 6 | 50 | 0 | 155 | 11 | 0.029 | 62 |  | 25.9 | 0.013 | Test results are assessed as acceptable. Acetylene gas probably from tapchanger. | Oil quality is assessed as acceptable.
33000 | 1967 | 44 | 143.1 | 47 | 108.5 | 1349.1 | 7.9 | 1.3 | 15.8 | 0.9 | 8.7 | 26 | 0.025 | 32 |  | 15 | 0.022 | DGA is assessed as acceptable. | Oil quality is assessed as acceptable.
33000 | 1967 | 44 | 189.2 | 37 | 111.4 | 1329.9 | 6.1 | 3.6 | 56.6 | 11.5 | 0 | 21 | 0.024 | 31 |  | 21 | 0.015 | DGA is assessed as acceptable | Oil quality is assessed as acceptable.
33000 | 1967 | 44 | 118.7 | 40 | 100 | 1257.9 | 2.4 | 0.9 | 13.1 | 0 | 2.3 | 24 | 0.027 | 52 |  | 18 | 0.018 | DGA is assessed as acceptable. | Oil quality is assessed as acceptable.
33000 | 1967 | 44 | 127.7 | 28 | 86 | 1380.3 | 8.3 | 1.6 | 15.1 | 0.5 | 16.2 | 26 | 0.03 | 32 |  | 14 | 0.02 | DGA is assessed as acceptable. | Breakdown voltage is low. Other oil quality results are assessed as acceptable. Corrosive IEC. Non-corrosive ASTM 3B.
33000 | 1967 | 44 | 141.7 | 30 | 93.5 | 1288.9 | 9.6 | 2.5 | 14.8 | 0.2 | 21.1 | 25 | 0.031 | 31 |  | 18 | 0.016 | DGA is assessed as acceptable. | Breakdown voltage is low. Other oil quality results are assessed as acceptable. Corrosive IEC. Corrosive ASTM 4A.
33000 | 1967 | 44 | 121.3 | 36 | 82.7 | 1221.3 | 7.3 | 1.9 | 12.5 | 0.3 | 16.6 | 20 | 0.028 | 49 |  | 14 | 0.022 | DGA is assessed as acceptable. | Oil quality is assessed as acceptable.
33000 | 1967 | 44 | 258 | 30 | 163 | 1216 | 18 | 3 | 32 | 0 | 42 | 11 | 0.04 | 67.6 |  | 10 | 0.0415 | DGA is assessed as acceptable. | Oil quality is assessed as acceptable.
33000 | 1967 | 44 | 363 | 35 | 193 | 1307 | 44 | 4 | 31 | 1 | 90 | 15 | 0.049 | 74 |  | 16.9 | 0.028 | DGA is assessed as acceptable. | Oil quality is assessed as acceptable.
33000 | 1967 | 44 | 408 | 45 | 241 | 1511 | 32 | 5 | 33 | 1 | 96 | 21 | 0.054 | 53 |  | 18.9 | 0.019 | DGA is assessed as acceptable. | Oil quality is assessed as acceptable.
33000 | 1967 | 44 | 425.8 | 42 | 289.8 | 2895.8 | 20.9 | 4.8 | 41.8 | 0.8 | 67.7 | 14 | 0.057 | 64 |  | 8 | 0.037 | DGA is assessed as acceptable. | Oil quality is assessed as acceptable.
33000 | 1967 | 44 | 376.1 | 40 | 264.2 | 2506.2 | 18 | 3.6 | 32.8 | 2.6 | 54.9 | 17 | 0.056 | 71 |  | 10 | 0.028 | DGA is assessed as acceptable. | Oil quality is assessed as acceptable.
33000 | 1967 | 44 | 258 | 33 | 196.9 | 1948.7 | 19 | 1.9 | 21.3 | 0 | 18.9 | 6 | 0.052 | 70 |  | 8 | 0.037 | DGA is assessed as acceptable. | Oil quality is assessed as acceptable.
33000 | 1967 | 44 | 226.5 | 30 | 171.1 | 2075 | 10.5 | 1.8 | 20.8 | 0.6 | 21.7 | 14 | 0.084 | 63 |  | 8 | 0.032 | DGA is assessed as acceptable. | Oil quality is assessed as acceptable.
33000 | 1967 | 44 | 255.4 | 48 | 209.3 | 2377.4 | 6.1 | 6.9 | 21 | 0.5 | 11.6 | 16 | 0.064 | 35 |  | 8 | 0.041 | DGA is assessed as acceptable. | Breakdown voltage is slightly low. Other oil quality results are assessed as acceptable. Corrosive IEC. Corrosive ASTM 4A.
33000 | 1967 | 44 | 170.2 | 40 | 148.3 | 1684.4 | 0 | 1 | 15.2 | 0.6 | 5.1 | 15 | 0.074 | 73 |  | 8 | 0.032 | DGA is assessed as acceptable. | Oil quality is assessed as acceptable.
33000 | 1967 | 44 | 195.8 | 42 | 140.1 | 1659.4 | 11.9 | 9.9 | 15.1 | 0.1 | 18.7 | 19 | 0.055 | 65 |  | 10 | 0.027 | DGA is assessed as acceptable. | Oil quality is assessed as acceptable.
33000 | 1967 | 44 | 234 | 45 | 171 | 3021 | 16 | 4 | 6 | 2 | 35 | 25 | 0.162 | 69 |  | 5 | 0.051 | DGA is assessed as acceptable. | Oil quality is assessed as acceptable.
33000 | 1967 | 44 | 153 | 42 | 113 | 3476 | 0 | 3 | 12 | 7 | 18 | 98 | 0.181 | 22 |  | 2.2 | 0.128 | Moisture content of oil sample very high Failed electric breakdown test. DGA satisfactory.
33000 | 1967 | 44 | 158 | 41 | 128 | 2480 | 0 | 2 | 5 | 1 | 22 | 33 | 0.147 | 32 |  | 4.4 | 0.051 | DGA is assessed as acceptable.
33000 | 1967 | 44 | 196 | 41.81 | 152 | 2095 | 0 | 2 | 5 | 1 | 36 | 21 | 0.15 | 52 |  | 3.3 | 0.068 | DGA is assessed as acceptable. | Oil quality is assessed as acceptable.
33000 | 1967 | 44 | 244 | 49 | 127 | 2197 | 34 | 3 | 10 | 1 | 69 | 31 | 0.146 | 56 |  | 4.1 | 0.058 | Test results satisfactory. | Oil quality is assessed as acceptable.
33000 | 1967 | 44 | 192 | 41.81 | 132 | 1891 | 21 | 3 | 8 | 2 | 26 | 39 | 0.144 | 40 |  | 4 | 0.052 | Test results are assessed as acceptable. | Oil quality is assessed as acceptable.
33000 | 1967 | 44 | 296.6 | 48 | 222.9 | 2455.2 | 14.9 | 4.7 | 11.9 | 3.1 | 39.1 | 33 | 0.157 | 17 |  | 3 | 0.069 | DGA is assessed as acceptable. | Breakdown voltage of sample is low. Moisture content of sample is high. Other test results are assessed as acceptable.
33000 | 1967 | 44 | 246.5 | 22 | 180.9 | 3335.8 | 11.2 | 5 | 11 | 2.6 | 35.8 | 21 | 0.164 | 48 |  | 3 | 0.074 | DGA is assessed as acceptable. | Other test results are assessed as acceptable.
33000 | 1967 | 44 | 297.5 | 41 | 240.8 | 3640.8 | 14.2 | 3.5 | 7.7 | 2 | 29.3 | 29 | 0.165 | 61 |  | 3.2 | 0.078 | DGA is assessed as acceptable. | Oil quality is assessed as acceptable.
33000 | 1967 | 44 | 285.4 | 41.81 | 212.8 | 3042.3 | 23.9 | 3.7 | 6.8 | 0.8 | 37.4 | 22 | 0.183 | 75 |  | 3 | 0.077 | DGA is assessed as acceptable. | Oil quality is assessed as acceptable.
33000 | 1967 | 44 | 178.3 | 45.5 | 91.8 | 2061.8 | 20.4 | 4.7 | 9.2 | 0.6 | 51.6 | 19 | 0.146 | 73 |  | 3 | 0.079 | DGA is assessed as acceptable. | Oil quality is assessed as acceptable.
33000 | 1967 | 44 | 227.6 | 48 | 168.5 | 2431.3 | 10.6 | 3.7 | 5.8 | 0.9 | 38.1 | 23 | 0.146 | 58 |  | 3 | 0.078 | DGA is assessed as acceptable. | Oil quality is assessed as acceptable. Corrosive IEC. Corrosive ASTM 4A.
33000 | 1967 | 44 | 175.1 | 44 | 138.7 | 2692.9 | 7.2 | 3.7 | 4.9 | 1.3 | 19.3 | 23 | 0.141 | 50 |  | 3 | 0.068 | DGA is assessed as acceptable. | Oil quality is assessed as acceptable.
33000 | 1967 | 44 | 160 | 32 | 112 | 1484 | 15 | 3 | 5 | 2 | 23 | 21 | 0.15 | 67 |  | 5 | 0.067 | DGA is assessed as acceptable. | Oil quality is assessed as acceptable.
33000 | 1967 | 44 | 233 | 41.81 | 172 | 1758 | 15 | 5 | 6 | 3 | 32 | 19 | 0.15 | 63 |  | 2.7 | 0.113 | DGA is assessed as acceptable. | Oil quality is assessed as acceptable.
33000 | 1967 | 44 | 401 | 41.81 | 311 | 2383 | 30 | 4 | 6 | 1 | 49 | 17 | 0.139 | 62 |  | 4.3 | 0.058 | DGA is assessed as acceptable. | Oil quality is assessed as acceptable.
33000 | 1967 | 44 | 186.5 | 27 | 137.7 | 1833.4 | 0 | 2.9 | 8.4 | 1.9 | 35.6 | 20 | 0.173 | 67 |  | 3 | 0.065 | 2-furfural level is trending upwards. Other test results are assessed as acceptable. RECOMMEND RESAMPLE IN 1 YEAR TO MONITOR TREND.
33000 | 1967 | 44 | 16.8 | 25 | 16 | 93 | 0 | 0.4 | 0.4 | 0 | 0 | 8 | 0.146 | 75 |  | 4 | 0.058 | The test results are assessed as acceptable. EX STRATHPINE.
33000 | 1967 | 44 | 14.2 | 22 | 13.6 | 259 | 0 | 0.5 | 0.1 | 0 | 0 | 9 | 0.144 | 75 |  | 4 | 0.056 | The test results are assessed as acceptable.
33000 | 1967 | 44 | 604.8 | 47 | 526.6 | 2924.7 | 37.8 | 5.1 | 6.7 | 1.7 | 26.9 | 14 | 0.156 | 60 |  | 3 | 0.081 | The test results are assessed as acceptable. Acetylene gas possibly communicating from tapchanger.
33000 | 1967 | 44 | 984.6 | 59 | 863.6 | 4763.1 | 73.7 | 6.5 | 9.3 | 2.5 | 29 | 24 | 0.162 | 36 |  | 3 | 0.08 | The test results are assessed as acceptable. | Oil quality is assessed as acceptable.
33000 | 1967 | 44 | 515.7 | 46 | 445.1 | 3596.4 | 26.9 | 4.4 | 7.8 | 2.3 | 29.2 | 15 | 0.151 | 75 |  | 3 | 0.083 | The test results are assessed as acceptable. | Oil quality is assessed as acceptable.
33000 | 1967 | 44 | 678.1 | 47 | 582.6 | 4654 | 35.9 | 5.7 | 10.3 | 2.8 | 40.8 | 18 | 0.18 | 63 |  | 3 | 0.086 | DGA is assessed as acceptable. | Oil quality is assessed as acceptable.
33000 | 1967 | 44 | 726.4 | 56 | 622.2 | 5651 | 33.2 | 6.3 | 12.2 | 0.9 | 51.6 | 22 | 0.197 | 50 |  | 3 | 0.087 | DGA is assessed as acceptable. | Acidity level is high. Other oil quality results are assessed as acceptable.
33000 | 1967 | 44 | 864 | 34 | 358 | 2576 | 153 | 18 | 33 | 3 | 299 | 50 | 0.162 | 33 |  | 8 | 0.034 | C2H2 high tapchanger ? Moisture content of sample fairly high.
33000 | 1967 | 44 | 489 | 34 | 202 | 1934 | 70 | 10 | 19 | 2 | 186 | 95 | 0.186 | 13 |  | 5.1 | 0.049 | Moisture content of sample extremely high with subsequently poor oil breakdown strength. Recommend resample for moisture using glass syringes.
33000 | 1967 | 44 | 503 | 50 | 182 | 1492 | 72 | 9 | 32 | 2 | 206 | 20 | 0.15 | 29 |  | 4.1 | 0.053 | DGA is assessed as acceptable. | Oil quality is assessed as acceptable.
33000 | 1967 | 44 | 399 | 41.81 | 140 | 2367 | 44 | 5 | 24 | 2 | 184 | 38 | 0.149 | 29 |  | 4.4 | 0.061 | Moisture content of oil high. Other test results satisfactory. Acetylene gas possibly from tapchanger.
33000 | 1967 | 44 | 327 | 41.81 | 126 | 1928 | 29 | 5 | 19 | 1 | 147 | 58 | 0.157 | 28 |  | 5 | 0.05 | Moisture content of oil high; dielectric strength low. Other test results satisfactory. Acetylene gas possibly from tapchanger.
33000 | 1967 | 44 | 393 | 41.81 | 139 | 1863 | 43 | 7 | 22 | 2 | 180 | 18 | 0.136 | 70 |  | 4.5 | 0.049 | DGA is assessed as acceptable. | Oil quality is assessed as acceptable.
33000 | 1967 | 44 | 480.8 | 37 | 147.1 | 3069.4 | 50.4 | 8.4 | 34.9 | 2.5 | 237.5 | 29 | 0.142 | 31 |  | 4 | 0.052 | DGA is assessed as acceptable. | Oil quality is assessed as acceptable.
33000 | 1967 | 44 | 501.3 | 54 | 279 | 5753.6 | 25.1 | 5.8 | 26.4 | 2.4 | 162.6 | 56 | 0.148 | 21 |  | 4 | 0.052 | DGA is assessed as acceptable. | Moisture content is high. Breakdown voltage is low. Possible sample contamination. Other oil quality results are assessed as acceptable.
33000 | 1967 | 44 | 430.7 | 41.81 | 212.6 | 4713.9 | 28.4 | 5.1 | 21.2 | 1.6 | 161.8 | 31 | 0.142 | 17 |  | 4.2 | 0.063 | DGA is assessed as acceptable. | Breakdown voltage is low. Moisture content is high. Other oil quality results are assessed as acceptable.
33000 | 1967 | 44 | 343.8 | 35 | 162.9 | 2836 | 38.6 | 5.9 | 16.3 | 0.4 | 119.7 | 52 | 0.156 | 16 |  | 3 | 0.067 | DGA is assessed as acceptable. | Moisture content is high. Breakdown voltage is low. Other oil quality results are assessed as acceptable.
33000 | 1967 | 44 | 322.4 | 52 | 150.6 | 2833.9 | 24.1 | 5.1 | 15.4 | 1.9 | 125.3 | 29 | 0.137 | 23 |  | 4 | 0.065 | DGA is assessed as acceptable. | Breakdown voltage is low. Other oil quality results are assessed as acceptable. Corrosive IEC. Corrosive ASTM 4A.
33000 | 1967 | 44 | 173.4 | 41.81 | 136 | 3399.3 | 6.3 | 1.7 | 6.5 | 1 | 21.9 | 61 | 0.119 | 14 |  | 5 | 0.047 | DGA is assessed as acceptable. | Breakdown voltage is low. Other oil quality results are assessed as acceptable.
33000 | 1967 | 44 | 163.7 | 41.81 | 110.6 | 2798.6 | 15 | 2.3 | 5.3 | 1 | 29.5 | 64 | 0.155 | 12 |  | 4 | 0.05 | DGA is assessed as acceptable. | Breakdown voltage is low. Other oil quality results are assessed as acceptable.
33000 | 1967 | 44 | 173.4 | 41.81 | 110 | 3120.6 | 19.9 | 3.4 | 5.6 | 1 | 33.5 | 43 | 0.136 | 34 |  | 4 | 0.051 | DGA is assessed as acceptable. | Breakdown voltage is low. Other oil quality results are assessed as acceptable.
33000 | 1967 | 44 | 234.2 | 41.81 | 156.4 | 4370.4 | 23.2 | 3.6 | 9.7 | 1.1 | 40.2 | 64 | 0.12 | 15 |  | 3 | 0.072 | DGA is assessed as acceptable. | Breakdown voltage is low. Other oil quality results are assessed as acceptable at present.
33000 | 1967 | 44 | 181.4 | 48 | 118.8 | 2722.8 | 17.6 | 4.1 | 1.5 | 0.9 | 38.5 | 64 | 0.139 | 15 |  | 4 | 0.053 | DGA is assessed as acceptable. | Breakdown voltage is low. Other oil quality results are assessed as acceptable.
33000 | 1967 | 44 | 74.4 | 41.81 | 42.7 | 693.5 | 7.2 | 1.2 | 3.2 | 0.5 | 19.6 | 12 | 0.137 | 49 |  | 5 | 0.051 | DGA is assessed as acceptable. | Oil quality is assessed as acceptable.
33000 | 1967 | 44 | 127.2 | 30 | 87.6 | 2386.1 | 13.8 | 1.9 | 4.3 | 0.4 | 19.2 | 61 | 0.113 | 14 |  | 4 | 0.05 | DGA is assessed as acceptable. | Breakdown voltage is low. Oil is cloudy in appearance. Other oil quality results are assessed as acceptable at present.
33000 | 1967 | 44 | 250 | 32 | 166 | 1653 | 17 | 2 | 35 | 0 | 30 | 19 | 0.072 | 72 |  | 15 | 0.031 | DGA is assessed as acceptable. | Oil quality is assessed as acceptable.
33000 | 1967 | 44 | 243 | 41.81 | 160 | 1427 | 19 | 2 | 24 | 1 | 37 | 17 | 0.075 | 31 |  | 11.8 | 0.027 | DGA is assessed as acceptable. | Oil quality is assessed as acceptable.
33000 | 1967 | 44 | 346 | 41.81 | 249 | 1701 | 23 | 3 | 27 | 1 | 43 | 22 | 0.057 | 60 |  | 12.4 | 0.024 | DGA is assessed as acceptable. | Oil quality is assessed as acceptable.
33000 | 1967 | 44 | 435.7 | 52 | 195.2 | 2909.8 | 29.6 | 6.2 | 66.7 | 2 | 136 | 22 | 0.088 | 58 |  | 6 | 0.042 | DGA is assessed as acceptable. | Oil quality is assessed as acceptable.
33000 | 1967 | 44 | 481.3 | 44 | 255.1 | 4019.1 | 25.1 | 4.6 | 62.3 | 3.9 | 130.3 | 23 | 0.082 | 41 |  | 6 | 0.039 | DGA is assessed as acceptable. | Oil quality is assessed as acceptable.
33000 | 1967 | 44 | 477.7 | 41.81 | 235.7 | 4200.1 | 27.8 | 5.1 | 63.9 | 1.9 | 143.3 | 20 | 0.0923 | 59 |  | 7 | 0.03638 | DGA is assessed as acceptable. | Oil quality is assessed as acceptable.
33000 | 1967 | 44 | 460.3 | 37 | 225.5 | 3545.2 | 30 | 5.5 | 51.2 | 0 | 148.1 | 17 | 0.095 | 44 |  | 7 | 0.035 | DGA is assessed as acceptable. | Oil quality is assessed as acceptable.
33000 | 1967 | 44 | 428.4 | 34 | 145.1 | 1727.4 | 42.5 | 6 | 42.9 | 1.7 | 190.2 | 13 | 0.106 | 68 |  | 7 | 0.039 | DGA is assessed as acceptable. | Oil quality is assessed as acceptable. Corrosive IEC. Corrosive ASTM 4B.
33000 | 1967 | 44 | 373.7 | 30 | 143.7 | 1722.1 | 27 | 5.1 | 39.4 | 1.5 | 157 | 13 | 0.097 | 73 |  | 6 | 0.038 | DGA is assessed as acceptable. | Oil quality is assessed as acceptable.
33000 | 1967 | 44 | 256.8 | 30 | 114.2 | 1455.8 | 11.7 | 3.9 | 28.5 | 1.7 | 96.8 | 15 | 0.094 | 55 |  | 6 | 0.038 | DGA is assessed as acceptable. | Oil quality is assessed as acceptable.
33000 | 1967 | 44 | 259.4 | 46 | 117.7 | 1475.6 | 11 | 3.3 | 28.4 | 2.3 | 96.7 | 16 | 0.096 | 66 |  | 7 | 0.035 | DGA is assessed as acceptable. | Oil quality is assessed as acceptable.
33000 | 1967 | 44 | 237.1 | 37 | 124.8 | 1605.2 | 10.3 | 3 | 27.9 | 0.6 | 70.5 | 19 | 0.094 | 56 |  | 6 | 0.04 | DGA is assessed as acceptable. | Oil quality is assessed as acceptable.
33000 | 1967 | 44 | 98 | 20 | 75 | 1854 | 0 | 2 | 17 | 0 | 4 | 8 | 0.026 | 49 |  | 47.5 | 0.0128 | DGA is assessed as acceptable. | Oil quality is assessed as acceptable.
33000 | 1967 | 44 | 148 | 40 | 82 | 988 | 28 | 2 | 13 | 0 | 23 | 23 | 0.026 | 50 |  | 46.5 | 0.009 | DGA is assessed as acceptable. | Oil quality is assessed as acceptable.
33000 | 1967 | 44 | 229 | 40 | 140 | 1270 | 31 | 3 | 18 | 1 | 36 | 21 | 0.026 | 54 |  | 33 | 0.011 | DGA is assessed as acceptable. | Oil quality is assessed as acceptable.
33000 | 1967 | 44 | 229 | 25 | 174 | 1543 | 0 | 4 | 28 | 1 | 22 | 23 | 0.025 | 58 |  | 52.6 | 0.01 | DGA is assessed as acceptable. | Oil quality is assessed as acceptable.
33000 | 1967 | 44 | 229 | 46 | 165 | 1545 | 15 | 3 | 24 | 1 | 21 | 29 | 0.04 | 40 |  | 29 | 0.016 | DGA is assessed as acceptable. | Oil quality is assessed as acceptable.
33000 | 1967 | 44 | 242 | 31 | 148 | 1492 | 37 | 4 | 22 | 1 | 30 | 22 | 0.024 | 46 |  | 36.2 | 0.012 | DGA is assessed as acceptable. | Oil quality is assessed as acceptable.
33000 | 1967 | 44 | 295.3 | 41.81 | 187 | 2753.2 | 23.5 | 4.8 | 32 | 2.7 | 45.3 | 23 | 0.03 | 43 |  | 16 | 0.019 | The test results are assessed as acceptable. Acetylene gas possibly from tapchanger. | Oil quality is assessed as acceptable.
33000 | 1967 | 44 | 325 | 41 | 230.8 | 3240.2 | 19.6 | 4.1 | 30.2 | 2 | 38.3 | 27 | 0.037 | 31 |  | 22 | 0.018 | DGA is assessed as acceptable. | Oil quality is assessed as acceptable.
33000 | 1967 | 44 | 228.9 | 47 | 155.7 | 2595.4 | 16.7 | 3.5 | 22.7 | 0.6 | 29.7 | 24 | 0.01 | 46 |  | 21 | 0.017 | DGA is assessed as acceptable. | Oil quality is assessed as acceptable.
33000 | 1967 | 44 | 353.2 | 46 | 254.5 | 3360.6 | 20.5 | 4.4 | 29 | 0.3 | 44.5 | 34 | 0.04 | 16 |  | 20 | 0.014 | DGA is assessed as acceptable. | Moisture content is high. Breakdown voltage is low. Other oil quality results are assessed as acceptable.
33000 | 1967 | 44 | 238 | 70 | 170.7 | 2560.3 | 9.6 | 3.2 | 22.2 | 0.8 | 31.5 | 33 | 0.034 | 17 |  | 20 | 0.018 | DGA is assessed as acceptable. | Breakdown voltage is low. Other oil quality results are assessed as acceptable.
33000 | 1967 | 44 | 194.4 | 63 | 129.1 | 2095.9 | 1.4 | 2.5 | 22.5 | 1.3 | 37.6 | 28 | 0.032 | 23 |  | 22 | 0.015 | DGA is assessed as acceptable. | Breakdown voltage is low. Other oil quality results are assessed as acceptable. Corrosive IEC. Corrosive ASTM 4B.
33000 | 1967 | 44 | 237.6 | 72 | 181.4 | 2511.8 | 9.7 | 2.9 | 22.1 | 0.8 | 20.7 | 29 | 0.04 | 25 |  | 19 | 0.018 | DGA is assessed as acceptable. | Breakdown voltage is low. Other oil quality results are assessed as acceptable.
33000 | 1967 | 44 | 223 | 50 | 127.1 | 1655.8 | 9.5 | 11.3 | 43.9 | 10.2 | 21 | 23 | 0.037 | 37 |  | 19 | 0.017 | DGA is assessed as acceptable. | Breakdown voltage is slightly low. Other oil quality results are assessed as acceptable.
33000 | 1967 | 44 | 206 | 44 | 135 | 1034 | 11 | 3 | 25 | 8 | 24 | 21 | 0.031 | 54 |  | 12 | 0.032 | Test results satisfactory.
33000 | 1967 | 44 | 226 | 35 | 147 | 1126 | 9 | 5 | 39 | 1 | 25 | 34 | 0.036 | 31 |  | 18.8 | 0.018 | Moisture content of oil slightly high. Other test results satisfactory. Acetylene gas possibly from tapchanger.
33000 | 1967 | 44 | 233 | 41.81 | 108 | 1037 | 31 | 3 | 25 | 1 | 65 | 25 | 0.036 | 27 |  | 14.7 | 0.022 | Test results are assessed as acceptable. Acetylene gas possibly from tapchanger.
33000 | 1967 | 44 | 273.1 | 32 | 131.6 | 1559.7 | 17 | 4.7 | 41.1 | 4.4 | 74.3 | 21 | 0.033 | 36 |  | 13 | 0.019 | The test results are assessed as acceptable. Acetylene gas possibly from tapchanger.
33000 | 1967 | 44 | 244 | 36 | 134.7 | 1683.7 | 18.9 | 6.5 | 28.3 | 0 | 55.6 | 16 | 0.034 | 75 |  | 11 | 0.024 | DGA is assessed as acceptable. | Oil quality is assessed as acceptable.
33000 | 1967 | 44 | 239.2 | 30 | 151 | 1958.9 | 13.1 | 3 | 28.2 | 0.2 | 43.7 | 40 | 0.046 | 12 |  | 13 | 0.018 | DGA is assessed as acceptable. | Moisture content is high. Breakdown voltage is low. Other oil quality results are assessed as acceptable.
33000 | 1967 | 44 | 270.4 | 41.81 | 187.9 | 1625.7 | 7.4 | 7.1 | 23.7 | 0.7 | 43.6 | 12 | 0.044 | 75 |  | 11 | 0.026 | DGA is assessed as acceptable. | Oil quality is assessed as acceptable. Corrosive IEC. Corrosive ASTM 4A.
33000 | 1967 | 44 | 164.8 | 28 | 111.5 | 1517.7 | 0 | 1.7 | 23.5 | 0 | 28.1 | 24 | 0.043 | 40 |  | 8 | 0.03 | DGA is assessed as acceptable. | Oil quality is assessed as acceptable.
33000 | 1967 | 44 | 173.8 | 36 | 84.6 | 1223.9 | 26.6 | 3.1 | 17.4 | 0.5 | 41.6 | 14 | 0.037 | 74 |  | 10 | 0.026 | DGA is assessed as acceptable. | Oil quality is assessed as acceptable. Particle contamination load is marginal.
33000 | 1967 | 44 | 142.3 | 35 | 108.6 | 1344.7 | 3.5 | 2.6 | 15.8 | 0.5 | 11.3 | 18 | 0.044 | 54 |  | 11 | 0.022 | DGA is assessed as acceptable. | Oil quality is assessed as acceptable.
33000 | 1967 | 44 | 194 | 21 | 141 | 1363 | 19 | 2 | 19 | 0 | 13 | 16 | 0.07 | 64 |  | 15 | 0.021 | Test results satisfactory.
33000 | 1967 | 44 | 548 | 38 | 208 | 1534 | 31 | 30 | 160 | 85 | 34 | 22 | 0.09 | 54 |  | 8 | 0.035 | Ethylene level quite high. Possible hot spot. RECOMMEND RESAMPLE IN 6 MONTHS
33000 | 1967 | 44 | 469 | 45 | 256 | 1953 | 70 | 7 | 34 | 1 | 101 | 25 | 0.105 | 59 |  | 7.7 | 0.039 | Test results satisfactory. | Oil quality is assessed as acceptable.
33000 | 1967 | 44 | 573 | 47 | 270 | 2274 | 64 | 10 | 49 | 2 | 178 | 24 | 0.118 | 51 |  | 5.8 | 0.047 | High acetylene gas level possibly from tapchanger via conservator. | Other test results satisfactory.
33000 | 1967 | 44 | 636 | 38 | 223 | 4589 | 84 | 10 | 66 | 3 | 250 | 32 | 0.108 | 30 |  | 8.3 | 0.031 | Test results are assessed as acceptable. Acetylene gas possibly from tapchanger. | Oil quality is assessed as acceptable.
33000 | 1967 | 44 | 373.2 | 54 | 152.2 | 2423.7 | 20.9 | 4.8 | 56.8 | 1.8 | 136.7 | 29 | 0.098 | 27 |  | 4 | 0.058 | The test results are assessed as acceptable. | Oil quality is assessed as acceptable.
33000 | 1967 | 44 | 363.5 | 44 | 179.1 | 3575.9 | 25.1 | 4.3 | 36.4 | 3.4 | 115.2 | 59 | 0.08 | 16 |  | 7 | 0.035 | DGA is assessed as acceptable. | Moisture content is high. Breakdown voltage is low. Possible sample contamination. Other oil quality results are assessed as acceptable.
33000 | 1967 | 44 | 356.7 | 43 | 170.9 | 3372.1 | 25 | 4.7 | 37.1 | 1.5 | 117.5 | 58 | 0.0944 | 19 |  | 8 | 0.031 | DGA is assessed as acceptable. | Moisture content is high. Breakdown voltage is low. Other oil quality results are assessed as acceptable.
33000 | 1967 | 44 | 370.4 | 38 | 183.7 | 3220.9 | 27.6 | 4.8 | 34.2 | 0 | 120.1 | 36 | 0.099 | 18 |  | 6 | 0.037 | DGA is assessed as acceptable. | Moisture content is high. Breakdown voltage is low. Other oil quality results are assessed as acceptable.
33000 | 1967 | 44 | 328.3 | 38 | 99 | 1672.2 | 39.7 | 5.2 | 27.6 | 1.5 | 155.3 | 34 | 0.093 | 27 |  | 7 | 0.042 | DGA is assessed as acceptable. | Breakdown voltage is low. Other oil quality results are assessed as acceptable. Corrosive IEC. Corrosive ASTM 4A.
33000 | 1967 | 44 | 249.6 | 30 | 98.1 | 1728.2 | 19.9 | 3.9 | 21.8 | 2.3 | 103.6 | 60 | 0.086 | 23 |  | 8 | 0.028 | DGA is assessed as acceptable. | Breakdown voltage is low. Other oil quality results are assessed as acceptable.
33000 | 1967 | 44 | 221 | 28 | 80.4 | 1661 | 19.7 | 3.6 | 20.7 | 1.6 | 95 | 59 | 0.085 | 18 |  | 4 | 0.058 | DGA is assessed as acceptable. | Breakdown voltage is low. Other oil quality results are assessed as acceptable at present.
33000 | 1967 | 44 | 221.5 | 41.81 | 90.6 | 1446 | 15.8 | 3.9 | 17.7 | 1.1 | 92.4 | 27 | 0.093 | 20 |  | 6 | 0.044 | DGA is assessed as acceptable. | Breakdown voltage is low. Other oil quality results are assessed as acceptable.
33000 | 1967 | 44 | 200 | 47 | 87.6 | 1556.7 | 14.1 | 3.1 | 16.2 | 1.2 | 77.8 | 66 | 0.081 | 18 |  | 8 | 0.03 | DGA is assessed as acceptable. | Breakdown voltage is low. Other oil quality results are assessed as acceptable.
33000 | 1967 | 44 | 193.8 | 42 | 99.2 | 1686.8 | 14.9 | 2.9 | 15.7 | 0 | 61.1 | 61 | 0.08 | 16 |  | 8 | 0.03 | DGA is assessed as acceptable. | Breakdown voltage is low. Other oil quality results are assessed as acceptable.
33000 | 1967 | 44 | 196.7 | 33 | 90.6 | 1450.2 | 21.5 | 2.8 | 15.2 | 0.7 | 65.9 | 31 | 0.077 | 29 |  | 7 | 0.032 | DGA is assessed as acceptable. | Breakdown voltage is low. Other oil quality results are assessed as acceptable.
33000 | 1967 | 44 | 317 | 31 | 247 | 1720 | 13 | 2 | 32 | 0 | 23 | 21 | 0.198 | 72 |  | 4 | 0.072 | DGA is assessed as acceptable. | Oil quality is assessed as acceptable.
33000 | 1967 | 44 | 370 | 41.81 | 291 | 2038 | 13 | 4 | 26 | 0 | 36 | 27 | 0.183 | 66 |  | 3 | 0.073 | DGA is assessed as acceptable. | Oil quality is assessed as acceptable.
33000 | 1967 | 44 | 557 | 41.81 | 455 | 2586 | 26 | 5 | 30 | 1 | 40 | 33 | 0.165 | 66 |  | 3.1 | 0.071 | DGA is assessed as acceptable. | Oil quality is assessed as acceptable.
33000 | 1967 | 44 | 413 | 41.81 | 337 | 2364 | 7 | 3 | 27 | 1 | 38 | 29 | 0.202 | 58 |  | 3.1 | 0.08 | DGA is assessed as acceptable. | Oil quality is assessed as acceptable.
33000 | 1967 | 44 | 56.2 | 41.81 | 39.1 | 1037.3 | 0 | 1 | 11 | 0.9 | 4.2 | 14 | 0.225 | 75 |  | 3 | 0.075 | DGA is assessed as acceptable. | Oil quality is assessed as acceptable.
33000 | 1967 | 44 | 6.1 | 41.81 | 6 | 130 | 0 | 0.1 | 0 | 0 | 0 | 7 | 0.01 | 75 |  | 46 | 0.013 | DGA is assessed as acceptable. | Oil quality is assessed as acceptable.
33000 | 1967 | 44 | 13.3 | 24 | 4.5 | 193.6 | 0 | 8.7 | 0.1 | 0 | 0 | 4 | 0.01 | 62 |  | 33 | 0.016 | DGA is assessed as acceptable. | Oil quality is assessed as acceptable.
33000 | 1967 | 44 | 133.6 | 45 | 55.4 | 1320.7 | 21.6 | 3.3 | 4.9 | 4.5 | 43.9 | 10 | 0.01 | 55 |  | 10 | 0.035 | DGA is assessed as acceptable. | Oil quality is assessed as acceptable.
33000 | 1967 | 44 | 224.3 | 40 | 79.7 | 1994.8 | 27 | 5.2 | 9.2 | 2.7 | 100.5 | 10 | 0.024 | 75 |  | 10 | 0.031 | DGA is assessed as acceptable. Acetylene gas possibly communicating from tapchanger. | Oil quality is assessed as acceptable.
33000 | 1967 | 44 | 175.3 | 38 | 44.9 | 1412.5 | 31 | 3.9 | 9.1 | 0.3 | 86.1 | 10 | 0.01 | 73 |  | 10 | 0.027 | DGA is assessed as acceptable. | Oil quality is assessed as acceptable.
33000 | 1967 | 44 | 228 | 44 | 73.1 | 1820 | 20 | 4.8 | 14.4 | 0.3 | 115.4 | 15 | 0.012 | 73 |  | 8 | 0.036 | DGA is assessed as acceptable. | Oil quality is assessed as acceptable.
33000 | 1967 | 44 | 339.8 | 40 | 185.5 | 3990.1 | 42 | 14.2 | 15.8 | 9.3 | 73 | 17 | 0.021 | 75 |  | 9 | 0.032 | DGA is assessed as acceptable. | Oil quality is assessed as acceptable. Corrosive IEC. Corrosive ASTM 4A.
33000 | 1967 | 44 | 214.6 | 41 | 114.3 | 2518.8 | 32 | 4.6 | 11.2 | 5.3 | 47.2 | 17 | 0.029 | 68 |  | 8 | 0.031 | DGA is assessed as acceptable. | Oil quality is assessed as acceptable.
33000 | 1967 | 44 | 357 | 45 | 268 | 1993 | 14 | 3 | 40 | 1 | 31 | 23 | 0.139 | 67.6 |  | 4 | 0.0645 | DGA is assessed as acceptable. | Oil quality is assessed as acceptable.
33000 | 1967 | 44 | 680 | 32 | 548 | 4071 | 31 | 5 | 50 | 1 | 45 | 25 | 0.179 | 69 |  | 3.5 | 0.07 | DGA is assessed as acceptable. | Oil quality is assessed as acceptable.
33000 | 1967 | 44 | 393 | 46 | 253 | 2428 | 30 | 4 | 34 | 1 | 71 | 35 | 0.188 | 66 |  | 3.6 | 0.06 | DGA is assessed as acceptable. | Oil quality is assessed as acceptable.
33000 | 1967 | 44 | 642.6 | 42 | 504.7 | 8037.9 | 19.8 | 6.1 | 65 | 3.1 | 43.9 | 29 | 0.2 | 46 |  | 3 | 0.087 | DGA is assessed as acceptable.
33000 | 1967 | 44 | 586.2 | 32 | 491.3 | 5730.1 | 18.8 | 4.9 | 36.8 | 2.3 | 32.1 | 44 | 0.181 | 18 |  | 2 | 0.092 | DGA is assessed as acceptable. | Moisture content is high. Possible sample contamination.
33000 | 1967 | 44 | 618.4 | 40 | 485.2 | 5684.4 | 32.3 | 6.4 | 42.2 | 3 | 49.3 | 39 | 0.201 | 21 |  | 2.5 | 0.0905 | DGA is assessed as acceptable. | Moisture content is high. Breakdown voltage is low.
33000 | 1967 | 44 | 448.6 | 33 | 388.5 | 5369.4 | 13.4 | 3.9 | 27.2 | 0.7 | 14.9 | 50 | 0.2 | 19 |  | 2 | 0.1049 | DGA is assessed as acceptable. | Breakdown voltage is low. Moisture content is high. Acidity level is high. Other oil quality results are assessed as acceptable.
33000 | 1967 | 44 | 474.2 | 35 | 394.1 | 5539.7 | 19.3 | 3.9 | 31.2 | 1.4 | 24.3 | 48 | 0.345 | 10 |  | 2 | 0.0874 | DGA is assessed as acceptable. | Oil quality is poor.
33000 | 1967 | 44 | 353.6 | 48 | 293.1 | 4417.9 | 6.9 | 2.9 | 24.8 | 1.2 | 24.7 | 32 | 0.224 | 35 |  | 3 | 0.086 | DGA is assessed as acceptable. | Acidity level is high. Breakdown voltage is low. DDF and Resistivity are assessed as acceptable. Corrosive IEC. Corrosive ASTM 4A.
33000 | 1967 | 44 | 210.7 | 43 | 175 | 2467.5 | 4.6 | 2 | 15.1 | 1.2 | 12.8 | 27 | 0.216 | 19 |  | 3 | 0.075 | DGA is assessed as acceptable. | Acidity level is high. Breakdown voltage is low. DDF and Resistivity assessed as acceptable.
33000 | 1967 | 44 | 202.9 | 40 | 178.5 | 2901.8 | 3.8 | 1.4 | 12.2 | 0.7 | 6.3 | 62 | 0.231 | 15 |  | 4 | 0.056 | DGA is assessed as acceptable. | Acidity level is high. Other oil quality results are assessed as acceptable.
33000 | 1967 | 44 | 235 | 62 | 176.9 | 2919.3 | 12.6 | 9.7 | 13.5 | 0.3 | 22 | 87 | 0.214 | 12 |  | 3 | 0.071 | DGA is assessed as acceptable. | Oil quality is poor. Oil is cloudy in appearance.
33000 | 1967 | 44 | 663 | 41.81 | 534 | 5675 | 40 | 8 | 37 | 2 | 42 | 14 | 0.088 | 68 |  | 9 | 0.035 | DGA is assessed as acceptable. | Oil quality is assessed as acceptable.
33000 | 1967 | 44 | 396 | 41.81 | 292 | 1909 | 29 | 4 | 27 | 1 | 43 | 35 | 0.102 | 63 |  | 4.4 | 0.046 | Moisture content of oil slightly high. Otherwise test results satisfactory. Acetylene gas possibly from tapchanger.
33000 | 1967 | 44 | 294 | 41.81 | 237 | 2439 | 18 | 3 | 7 | 1 | 28 | 36 | 0.167 | 32 |  | 4.5 | 0.052 | DGA satisfactory. | Moisture content is high.
33000 | 1967 | 44 | 368 | 41.81 | 286 | 2501 | 17 | 5 | 6 | 1 | 53 | 18 | 0.164 | 45 |  | 5.2 | 0.052 | Test results satisfactory. | Oil quality is assessed as acceptable.
33000 | 1967 | 44 | 676 | 41.81 | 507 | 4246 | 49 | 8 | 12 | 4 | 96 | 37 | 0.189 | 62 |  | 5 | 0.049 | DGA is assessed as acceptable. | Moisture content of oil is high. Other test results are assessed as acceptable.
33000 | 1967 | 44 | 657 | 41.81 | 506 | 5232 | 43 | 3 | 12 | 1 | 92 | 40 | 0.181 | 29 |  | 5.4 | 0.042 | DGA is assessed as acceptable. | Moisture content of oil is high. Other test results are assessed as acceptable.
33000 | 1967 | 44 | 219.7 | 48 | 132.3 | 1687.9 | 12.9 | 3.6 | 9.1 | 4.7 | 57.1 | 36 | 0.175 | 30 |  | 4 | 0.058 | DGA is assessed as acceptable. | Moisture content of sample is high. Other test results are assessed as acceptable.
33000 | 1967 | 44 | 220.7 | 50 | 140.5 | 2080 | 14.2 | 3.7 | 7.3 | 3 | 52 | 46 | 0.165 | 25 |  | 4 | 0.061 | Dissolved gas analysis is assessed as acceptable. Acetylene gas possibly from tapchanger. | Breakdown voltage of sample is low. Moisture content of sample is high.
33000 | 1967 | 44 | 160 | 40 | 110.8 | 1786.2 | 15.9 | 2.6 | 5.4 | 1.5 | 23.8 | 57 | 0.149 | 17 |  | 4 | 0.064 | DGA is assessed as acceptable. | Moisture content is high. Breakdown voltage is low. Possible sample contamination. Other oil quality results are assessed as acceptable.
33000 | 1967 | 44 | 189.3 | 38 | 128.4 | 1392.3 | 17.2 | 3.2 | 7.2 | 0.8 | 32.5 | 57 | 0.138 | 20 |  | 4 | 0.064 | DGA is assessed as acceptable. | Moisture content is high. Breakdown voltage is low. Oil is cloudy in appearance. Other oil quality results are assessed as acceptable at present.
33000 | 1967 | 44 | 146.1 | 43 | 89.1 | 1814.2 | 12.3 | 2.7 | 8.5 | 0.6 | 32.9 | 37 | 0.135 | 16 |  | 4 | 0.049 | DGA is assessed as acceptable. | Moisture content is high. Breakdown voltage is low. Other oil quality results are assessed as acceptable.
33000 | 1967 | 44 | 340 | 41.81 | 299 | 2564 | 0 | 4 | 7 | 2 | 28 | 27 | 0.211 | 56 |  | 70 | 0.0335 | Test results satisfactory. | Oil quality is assessed as acceptable.
33000 | 1967 | 44 | 326 | 41.81 | 218 | 2341 | 41 | 4 | 10 | 1 | 52 | 21 | 0.136 | 48 |  | 4.8 | 0.059 | Test results satisfactory. | Oil quality is assessed as acceptable.
33000 | 1967 | 44 | 738 | 41.81 | 560 | 4252 | 51 | 8 | 15 | 2 | 102 | 35 | 0.16 | 32 |  | 4.5 | 0.047 | DGA is assessed as acceptable. | Moisture content of oil is slightly high. Other test results are assessed as acceptable.
33000 | 1967 | 44 | 270.8 | 40 | 185.4 | 2252.8 | 17.1 | 4.2 | 10 | 3.5 | 50.6 | 56 | 0.179 | 28 |  | 3 | 0.078 | DGA is assessed as acceptable. | Moisture content of oil is high. Breakdown voltage of sample is low. Other test results are assessed as acceptable.
33000 | 1967 | 44 | 259.8 | 50 | 184.2 | 2390 | 20.1 | 3.9 | 7.9 | 0.8 | 42.9 | 49 | 0.147 | 21 |  | 3 | 0.07 | DGA is assessed as acceptable. | Moisture content of sample is high. Breakdown voltage of sample is low.
33000 | 1967 | 44 | 188.6 | 41 | 138 | 2073 | 17 | 2.8 | 3.6 | 1.4 | 25.8 | 51 | 0.121 | 22 |  | 4 | 0.064 | DGA is assessed as acceptable. | Moisture content is high. Breakdown voltage is low. Possible sample contamination. Other oil quality results are assessed as acceptable.
33000 | 1967 | 44 | 203.4 | 38 | 142.7 | 1428 | 18.1 | 3 | 4.5 | 0.5 | 34.6 | 62 | 0.139 | 24 |  | 4 | 0.056 | DGA is assessed as acceptable. | Moisture content is high. Breakdown voltage is low. Oil is cloudy in appearance. Other oil quality results are assessed as acceptable.
33000 | 1967 | 44 | 144.9 | 43 | 85.6 | 1436.5 | 13.5 | 2.8 | 5.7 | 0.5 | 36.8 | 37 | 0.102 | 24 |  | 4 | 0.058 | DGA is assessed as acceptable. | Moisture content is high. Breakdown voltage is low. Other oil quality results are assessed as acceptable.
33000 | 1967 | 44 | 91 | 45 | 86 | 1528 | 0 | 1 | 3 | 1 | 0 | 14 | 0.18 | 59 |  | 6 | 0.044 | DGA is assessed as acceptable. | Oil quality is assessed as acceptable.
33000 | 1967 | 44 | 139 | 52 | 112 | 1417 | 0 | 10 | 1 | 16 | 0 | 35 | 0.186 | 54 |  | 3.3 | 0.087 | DGA is assessed as acceptable. | Oil quality is assessed as acceptable.
33000 | 1967 | 44 | 80 | 41.81 | 74 | 1431 | 0 | 2 | 3 | 1 | 0 | 39 | 0.162 | 29 |  | 4.5 | 0.048 | DGA is assessed as acceptable. | Moisture content is high. Breakdown voltage is low. Possible sample contamination.
33000 | 1967 | 44 | 292.4 | 54 | 260.2 | 2389.2 | 9.9 | 4.5 | 12.2 | 4.9 | 0.7 | 58 | 0.222 | 14 |  | 4 | 0.062 | DGA is assessed as acceptable. | Breakdown voltage of oil is low. Moisture and acidity levels of oil are high.
33000 | 1967 | 44 | 315.9 | 33 | 191.8 | 2339.3 | 112.7 | 2.9 | 6.2 | 2 | 0.3 | 32 | 0.222 | 25 |  | 3 | 0.067 | DGA is assessed as acceptable. | Breakdown voltage of sample is low. Moisture content of sample is high. Acidity level of sample is high but stable. Other test results are assessed as acceptable.
33000 | 1967 | 44 | 235 | 39 | 212.9 | 2747.6 | 11 | 2.6 | 6.5 | 2 | 0 | 70 | 0.235 | 15 |  | 3 | 0.083 | DGA is assessed as acceptable. | Acidity level of sample is high but stable. Breakdown voltage of sample is low. Moisture content of sample is very high. Possible sample contamination.
33000 | 1967 | 44 | 467.2 | 48 | 434.7 | 4057.7 | 22.2 | 3.3 | 6.2 | 0.8 | 0 | 41 | 0.237 | 37 |  | 3 | 0.072 | DGA is assessed as acceptable. | Moisture content is high. Acidity level is high but stable.
33000 | 1967 | 44 | 279.9 | 50 | 259.7 | 3111.3 | 14.5 | 1.7 | 4 | 0 | 0 | 36 | 0.235 | 75 |  | 3 | 0.084 | DGA is assessed as acceptable. | Acidity level is high but stable. Moisture content is high. Other oil quality results are assessed as acceptable.
33000 | 1967 | 44 | 252.6 | 48 | 237.2 | 2703 | 9.3 | 2.1 | 3.2 | 0.8 | 0 | 34 | 0.245 | 34 |  | 3 | 0.081 | DGA is assessed as acceptable. | Moisture content is consistently high. Acidity level is high but stable. Other oil quality results are assessed as acceptable.
33000 | 1967 | 44 | 226.3 | 55 | 202.8 | 2941.3 | 13.2 | 2 | 6.6 | 1.7 | 0 | 36 | 0.298 | 35 |  | 3 | 0.08 | DGA is assessed as acceptable. | Breakdown voltage is low. Acidity level is high. DDF and Resistivity are assessed as acceptable.
33000 | 1967 | 44 | 247.8 | 57 | 212.6 | 2523.6 | 11.2 | 2 | 17.4 | 4.6 | 0 | 36 | 0.271 | 29 |  | 4 | 0.059 | DGA is assessed as acceptable. | Oil quality is poor.
33000 | 1967 | 44 | 197.6 | 46 | 180.4 | 2569.2 | 10.5 | 2.1 | 3.8 | 0.8 | 0 | 39 | 0.276 | 25 |  | 3 | 0.073 | DGA is assessed as acceptable. | Oil quality is poor.
33000 | 1967 | 44 | 319 | 50 | 279 | 2942 | 30 | 3 | 4 | 1 | 2 | 52 | 0.162 | 36 |  | 9 | 0.035 | DGA is assessed as acceptable.
33000 | 1967 | 44 | 223 | 42 | 215 | 1966 | 0 | 2 | 3 | 1 | 2 | 23 | 0.158 | 52 |  | 7 | 0.04 | DGA is assessed as acceptable.
33000 | 1967 | 44 | 200 | 50 | 195 | 2128 | 0 | 2 | 2 | 1 | 0 | 48 | 0.179 | 29 |  | 5.9 | 0.051 | DGA is assessed as acceptable.
33000 | 1967 | 44 | 249 | 35 | 236 | 4046 | 7 | 2 | 3 | 1 | 0 | 45 | 0.181 | 16 |  | 5.4 | 0.048 | DGA is assessed as acceptable.
33000 | 1967 | 44 | 0 | 50 | 0 | 130 | 0 | 0 | 0 | 0 | 0 | 14 | 0.011 | 75 |  | 21.2 | 0.029 | DGA is assessed as acceptable. | Oil quality is assessed as acceptable.
33000 | 1967 | 44 | 24 | 50 | 19 | 444 | 0 | 1 | 1 | 3 | 0 | 13 | 0.011 | 70 |  | 22.9 | 0.029 | DGA is assessed as acceptable. | Oil quality is assessed as acceptable.
33000 | 1967 | 44 | 125.3 | 40 | 87.1 | 2949.3 | 7.7 | 1.3 | 28.2 | 1 | 0 | 21 | 0.017 | 16 |  | 40 | 0.01 | DGA is assessed as acceptable. | Breakdown voltage of sample is low. Other test results are assessed as acceptable.
33000 | 1967 | 44 | 141.9 | 39 | 121.4 | 1714.5 | 2.6 | 1.3 | 16.2 | 0.4 | 0 | 15 | 0.022 | 34 |  | 16 | 0.026 | DGA is assessed as acceptable. | Oil quality is assessed as acceptable.
33000 | 1967 | 44 | 133.9 | 44 | 115 | 1826.9 | 5.9 | 1.3 | 11.7 | 0 | 0 | 38 | 0.015 | 24 |  | 27 | 0.012 | DGA is assessed as acceptable. | Moisture content is high. Breakdown voltage is low. Other oil quality results are assessed as acceptable.Possible sample contamination.
33000 | 1967 | 44 | 133.2 | 40 | 116.7 | 1780.5 | 3.2 | 1.4 | 11.8 | 0.1 | 0 | 18 | 0.021 | 37 |  | 20 | 0.018 | DGA is assessed as acceptable. | Breakdown voltage is low. Other oil quality results are assessed as acceptable. Corrosive IEC. Non-corrosive ASTM 3A.
33000 | 1967 | 44 | 142.8 | 54 | 121 | 1874.5 | 5.5 | 2.1 | 14.2 | 0 | 0 | 20 | 0.021 | 80 |  | 15 | 0.024 | DGA is assessed as acceptable. | Oil quality is assessed as acceptable.
33000 | 1967 | 44 | 137.1 | 74 | 112.9 | 2573.9 | 9.4 | 1.6 | 12.9 | 0.3 | 0 | 28 | 0.019 | 43 |  | 17 | 0.024 | DGA is assessed as acceptable. | Oil quality is assessed as acceptable.
33000 | 1967 | 44 | 221 | 48 | 165 | 1878 | 50 | 2 | 2 | 2 | 0 | 30 | 0.141 | 53 |  | 10 | 0.024 | DGA is assessed as acceptable. | Oil quality is assessed as acceptable.
33000 | 1967 | 44 | 172 | 42 | 146 | 1991 | 18 | 2 | 4 | 1 | 1 | 44 | 0.161 | 47 |  | 9 | 0.026 | Test results satisfactory. Though moisture content of sample slightly high.
33000 | 1967 | 44 | 197 | 30 | 183 | 1671 | 0 | 2 | 6 | 6 | 0 | 47 | 0.193 | 26 |  | 4.7 | 0.045 | Moisture content of oil high. Other test results satisfactory.
33000 | 1967 | 44 | 206 | 34 | 163 | 2028 | 7 | 2 | 14 | 20 | 0 | 46 | 0.227 | 64 |  | 6.5 | 0.037 | Acidity and moisture levels are high. Other results are assessed as acceptable.
33000 | 1967 | 44 | 165 | 38 | 152 | 1835 | 7 | 1 | 4 | 1 | 0 | 28 | 0.211 | 24 |  | 3.9 | 0.065 | Acidity level of oil is high. Other results are assessed as acceptable.
33000 | 1967 | 44 | 461.6 | 45 | 385 | 3830.7 | 42 | 4.3 | 19.6 | 10.7 | 0 | 66 | 0.268 | 20 |  | 2.9871316 | 0.08283 | Moisture content of sample is high. Breakdown voltage of sample is low. Acidity level of sample is high. Other test results are assessed as acceptable. RECOMMEND OIL CHANGE/TREATMENT. RECOMMEND RESAMPLE IN 1 YEAR TO MONITOR TREND.
33000 | 1967 | 44 | 303.3 | 32 | 272.3 | 3161.5 | 18.6 | 2.5 | 5.2 | 2.3 | 2.4 | 52 | 0.257 | 21 |  | 4 | 0.062 | Moisture content of sample is very high. Breakdown voltage of sample is low. Acidity level is trending upwards. Dissolved gas analysis is assessed as acceptable. RECOMMEND OIL CHANGE / TREATMENT.
33000 | 1967 | 44 | 607.8 | 41.81 | 19.3 | 1639.3 | 35.1 | 2.9 | 73.6 | 7.5 | 469.4 | 19 | 0.042 | 57 |  | 16 | 0.016 | DGA is assessed as acceptable. | Oil quality is assessed as acceptable.
33000 | 1967 | 44 | 55 | 41.81 | 48.9 | 2015.7 | 2.8 | 1.2 | 1.8 | 0.3 | 0 | 24 | 0.268 | 44 |  | 4 | 0.052 | DGA is assessed as acceptable. | Acidity level is high. Other oil quality results are assessed as acceptable.
33000 | 1967 | 44 | 15.3 | 41.81 | 13 | 197 | 2 | 0.3 | 0 | 0 | 0 | 8 | 0.034 | 71 |  | 9 | 0.034 | DGA is assessed as acceptable. | Oil quality is assessed as acceptable.
33000 | 1967 | 44 | 25.7 | 28 | 23 | 337 | 0 | 0.7 | 2 | 0 | 0 | 18 | 0.04 | 75 |  | 7 | 0.04 | DGA is assessed as acceptable. | Oil quality is assessed as acceptable.
33000 | 1967 | 44 | 16.8 | 28 | 14 | 573 | 0 | 0.8 | 0 | 0 | 2 | 24 | 0.016 | 34 |  | 16 | 0.025 | DGA is assessed as acceptable. | Oil quality is assessed as acceptable.
33000 | 1967 | 44 | 30.8 | 36 | 22.7 | 585.7 | 3.6 | 1.1 | 0.5 | 2.9 | 0 | 6 | 0.04 | 75 |  | 5 | 0.051 | DGA is assessed as acceptable. | Oil quality is assessed as acceptable.
33000 | 1967 | 44 | 96.6 | 25 | 80.3 | 752 | 5.9 | 7.1 | 0.8 | 2.5 | 0 | 3 | 0.029 | 75 |  | 5 | 0.063 | DGA is assessed as acceptable. | Oil quality is assessed as acceptable. Corrosive IEC. Corrosive ASTM 4A.
33000 | 1967 | 44 | 49.6 | 42 | 47.6 | 874.5 | 0 | 0.5 | 1 | 0.3 | 0.2 | 8 | 0.032 | 75 |  | 4 | 0.069 | DGA is assessed as acceptable. | Oil quality is assessed as acceptable. Corrosive IEC. Corrosive ASTM 4A.
33000 | 1967 | 44 | 49.4 | 38 | 35.5 | 900.1 | 11.4 | 1.1 | 0.9 | 0.5 | 0 | 11 | 0.032 | 52 |  | 4 | 0.068 | DGA is assessed as acceptable. | Oil quality is assessed as acceptable.
33000 | 1967 | 44 | 1594 | 56 | 1503 | 2802 | 84 | 3 | 3 | 1 | 0 | 52 | 0.164 | 31 |  | 7 | 0.035 | Level of CO and Moisture quite high. | Moisture content is high.
33000 | 1967 | 44 | 484 | 53 | 414 | 3723 | 60 | 5 | 4 | 1 | 0 | 127 | 0.181 | 32 |  | 5.3 | 0.045 | DGA satisfactory. | Moisture in sample extremely high. Possible sample contamination ?
33000 | 1967 | 44 | 609 | 52 | 469 | 3040 | 99 | 6 | 4 | 1 | 30 | 56 | 0.194 | 27 |  | 6.1 | 0.042 | Acetylene gas possibly from tapchanger. DGA is assessed as acceptable. | Moisture content of oil high. Breakdown low. Other test results satisfactory.
33000 | 1967 | 44 | 590 | 41.81 | 499 | 4118 | 81 | 3 | 5 | 1 | 1 | 70 | 0.228 | 25 |  | 4.8 | 0.043 | DGA is assessed as acceptable. | Moisture content of oil is very high; dielectric strength low. Other test results are assessed as acceptable.
33000 | 1967 | 44 | 52 | 56 | 46 | 531 | 5 | 1 | 0 | 0 | 0 | 40 | 0.254 | 71 |  | 5.5 | 0.041 | DGA is assessed as acceptable. | Moisture content of oil high. Other test results are assessed as acceptable.
33000 | 1967 | 44 | 727 | 43 | 457.6 | 3513.5 | 250.8 | 10.8 | 6 | 1.8 | 0 | 26 | 0.258 | 28 |  | 3 | 0.078 | DGA is assessed as acceptable. | Breakdown voltage of oil is low. Acidity level of oil is high. Other test results are assessed as acceptable.
33000 | 1967 | 44 | 877.5 | 38 | 511.1 | 6105.1 | 346.2 | 11.6 | 7 | 1.6 | 0 | 45 | 0.292 | 24 |  | 1 | 0.194 | Dissolved gas analysis is assessed as acceptable. | Moisture content of sample is high. Oil appearred cloudy. Breakdown voltage of sample is low. Acidity level of sample is high. Dielectric Dissipation Factor (DDF) and Resistivity are on acceptance limits.
33000 | 1967 | 44 | 989.4 | 46 | 737 | 6833.9 | 232.6 | 12.1 | 6.1 | 1.6 | 0 | 70 | 0.274 | 20 |  | 3 | 0.068 | DGA is assessed as acceptable. | Moisture content is high. Sample appears cloudy. Breakdown voltage is low. Acidity level is high.
33000 | 1967 | 44 | 1078.5 | 44 | 746 | 6839.3 | 301.9 | 19.8 | 8.8 | 1.9 | 0.1 | 88 | 0.284 | 36 |  | 2 | 0.113 | DGA is assessed as acceptable. | Oil quality is poor.
33000 | 1967 | 44 | 691.6 | 42 | 570.8 | 6941.5 | 106.4 | 7.4 | 5.7 | 1.3 | 0 | 64 | 0.302 | 19 |  | 3 | 0.068 | DGA is assessed as acceptable. | Oil quality is poor.
33000 | 1967 | 44 | 755.8 | 22 | 582.1 | 6066.9 | 157.8 | 8.9 | 5.8 | 1.2 | 0 | 46 | 0.301 | 29 |  | 3 | 0.092 | DGA is assessed as acceptable. | Acidity level is high. Moisture content is high. Breakdown voltage is low. Other oil quality results are assessed as acceptable.
33000 | 1967 | 44 | 689.8 | 37 | 614.5 | 6370.6 | 62.8 | 6 | 5.5 | 1 | 0 | 36 | 0.348 | 24 |  | 3 | 0.066 | DGA is assessed as acceptable. | Acidity level is high. Breakdown voltage is low. Moisture content is high.
33000 | 1967 | 44 | 1284.4 | 38 | 972.5 | 11722.2 | 283.6 | 14.1 | 11.9 | 2.3 | 0 | 46 | 0.359 | 30 |  | 2 | 0.143 | Carbon dioxide level is high. | Oil quality is poor.
33000 | 1967 | 44 | 2394.9 | 42 | 581.1 | 11581.1 | 1721.1 | 64 | 23.3 | 5.4 | 0 | 52 | 0.365 | 24 |  | 2 | 0.124 | Carbon dioxide and hydrogen levels are high. DGA suggests partial discharge has occurred. | Oil quality is poor. Oil is cloudy in appearance.
33000 | 1967 | 44 | 582 | 40 | 500 | 3556 | 73 | 3 | 4 | 2 | 0 | 49 | 0.129 | 30 |  | 10 | 0.036 | DGA is assessed as acceptable. | Moisture level quite high. Possible contaminated sample? Other results satisfactory.
33000 | 1967 | 44 | 418 | 73 | 361 | 2339 | 49 | 3 | 4 | 1 | 0 | 8 | 0.143 | 24 |  | 5.9 | 0.042 | DGA is assessed as acceptable. | Oil quality is assessed as acceptable.
33000 | 1967 | 44 | 575 | 72 | 511 | 2868 | 56 | 3 | 4 | 1 | 0 | 21 | 0.153 | 39 |  | 5.8 | 0.042 | DGA is assessed as acceptable. | Oil quality is assessed as acceptable. PCB contaminated oil.
33000 | 1967 | 44 | 329 | 41.81 | 295 | 2398 | 28 | 2 | 3 | 1 | 0 | 63 | 0.173 | 16 |  | 6 | 0.039 | DGA is assessed as acceptable. | Moisture content of oil very high. Dielectric strength low; possibly sample contamination. Other test results are assessed as acceptable. PCB contaminated oil.
33000 | 1967 | 44 | 465.7 | 43 | 410.5 | 3334.4 | 47.2 | 3.2 | 3.3 | 1.5 | 0 | 37 | 0.194 | 20 |  | 4 | 0.062 | Dissolved gas analysis is assessed as acceptable. | Oil quality is poor.
33000 | 1967 | 44 | 1294.3 | 48 | 553.3 | 5857.4 | 713.5 | 16.7 | 7.5 | 3.3 | 0 | 53 | 0.2 | 12 |  | 2 | 0.103 | Hydrogen level is high. Other dissolved gas levels are assessed as acceptable. | Moisture content is high. Sample appears cloudy. Breakdown voltage is low. Acidity level is high.
33000 | 1967 | 44 | 778.9 | 44 | 575.3 | 5367.8 | 189.7 | 7.1 | 5 | 1.8 | 0 | 46 | 0.204 | 33 |  | 3 | 0.073 | DGA is assessed as acceptable. | Oil quality is poor.
33000 | 1967 | 44 | 821.4 | 54 | 556.7 | 5266 | 248.2 | 7.5 | 7.4 | 1.6 | 0 | 42 | 0.252 | 29 |  | 2 | 0.106 | DGA is assessed as acceptable | Oil quality is poor.
33000 | 1967 | 44 | 799.2 | 48 | 625.7 | 5143.6 | 161.1 | 5.9 | 5 | 1.5 | 0 | 41 | 0.269 | 33 |  | 3 | 0.066 | DGA is assessed as acceptable. | Acidity level is high. Breakdown voltage is low. Other oil quality results are assessed as acceptable.
33000 | 1967 | 44 | 703 | 50 | 565.4 | 5356.4 | 126.3 | 5.8 | 4.5 | 1 | 0 | 30 | 0.266 | 64 |  | 4 | 0.061 | DGA is assessed as acceptable. | Acidity level is high. Other oil quality results are assessed as acceptable. Corrosive IEC. Corrosive ASTM 4A.
33000 | 1967 | 44 | 696.9 | 65 | 502 | 4120.9 | 179 | 8.7 | 6.4 | 0.8 | 0 | 76 | 0.245 | 24 |  | 2 | 0.092 | DGA is assessed as acceptable. | Breakdown voltage is low. Other oil quality results are assessed as acceptable.
33000 | 1967 | 44 | 763.9 | 46 | 588.5 | 5469.3 | 160.6 | 6.3 | 6.3 | 2.2 | 0 | 99 | 0.271 | 20 |  | 3 | 0.081 | DGA is assessed as acceptable. | Acidity level is high. Breakdown voltage is low. Oil is cloudy in appearance. DDF and Resistivity are assessed as acceptable.
33000 | 1967 | 44 | 737.7 | 61 | 621.1 | 6221.4 | 105.1 | 5.2 | 5 | 1.3 | 0 | 36 | 0.275 | 62 |  | 3 | 0.065 | DGA is assessed as acceptable. | Acidity level is high. Other oil quality results are assessed as acceptable.
33000 | 1967 | 44 | 744.4 | 48 | 529.6 | 4694.3 | 202.3 | 6.8 | 4.5 | 1.2 | 0 | 36 | 0.279 | 37 |  | 3 | 0.077 | DGA is assessed as acceptable. | Acidity level is high. Breakdown voltage is low. DDF and Resistivity are assessed as acceptable.
33000 | 1967 | 44 | 816.3 | 48 | 510.7 | 4507.7 | 292 | 7.8 | 4.9 | 0.9 | 0 | 45 | 0.278 | 30 |  | 3 | 0.077 | DGA is assessed as acceptable. | Oil quality is poor.
33000 | 1966 | 45 | 795 | 41.81 | 362 | 4189 | 152 | 52 | 69 | 5 | 155 | 56 | 0.2 | 40 |  | 6.5 | 0.0347 | Gases indicate arcing taking place. No indication of major insulation damage.
33000 | 1966 | 45 | 1239 | 41.81 | 740 | 6015 | 193 | 47 | 90 | 26 | 143 | 80 | 0.22 | 17 |  | 6 | 0.0435 | Gases indicate arcing taking place. No indication of major insulation damage.
33000 | 1966 | 45 | 92 | 41.81 | 65 | 926 | 0 | 1 | 24 | 1 | 1 | 12 | 0.021 | 55 |  | 35.1 | 0.015 | Test results satisfactory.
33000 | 1966 | 45 | 127 | 41.81 | 105 | 1039 | 0 | 1 | 21 | 0 | 0 | 12 | 0.028 | 69 |  | 20.9 | 0.022 | Test results are assessed as acceptable.
33000 | 1966 | 45 | 185.9 | 43 | 151.2 | 1374 | 0 | 1.4 | 32.7 | 0.6 | 0 | 9 | 0.024 | 75 |  | 11 | 0.029 | The test results are assessed as acceptable.
33000 | 1966 | 45 | 181.6 | 40 | 153.2 | 1557.9 | 0 | 4.2 | 24.2 | 0 | 0 | 10 | 0.0245 | 75 |  | 12 | 0.025 | DGA is assessed as acceptable. | Oil quality is assessed as acceptable.
33000 | 1966 | 45 | 210.8 | 41.81 | 160.2 | 1335 | 26.9 | 1.3 | 21.8 | 0.4 | 0.2 | 10 | 0.036 | 75 |  | 13 | 0.023 | DGA is assessed as acceptable. | Oil quality is assessed as acceptable.
33000 | 1966 | 45 | 173.4 | 35 | 135.9 | 1247.2 | 4.7 | 5.4 | 26.8 | 0.6 | 0 | 9 | 0.034 | 47 |  | 11 | 0.03 | DGA is assessed as acceptable. | Oil quality is assessed as acceptable. Corrosive IEC. Non-corrosive ASTM 3A.
33000 | 1966 | 45 | 187.9 | 45 | 163.9 | 1315.9 | 2.3 | 1.1 | 20.6 | 0 | 0 | 10 | 0.034 | 75 |  | 12 | 0.027 | DGA is assessed as acceptable. | Oil quality is assessed as acceptable. Corrosive IEC. Non-corrosive ASTM 3B.
33000 | 1966 | 45 | 156.1 | 23 | 137.3 | 1257.9 | 0 | 1 | 17.8 | 0 | 0 | 10 | 0.038 | 70 |  | 10 | 0.028 | DGA is assessed as acceptable. | Oil quality is assessed as acceptable.
33000 | 1966 | 45 | 152.4 | 42 | 130.6 | 1198.3 | 1.8 | 2.1 | 17.3 | 0.6 | 0 | 11 | 0.039 | 70 |  | 11 | 0.024 | DGA is assessed as acceptable. | Oil quality is assessed as acceptable.
33000 | 1966 | 45 | 14 | 41.81 | 7 | 697 | 0 | 1 | 6 | 0 | 0 | 10 | 0.033 | 64 |  | 19.8 | 0.019 | DGA is assessed as acceptable. | Oil quality is assessed as acceptable.
33000 | 1966 | 45 | 243 | 58 | 221 | 2515 | 1 | 2 | 19 | 0 | 0 | 20 | 0.032 | 59 |  | 16.1 | 0.023 | DGA is assessed as acceptable. | Oil quality is assessed as acceptable.
33000 | 1966 | 45 | 289.9 | 52 | 246.8 | 2452.4 | 3.9 | 2.3 | 35.8 | 1 | 0.1 | 20 | 0.035 | 68 |  | 6 | 0.056 | DGA is assessed as acceptable. | Oil quality is assessed as acceptable.
33000 | 1966 | 45 | 267.9 | 25 | 221 | 2830.3 | 11 | 2.4 | 32.4 | 0.7 | 0.4 | 8 | 0.035 | 75 |  | 11 | 0.03 | The test results are assessed as acceptable. | Oil quality is assessed as acceptable.
33000 | 1966 | 45 | 84.4 | 41.81 | 79.8 | 1007.3 | 2 | 1.2 | 0.6 | 0.4 | 0.4 | 11 | 0.01 | 75 |  | 18 | 0.023 | DGA is assessed as acceptable. | Oil quality is assessed as acceptable.
33000 | 1966 | 45 | 1.3 | 20 | 1.2 | 88.7 | 0 | 0.1 | 0 | 0 | 0 | 6 | 0.01 | 67 |  | 12 | 0.024 | DGA is assessed as acceptable. | Oil quality is assessed as acceptable.
33000 | 1966 | 45 | 7.1 | 20 | 3 | 241 | 0 | 0.6 | 0.2 | 0.3 | 3 | 13 | 0.01 | 75 |  | 250 | 0.005 | DGA is assessed as acceptable. | Oil quality is assessed as acceptable.
33000 | 1966 | 45 | 1.4 | 22 | 1.2 | 115.6 | 0 | 0.2 | 0 | 0 | 0 | 10 | 0 | 71 |  | 21 | 0.019 | DGA is assessed as acceptable. | Oil quality is assessed as acceptable.
33000 | 1966 | 45 | 9.4 | 22 | 2.7 | 257.5 | 0 | 0.8 | 0.8 | 0.6 | 4.5 | 14 | 0 | 58 |  | 227 | 0.004 | DGA is assessed as acceptable. | Oil quality is assessed as acceptable.
33000 | 1966 | 45 | 67 | 50 | 62.3 | 1136.9 | 2.8 | 1.3 | 0.6 | 0 | 0 | 15 | 0.01 | 71 |  | 12 | 0.034 | DGA is assessed as acceptable. | Oil quality is assessed as acceptable.
33000 | 1966 | 45 | 95 | 43 | 88.3 | 1399 | 4 | 1.4 | 0.7 | 0.6 | 0 | 13 | 0.01 | 72 |  | 13 | 0.027 | DGA is assessed as acceptable. | Oil quality is assessed as acceptable.
33000 | 1966 | 45 | 49.1 | 56 | 44 | 1225 | 2 | 1.4 | 1 | 0.7 | 0 | 15 | 0.001 | 69 |  | 14 | 0.023 | DGA is assessed as acceptable. | Oil quality is assessed as acceptable. Corrosive IEC. Corrosive ASTM 4A.
33000 | 1966 | 45 | 29.9 | 40 | 25.4 | 818.2 | 0 | 2.6 | 1.1 | 0.8 | 0 | 9 | 0.004 | 67 |  | 10 | 0.028 | DGA is assessed as acceptable. | Oil quality is assessed as acceptable. Corrosive IEC. Corrosive ASTM 4A.
33000 | 1966 | 45 | 48 | 20 | 45 | 584 | 0 | 0 | 2 | 0 | 1 | 8 | 0.013 | 65 |  | 30 | 0.0267 | Test results satisfactory.
33000 | 1966 | 45 | 135 | 43 | 116 | 1417 | 0 | 1 | 18 | 0 | 0 | 34 | 0.028 | 33 |  | 24.7 | 0.021 | Test results satisfactory.
33000 | 1966 | 45 | 102 | 38 | 84 | 1395 | 0 | 1 | 17 | 0 | 0 | 20 | 0.038 | 63 |  | 15.3 | 0.027 | Test results satisfactory.
33000 | 1966 | 45 | 164 | 41.81 | 143 | 2229 | 0 | 1 | 19 | 0 | 1 | 19 | 0.032 | 58 |  | 12.8 | 0.021 | Test results satisfactory.
33000 | 1966 | 45 | 226 | 46 | 205 | 2378 | 0 | 2 | 18 | 1 | 0 | 26 | 0.034 | 53 |  | 11.3 | 0.029 | Test results are assessed as acceptable.
33000 | 1966 | 45 | 576.2 | 52 | 521 | 7360 | 8 | 4 | 42 | 1 | 0.2 | 24 | 0.063 | 27 |  | 8 | 0.032 | Breakdown voltage of sample is low. Carbon dioxide level is high. 2-furfural level is very high suggesting accelerated rate of insulation degradation. Other test results are assessed as acceptable. RECOMMEND RESAMPLE IN 1 YEAR TO MONITOR CONDITION.
33000 | 1966 | 45 | 191 | 50 | 147 | 1371 | 0 | 0 | 43 | 0 | 1 | 11 | 0.068 | 49 |  | 13 | 0.0235 | Test results satisfactory.
33000 | 1966 | 45 | 553 | 41.81 | 370 | 2923 | 8 | 4 | 56 | 1 | 114 | 21 | 0.061 | 40 |  | 7.8 | 0.031 | Test results satisfactory. Acetylene gas possibly from tapchanger.
33000 | 1966 | 45 | 163 | 41.81 | 30 | 1026 | 0 | 2 | 30 | 1 | 100 | 11 | 0.081 | 48 |  | 7.2 | 0.036 | Test results satisfactory. Acetylene gas possibly from tapchanger.
33000 | 1966 | 45 | 131 | 41.81 | 44 | 906 | 0 | 1 | 23 | 1 | 62 | 13 | 0.081 | 37 |  | 7.1 | 0.034 | Test results satisfactory.
33000 | 1966 | 45 | 46 | 40 | 39 | 1478 | 0 | 1 | 4 | 1 | 1 | 9 | 0.014 | 75 |  | 86.9 | 0.006 | Test results are assessed as acceptable. Has transformer oil been changed/treated?
33000 | 1966 | 45 | 762.2 | 58 | 94.9 | 2206.3 | 19.6 | 100 | 455.8 | 85.9 | 6 | 20 | 0.01 | 48 |  | 59 | 0.006 | Dissolved gas analysis suggests high temperature oil overheating has occurred. Other test results are assessed as acceptable. RECOMMEND RESAMPLE IN 1 MONTH TO MONITOR TREND.
33000 | 1966 | 45 | 683.6 | 33 | 83.2 | 2393.9 | 19.8 | 74.5 | 422.8 | 79.1 | 4.2 | 10 | 0.01 | 75 |  | 42 | 0.009 | Dissolved gas analysis is consistent with sample taken 26.11.02. Dissolved gas analysis suggests high temperature oil overheating has occurred. Other test results are assessed as acceptable. RECOMMEND RESAMPLE IN 3 MONTHS TO MONITOR TREND.
33000 | 1966 | 45 | 584.7 | 48 | 162.8 | 3089.4 | 16.9 | 47.5 | 295 | 59.3 | 3.2 | 14 | 0.01 | 68 |  | 54 | 0.006 | Dissolved hydrocarbon gas levels are reduced. Other test results are assessed as acceptable. RECOMMEND RESAMPLE IN 1 YEAR TO MONITOR TREND.
33000 | 1966 | 45 | 495.9 | 40 | 121 | 2562.3 | 13.6 | 51.4 | 256.9 | 49.2 | 3.8 | 11 | 0.01 | 68 |  | 49.9 | 0.008 | Dissolved gas levels are relatively stable. | Oil quality is assessed as acceptable.
33000 | 1966 | 45 | 524.3 | 46 | 100.1 | 2272 | 42.4 | 55.8 | 274.8 | 46.6 | 4.6 | 11 | 0.01 | 71 |  | 42 | 0.007 | Dissolved gas levels are relatively stable. | Oil quality is assessed as acceptable.
33000 | 1966 | 45 | 141.6 | 35 | 32.4 | 782.8 | 3 | 17.2 | 74 | 13.9 | 1.1 | 9 | 0.01 | 43 |  | 44 | 0.008 | Dissolved gas levels are reduced. DGA is assessed as acceptable at present. | Oil quality is assessed as acceptable. Corrosive IEC. Corrosive ASTM 4A.
33000 | 1966 | 45 | 187.8 | 23 | 39.6 | 1021.6 | 0 | 11.1 | 113.1 | 23.3 | 0.7 | 10 | 0.005 | 76 |  | 39 | 0.01 | DGA suggests high temperature oil overheating (300-700°C) has occurred. | Oil quality is assessed as acceptable.
33000 | 1966 | 45 | 83.3 | 44 | 32.4 | 881 | 1.2 | 2.1 | 36.8 | 10.4 | 0.4 | 9 | 0.007 | 81 |  | 60 | 0.006 | DGA is assessed as acceptable. | Oil quality is assessed as acceptable.
33000 | 1966 | 45 | 88 | 32 | 34.3 | 923.3 | 2.6 | 2 | 36.7 | 11.8 | 0.6 | 9 | 0.007 | 82 |  | 44 | 0.007 | DGA is assessed as acceptable. | Oil quality is assessed as acceptable.
33000 | 1966 | 45 | 86 | 36 | 45.5 | 1046.8 | 1.9 | 5.3 | 25.6 | 7.7 | 0 | 8 | 0.005 | 85 |  | 35 | 0.008 | DGA is assessed as acceptable. | Oil quality is assessed as acceptable.
33000 | 1966 | 45 | 845 | 41.81 | 769 | 6104 | 37 | 20 | 12 | 6 | 1 | 24 | 0.27 | 62.8 |  | 6 | 0.047 | DGA is assessed as acceptable. | Oil quality is assessed as acceptable.
33000 | 1966 | 45 | 124 | 41.81 | 107 | 2046 | 0 | 2 | 12 | 2 | 1 | 33 | 0.198 | 51 |  | 5.5 | 0.0407 | DGA is assessed as acceptable. | Oil quality is assessed as acceptable.
33000 | 1966 | 45 | 158 | 41.81 | 142 | 1697 | 0 | 2 | 13 | 1 | 0 | 32 | 0.165 | 39 |  | 4.6 | 0.047 | DGA is assessed as acceptable. | Moisture content of oil is slightly high.
33000 | 1966 | 45 | 245.3 | 43 | 220.5 | 2604.3 | 4.5 | 1.9 | 17.9 | 0.3 | 0.2 | 73 | 0.17 | 16 |  | 3 | 0.074 | Other test results are assessed as stable. | Moisture content of sample is high. Breakdown voltage of sample is low. Other test results are assessed as stable.
33000 | 1966 | 45 | 151.3 | 37 | 139.4 | 2017.8 | 0 | 1.4 | 10.1 | 0.4 | 0 | 72 | 0.156 | 23 |  | 3 | 0.074 | DGA is assessed as acceptable. | Moisture content is high. Breakdown voltage is low. Other oil quality results are assessed as acceptable. Sample is cloudy in appearance.
33000 | 1966 | 45 | 193.8 | 45 | 166.5 | 2734.7 | 10.9 | 1.6 | 14.2 | 0.5 | 0.1 | 62 | 0.172 | 26 |  | 3 | 0.072 | DGA is assessed as acceptable. | Moisture content is high. Breakdown voltage is low. Oil is cloudy in appearance. Other oil quality results are assessed as acceptable.
33000 | 1966 | 45 | 142.7 | 41.81 | 126.5 | 2489.4 | 1.2 | 1.5 | 13.2 | 0.3 | 0 | 59 | 0.171 | 13 |  | 3 | 0.068 | DGA is assessed as acceptable. | Moisture content is high. Breakdown voltage is low. Other oil quality results are assessed as acceptable.
33000 | 1966 | 45 | 187.7 | 20 | 163.8 | 2609.1 | 9.8 | 1.6 | 12.2 | 0.3 | 0 | 57 | 0.196 | 14 |  | 2 | 0.098 | DGA is assessed as acceptable. | Breakdown voltage is low. Other oil quality results are assessed as acceptable at present. Non-corrosive IEC. Non-corrosive ASTM 3B.
33000 | 1966 | 45 | 244 | 41.81 | 199 | 3170 | 21 | 6 | 12 | 6 | 0 | 46 | 0.181 | 35 |  | 5.4 | 0.052 | DGA is assessed as acceptable. | Moisture content of oil is high. Other test results are assessed as acceptable.
33000 | 1966 | 45 | 254 | 40 | 230 | 4200 | 10 | 2 | 10 | 2 | 0 | 52 | 0.189 | 20 |  | 4 | 0.058 | DGA is assessed as acceptable. | Moisture content of oil is high. Breakdown voltage of oil is low. Other test results are assessed as acceptable.
33000 | 1966 | 45 | 540.3 | 40 | 498.6 | 7410.5 | 18.3 | 5.4 | 15.3 | 2.7 | 0 | 49 | 0.184 | 19 |  | 4 | 0.064 | Dissolved gas analysis is assessed as acceptable. | Breakdown voltage of sample is low. Moisture content of sample is high. Acidity level of sample is high.
33000 | 1966 | 45 | 190.5 | 41.81 | 178.4 | 2693.1 | 5.9 | 1.6 | 3.9 | 0.7 | 0 | 54 | 0.167 | 17 |  | 4 | 0.056 | DGA is assessed as acceptable. | Moisture content is high. Breakdown voltage is low. Other oil quality results are assessed as acceptable. Sample is cloudy in appearance.
33000 | 1966 | 45 | 234 | 38 | 211.1 | 3579 | 16 | 1.8 | 4.2 | 0.9 | 0 | 24 | 0.193 | 75 |  | 4 | 0.105 | DGA is assessed as acceptable. | Oil quality is assessed as acceptable.
33000 | 1966 | 45 | 148.8 | 32 | 133.8 | 2621.2 | 4.6 | 1.9 | 7 | 1.5 | 0 | 62 | 0.177 | 15 |  | 5 | 0.043 | DGA is assessed as acceptable. | Moisture content is high. Breakdown voltage is low. Other oil quality results are assessed as acceptable.
33000 | 1966 | 45 | 168.9 | 38 | 157 | 2673.6 | 7 | 1.3 | 2.6 | 1 | 0 | 62 | 0.186 | 13 |  | 5 | 0.049 | DGA is assessed as acceptable. | Breakdown voltage is low. Other oil quality results are assessed as acceptable. Corrosive IEC. Corrosive ASTM 4A.
33000 | 1966 | 45 | 200.2 | 60 | 182.6 | 2814.9 | 8.9 | 2.2 | 6.1 | 0.4 | 0 | 60 | 0.199 | 16 |  | 4 | 0.056 | DGA is assessed as acceptable. | Oil quality is poor.
33000 | 1966 | 45 | 576 | 26 | 322 | 2816 | 56 | 9 | 51 | 1 | 137 | 17 | 0.209 | 69 |  | 4 | 0.069 | DGA is assessed as acceptable. | Acidity is high.
33000 | 1966 | 45 | 932 | 48 | 360 | 2507 | 93 | 19 | 68 | 1 | 391 | 32 | 0.234 | 64 |  | 3.2 | 0.072 | Test results satisfactory. Acetylene gas possibly from tapchanger. | Acidity level is high.
33000 | 1966 | 45 | 594 | 41.81 | 229 | 2312 | 87 | 16 | 43 | 1 | 218 | 27 | 0.193 | 65 |  | 3.2 | 0.062 | Test results are assessed as acceptable. Acetylene gas possibly from tapchanger. | Oil quality is assessed as acceptable.
33000 | 1966 | 45 | 726.4 | 56 | 515.3 | 3727.7 | 44.1 | 10.5 | 46.7 | 5.2 | 104.6 | 32 | 0.229 | 34 |  | 3 | 0.066 | The test results are relatively stable and are assessed as acceptable. | Acidity level is high but stable.
33000 | 1966 | 45 | 1091.7 | 66 | 823.4 | 6530.7 | 86 | 19 | 34.9 | 6 | 122.4 | 56 | 0.25 | 24 |  | 3 | 0.067 | DGA is assessed as acceptable. | Moisture content is high. Breakdown voltage is low. Acidity level is high and increasing.
33000 | 1966 | 45 | 1617.7 | 66 | 1204 | 9191.7 | 170.2 | 41.7 | 42.6 | 4.7 | 154.5 | 69 | 0.275 | 12 |  | 3 | 0.077 | DGA is assessed as acceptable. | Oil quality is poor.
33000 | 1966 | 45 | 1176.4 | 44 | 822 | 6404.4 | 157.8 | 27.2 | 35.6 | 1.7 | 132.1 | 36 | 0.278 | 38 |  | 3 | 0.074 | DGA is assessed as acceptable. | Moisture content is high. Acidity level is high. Other oil quality results are assessed as acceptable.
33000 | 1966 | 45 | 597 | 54 | 268 | 2910.8 | 96.8 | 17.1 | 31 | 2.5 | 181.6 | 33 | 0.239 | 42 |  | 4 | 0.059 | DGA is assessed as acceptable. | Acidity level is high. Other oil quality results are assessed as acceptable.
33000 | 1966 | 45 | 529 | 57 | 289.7 | 3867.9 | 78 | 19.1 | 27.6 | 6 | 108.6 | 54 | 0.261 | 17 |  | 3 | 0.08 | DGA is assessed as acceptable. | Breakdown voltage is low. Acidity level is high. DDF and Resistivity are assessed as acceptable. Oil is cloudy in appearance.
33000 | 1966 | 45 | 707.9 | 59 | 368.5 | 3923.2 | 131.1 | 17.6 | 28 | 2.1 | 160.6 | 52 | 0.243 | 19 |  | 4 | 0.055 | DGA is assessed as acceptable. | Acidity level is high. Breakdown voltage is low. DDF and Resistivity are assessed as acceptable.
33000 | 1966 | 45 | 657 | 45 | 262.9 | 3350.2 | 125.6 | 23.4 | 37.8 | 4.7 | 202.6 | 43 | 0.252 | 26 |  | 4 | 0.058 | DGA is assessed as acceptable. | Acidity level is high. Breakdown voltage is low. DDF and Resistivity are acceptable.
33000 | 1966 | 45 | 596.5 | 45 | 205.4 | 2721.8 | 103.3 | 19.2 | 35.6 | 2.3 | 230.7 | 38 | 0.254 | 36 |  | 4 | 0.051 | DGA is assessed as acceptable. | Acidity level is high. Breakdown voltage is low. DDF and Resistivity are acceptable.
33000 | 1966 | 45 | 410.8 | 53 | 189.5 | 2927.2 | 49.6 | 15.2 | 26.2 | 3.3 | 127 | 48 | 0.215 | 30 |  | 5 | 0.047 | DGA is assessed as acceptable. | Oil quality is poor.
33000 | 1966 | 45 | 489.3 | 43 | 220.7 | 2913.6 | 68.2 | 16.1 | 26.3 | 3.4 | 154.6 | 41 | 0.224 | 29 |  | 5 | 0.046 | DGA is assessed as acceptable. | Breakdown voltage is low. Acidity level is high. Other oil quality results are assessed as acceptable.
33000 | 1966 | 45 | 112 | 40 | 86 | 1258 | 0 | 3 | 12 | 11 | 0 | 23 | 0.161 | 52 |  | 3.8 | 0.07 | DGA is assessed as acceptable. | Oil quality is assessed as acceptable.
33000 | 1966 | 45 | 95 | 51 | 91 | 1266 | 0 | 1 | 3 | 0 | 0 | 20 | 0.182 | 62 |  | 5.1 | 0.05 | DGA is assessed as acceptable. | Oil quality is assessed as acceptable.
33000 | 1966 | 45 | 104 | 41.81 | 101 | 1570 | 0 | 1 | 2 | 0 | 0 | 19 | 0.163 | 48 |  | 4.7 | 0.054 | DGA is assessed as acceptable. | Oil quality is assessed as acceptable.
33000 | 1966 | 45 | 241.6 | 53 | 224.4 | 2206.5 | 10.7 | 2.1 | 3.2 | 1.2 | 0 | 23 | 0.205 | 40 |  | 4 | 0.057 | Acidity level of oil is high. Other test results are assessed as acceptable. RECOMMEND RESAMPLE IN 1 YEAR TO MONITOR TREND.
33000 | 1966 | 45 | 229.2 | 33 | 199.5 | 2627.6 | 22.4 | 3.1 | 3.3 | 0.9 | 0 | 26 | 0.207 | 36 |  | 3 | 0.067 | Acidity level of sample is high but stable. Other test results are assessed as acceptable. RECOMMEND RESAMPLE IN 2 YEARS TO MONITOR TREND.
33000 | 1966 | 45 | 243.6 | 56 | 226.8 | 2912.1 | 12.3 | 1.8 | 2.7 | 0 | 0 | 32 | 0.223 | 51 |  | 4 | 0.062 | DGA is assessed as acceptable. | Acidity level is high but relatively stable. Other oil quality results are assessed as acceptable.
33000 | 1966 | 45 | 253.2 | 48 | 235.5 | 2742.3 | 11.1 | 2.3 | 3.3 | 1 | 0 | 29 | 0.224 | 48 |  | 4 | 0.071 | DGA is assessed as acceptable. | Acidity level is high but relatively stable. Other oil quality results are assessed as acceptable.
33000 | 1966 | 45 | 235.9 | 55 | 206.3 | 3512 | 11.6 | 3.7 | 9.9 | 4.4 | 0 | 32 | 0.27 | 29 |  | 2 | 0.154 | DGA is assessed as acceptable. | Breakdown voltage is low. Acidity level is high. DDF and Resistivity are assessed as acceptable.
33000 | 1966 | 45 | 207.1 | 59 | 190 | 2631.1 | 6.5 | 2.1 | 7.9 | 0.6 | 0 | 39 | 0.246 | 25 |  | 4 | 0.061 | DGA is assessed as acceptable. | Oil quality is poor.
33000 | 1966 | 45 | 205.4 | 52 | 189.7 | 2638.9 | 9.9 | 2.3 | 3.1 | 0.4 | 0 | 37 | 0.255 | 30 |  | 3 | 0.071 | DGA is assessed as acceptable. | Oil quality is poor.
33000 | 1966 | 45 | 771 | 62 | 495 | 5919 | 114 | 16 | 41 | 4 | 101 | 35 | 0.333 | 62 |  | 2 | 0.138 | Test results satisfactory; though C2H2 and acidity levels notable.
33000 | 1966 | 45 | 507 | 52 | 371 | 4442 | 37 | 9 | 27 | 4 | 59 | 17 | 0.321 | 72 |  | 2.1 | 0.146 | DGA satisfactory. | Oil quality is assessed as acceptable.
33000 | 1966 | 45 | 339 | 50 | 295 | 3338 | 0 | 4 | 16 | 6 | 18 | 22 | 0.343 | 58 |  | 2 | 0.146 | Test results satisfactory. | Oil quality is assessed as acceptable.
33000 | 1966 | 45 | 305 | 55 | 261 | 3707 | 0 | 4 | 33 | 2 | 5 | 38 | 0.352 | 59 |  | 1.9 | 0.137 | Test results satisfactory. | Oil quality is assessed as acceptable.
33000 | 1966 | 45 | 203 | 43 | 159 | 1584 | 0 | 2 | 33 | 2 | 7 | 26 | 0.051 | 52 |  | 10.5 | 0.034 | Test results satisfactory. Has transformer oil been processed/changed? | Oil quality is assessed as acceptable.
33000 | 1966 | 45 | 139 | 41.81 | 100 | 1630 | 0 | 1 | 34 | 1 | 3 | 27 | 0.052 | 57 |  | 10.5 | 0.037 | Test results are assessed as acceptable. | Oil quality is assessed as acceptable.
33000 | 1966 | 45 | 210.1 | 48 | 135.1 | 2168.1 | 5.7 | 2.1 | 57.5 | 1.3 | 8.4 | 12 | 0.061 | 44 |  | 8 | 0.045 | The test results are assessed as acceptable. | Oil quality is assessed as acceptable.
33000 | 1966 | 45 | 208 | 30 | 133.4 | 2426.2 | 0 | 8 | 55.7 | 8.2 | 2.7 | 15 | 0.062 | 75 |  | 8 | 0.039 | DGA is assessed as acceptable. | Oil quality is assessed as acceptable.
33000 | 1966 | 45 | 140.4 | 19.2 | 113.8 | 2038.5 | 0 | 1.3 | 22.8 | 2.1 | 0.4 | 18 | 0.072 | 56 |  | 8 | 0.039 | DGA is assessed as acceptable. | Oil quality is assessed as acceptable.
33000 | 1966 | 45 | 125.9 | 14 | 103.5 | 1286 | 0 | 1.3 | 20.5 | 0.2 | 0.4 | 16 | 0.057 | 68 |  | 8 | 0.035 | DGA is assessed as acceptable. | Oil quality is assessed as acceptable. Corrosive IEC. Corrosive ASTM 4B.
33000 | 1966 | 45 | 243 | 35 | 234 | 2567 | 2 | 2 | 3 | 2 | 0 | 16 | 0.163 | 53 |  | 7 | 0.045 | DGA is assessed as acceptable. | Oil quality is assessed as acceptable.
33000 | 1966 | 45 | 150 | 57 | 145 | 1872 | 0 | 1 | 3 | 1 | 0 | 25 | 0.151 | 38 |  | 5.8 | 0.044 | DGA is assessed as acceptable. | Oil quality is assessed as acceptable.
33000 | 1966 | 45 | 213 | 52 | 206 | 2010 | 0 | 1 | 4 | 2 | 0 | 42 | 0.155 | 29 |  | 5.5 | 0.046 | DGA is assessed as acceptable. | Sample possibly moisture contaminated. Otherwise test results are satisfactory.
33000 | 1966 | 45 | 353 | 41.81 | 331 | 2965 | 16 | 2 | 3 | 1 | 0 | 57 | 0.171 | 30 |  | 6.2 | 0.045 | DGA is assessed as acceptable. | Moisture content of oil is very high. Possibly sample contamination. Other test results are assessed as acceptable.
33000 | 1966 | 45 | 228 | 27 | 193 | 2143 | 27 | 2 | 4 | 2 | 0 | 18 | 0.16 | 54 |  | 4.8 | 0.054 | Dissolved gas analysis appears normal after Buchholz Trip. | Oil quality is assessed as acceptable.
33000 | 1966 | 45 | 12 | 27 | 11 | 177 | 0 | 0 | 0 | 1 | 0 | 7 | 0.012 | 75 |  | 81.9 | 0.009 | DGA is assessed as acceptable. | Oil quality is assessed as acceptable.
33000 | 1966 | 45 | 186 | 50 | 152.1 | 2040.6 | 18.3 | 1.4 | 13.9 | 0.3 | 0 | 51 | 0.01 | 26 |  | 48 | 0.008 | DGA is assessed as acceptable. | Moisture content is high. Oil was cloudy in appearance. Breakdown voltage is low. Other oil quality results are assessed as acceptable.
33000 | 1966 | 45 | 162.1 | 36 | 145.5 | 1605.2 | 0 | 1.3 | 14.9 | 0.3 | 0.1 | 10 | 0.011 | 75 |  | 19 | 0.019 | DGA is assessed as acceptable. | Oil quality is assessed as acceptable.
33000 | 1966 | 45 | 201.4 | 43 | 148.3 | 2609.6 | 32.9 | 1.6 | 18.6 | 0 | 0 | 46 | 0.012 | 20 |  | 27 | 0.0098 | DGA is assessed as acceptable. | Moisture content is high. Breakdown voltage is low. Possible sample contamination. Other oil quality results are assessed as acceptable.
33000 | 1966 | 45 | 198.9 | 50 | 166.7 | 2177.9 | 11.6 | 1.5 | 18.6 | 0.5 | 0 | 21 | 0.02 | 65 |  | 25 | 0.02 | DGA is assessed as acceptable. | Oil quality is assessed as acceptable.
33000 | 1966 | 45 | 230 | 25 | 120 | 996 | 30 | 6 | 15 | 1 | 58 | 9 | 0.162 | 64.5 |  | 40 | 0.052 | DGA is assessed as acceptable. | Oil quality is assessed as acceptable.
33000 | 1966 | 45 | 313 | 50 | 177 | 1193 | 24 | 9 | 29 | 2 | 72 | 16 | 0.151 | 61 |  | 4 | 0.069 | DGA is assessed as acceptable. | Oil quality is assessed as acceptable.
33000 | 1966 | 45 | 357 | 60 | 134 | 1050 | 40 | 10 | 29 | 1 | 143 | 21 | 0.114 | 46 |  | 3.9 | 0.065 | DGA is assessed as acceptable. | Oil quality is assessed as acceptable.
33000 | 1966 | 45 | 417 | 51 | 152 | 1052 | 70 | 13 | 30 | 1 | 151 | 29 | 0.13 | 62 |  | 4 | 0.071 | Test results satisfactory. Acetylene gas possibly from tapchanger. | Oil quality is assessed as acceptable.
33000 | 1966 | 45 | 632 | 48 | 114 | 1178 | 116 | 22 | 50 | 1 | 329 | 20 | 0.129 | 56 |  | 4.4 | 0.058 | Test results satisfactory. Acetylene gas possibly from tapchanger. | Oil quality is assessed as acceptable.
33000 | 1966 | 45 | 311 | 40 | 166 | 1578 | 82 | 11 | 34 | 1 | 17 | 18 | 0.12 | 47 |  | 3.5 | 0.072 | DGA is assessed as acceptable. | Oil quality is assessed as acceptable.
33000 | 1966 | 45 | 428.3 | 47 | 210.3 | 2384.8 | 23 | 7 | 35.5 | 5.9 | 146.6 | 16 | 0.131 | 75 |  | 3 | 0.085 | The test results are assessed as acceptable. Acetylene gas possibly from tapchanger. | Oil quality is assessed as acceptable.
33000 | 1966 | 45 | 422.1 | 36 | 282.7 | 2722.1 | 39.2 | 6.8 | 15.9 | 2.7 | 74.8 | 22 | 0.153 | 75 |  | 3.2 | 0.08 | DGA is assessed as acceptable. | Oil quality is assessed as acceptable.
33000 | 1966 | 45 | 395.6 | 36 | 289.1 | 3146.7 | 52.4 | 4.2 | 8.2 | 1.1 | 40.6 | 20 | 0.177 | 63 |  | 3 | 0.067 | DGA is assessed as acceptable. | Oil quality is assessed as acceptable.
33000 | 1966 | 45 | 312.2 | 48 | 264.7 | 2959.6 | 25.2 | 2 | 4.8 | 0.8 | 14.7 | 23 | 0.172 | 83 |  | 4 | 0.067 | DGA is assessed as acceptable. | Oil quality is assessed as acceptable. Corrosive IEC. Corrosive ASTM 4A.
33000 | 1966 | 45 | 254.1 | 39 | 215.3 | 2592.4 | 20.4 | 2.2 | 3 | 1.2 | 12 | 35 | 0.158 | 89 |  | 4 | 0.053 | DGA is assessed as acceptable. | Oil quality is assessed as acceptable.
33000 | 1966 | 45 | 164.2 | 29 | 76.6 | 1448.4 | 30.6 | 4.2 | 7.1 | 0.7 | 45 | 18 | 0.14 | 72 |  | 5 | 0.045 | DGA is assessed as acceptable. | Oil quality is assessed as acceptable.
33000 | 1965 | 46 | 137 | 40 | 110 | 1327 | 0 | 2 | 24 | 1 | 0 | 27 | 0.098 | 52 |  | 9 | 0.0307 | DGA is assessed as acceptable. | Oil quality is assessed as acceptable.
33000 | 1965 | 46 | 224 | 35 | 207 | 2095 | 0 | 2 | 15 | 0 | 0 | 43 | 0.099 | 31 |  | 8.2 | 0.037 | DGA is assessed as acceptable. | Moisture content of oil high. Possible sample contamination. Other oil quality results are assessed as acceptable.
33000 | 1965 | 46 | 157 | 35 | 142 | 1600 | 0 | 1 | 12 | 2 | 0 | 29 | 0.094 | 40 |  | 6.6 | 0.037 | DGA is assessed as acceptable. | Oil quality is assessed as acceptable.
33000 | 1965 | 46 | 279 | 42 | 238.4 | 3028.6 | 4.3 | 6.2 | 27.5 | 2.3 | 0.3 | 25 | 0.093 | 30 |  | 4 | 0.055 | DGA is assessed as acceptable. | Oil quality is assessed as acceptable.
33000 | 1965 | 46 | 314.2 | 38 | 275.6 | 3375.8 | 4.1 | 3.2 | 30.2 | 1.1 | 0 | 47 | 0.101 | 23 |  | 4.4 | 0.058 | DGA is assessed as acceptable. | Moisture content is high. Breakdown voltage is low.
33000 | 1965 | 46 | 268.8 | 36 | 238.1 | 3049 | 7.1 | 2 | 21 | 0.6 | 0 | 45 | 0.173 | 22 |  | 5 | 0.043 | DGA is assessed as acceptable. | Moisture content is high. Breakdown voltage is low. Other oil quality results are assessed as acceptable at present.
33000 | 1965 | 46 | 256.1 | 41.81 | 229.4 | 3033.4 | 4.6 | 0.9 | 20.8 | 0.4 | 0 | 28 | 0.123 | 23 |  | 5 | 0.05 | DGA is assessed as acceptable. | Breakdown voltage is low. Other oil quality results are assessed as acceptable. Corrosive IEC. Non-corrosive ASTM 3B.
33000 | 1965 | 46 | 240 | 33 | 216 | 3163.6 | 1.9 | 1 | 20.5 | 0.6 | 0 | 56 | 0.135 | 14 |  | 5 | 0.042 | DGA is assessed as acceptable. | Breakdown voltage is low. Other oil quality results are assessed as acceptable.
33000 | 1965 | 46 | 866.6 | 36 | 8.4 | 1057.8 | 26.5 | 13.6 | 76.3 | 14.5 | 727.3 | 15 | 0.001 | 64 |  | 150 | 0.004 | DGA is assessed as acceptable. | Oil quality is assessed as acceptable. Particle contamination load is marginal.
33000 | 1965 | 46 | 222 | 30 | 194.1 | 2524.9 | 9 | 2 | 16.7 | 0.2 | 0 | 24 | 0.126 | 45 |  | 5 | 0.039 | DGA is assessed as acceptable. | Oil quality is assessed as acceptable.
33000 | 1965 | 46 | 215 | 36 | 189 | 1774 | 0 | 1 | 24 | 1 | 0 | 29 | 0.132 | 33 |  | 70 | 0.0438 | DGA is assessed as acceptable. | Oil quality is assessed as acceptable.
33000 | 1965 | 46 | 355 | 45 | 328 | 2424 | 0 | 2 | 24 | 1 | 0 | 26 | 0.138 | 57 |  | 5.1 | 0.046 | DGA is assessed as acceptable. | Oil quality is assessed as acceptable.
33000 | 1965 | 46 | 469 | 72 | 439 | 2528 | 9 | 2 | 19 | 0 | 0 | 30 | 0.166 | 56 |  | 4.9 | 0.048 | DGA is assessed as acceptable. | Oil quality is assessed as acceptable.
33000 | 1965 | 46 | 439 | 48 | 416 | 2942 | 12 | 2 | 9 | 0 | 0 | 30 | 0.155 | 52 |  | 5.5 | 0.039 | DGA is assessed as acceptable. | Oil quality is assessed as acceptable.
33000 | 1965 | 46 | 438 | 43 | 401 | 3427 | 23 | 2 | 11 | 1 | 0 | 33 | 0.213 | 73 |  | 4.4 | 0.052 | Moisture content of oil is above defect level. Other test results are assessed as acceptable.
33000 | 1965 | 46 | 478.0848 | 41.81 | 440.7479 | 3699.2152 | 23.2466 | 3.0642 | 9.0747 | 1.3198 | 0.6316 | 34 | 0.265 | 38 |  | 3 | 0.067 | Test results suggest oil and insulation is badly degraded. RECOMMEND RESAMPLE IN 1 YEAR TO MONITOR TREND.
33000 | 1965 | 46 | 505.9 | 49 | 466.8 | 5525.9 | 24 | 3.7 | 9.6 | 1.4 | 0.4 | 36 | 0.296 | 44 |  | 3 | 0.058 | 2-furfural level is high but stable. Acidity level is high. Other test results are assessed as acceptable. RECOMMEND OIL CHANGE / TREATMENT. RECOMMEND RESAMPLE IN 1 YEAR TO MONITOR TREND.
33000 | 1965 | 46 | 67.8 | 33 | 9 | 485.6 | 17.7 | 5.6 | 2.3 | 0 | 33.2 | 21 | 0.01 | 47 |  | 100 | 0.008 | 2-furfural level is high but stable. Other test results are assessed as acceptable after oil treatment. RECOMMEND RESAMPLE IN 6 MONTHS TO MONITOR TREND.
33000 | 1965 | 46 | 653.6 | 46 | 599.3 | 6671.7 | 31.3 | 4.5 | 8 | 1.9 | 8.6 | 35 | 0.307 | 28 |  | 4 | 0.048 | DGA is assessed as acceptable. | Oil quality is poor.
33000 | 1965 | 46 | 678.7 | 35.2 | 563.4 | 7175.3 | 39.8 | 6.3 | 10.9 | 1.7 | 56.6 | 41 | 0.31 | 16 |  | 4 | 0.048 | Carbon oxide levels are increasing. Other dissolved gas levels are assessed as acceptable. | Oil quality is poor.
33000 | 1965 | 46 | 404 | 40 | 346 | 3077 | 44 | 3 | 6 | 2 | 3 | 24 | 0.218 | 64 |  | 9 | 0.0332 | DGA is assessed as acceptable. | Oil quality is assessed as acceptable.
33000 | 1965 | 46 | 319 | 23 | 271 | 2886 | 32 | 4 | 8 | 4 | 0 | 22 | 0.206 | 43 |  | 5.5 | 0.0462 | DGA is assessed as acceptable. | Oil quality is assessed as acceptable.
33000 | 1965 | 46 | 186 | 38 | 177 | 1908 | 0 | 3 | 4 | 2 | 0 | 27 | 0.187 | 48 |  | 3.7 | 0.07 | DGA is assessed as acceptable. | Oil quality is assessed as acceptable.
33000 | 1965 | 46 | 170 | 27 | 163 | 1871 | 0 | 2 | 4 | 1 | 0 | 23 | 0.184 | 48 |  | 4.8 | 0.054 | DGA is assessed as acceptable. | Oil quality is assessed as acceptable.
33000 | 1965 | 46 | 147 | 30 | 118 | 1742 | 21 | 3 | 4 | 1 | 0 | 34 | 0.177 | 55 |  | 2.9 | 0.076 | DGA is assessed as acceptable. | Oil quality is assessed as acceptable.
33000 | 1965 | 46 | 199 | 25 | 173 | 1940 | 21 | 1 | 3 | 1 | 0 | 22 | 0.193 | 71 |  | 5.4 | 0.039 | DGA is assessed as acceptable. | Oil quality is assessed as acceptable.
33000 | 1965 | 46 | 182.3 | 22 | 166.7 | 2771.2 | 6.4 | 1.8 | 6.2 | 1.2 | 0 | 18 | 0.204 | 60 |  | 5 | 0.051 | DGA is assessed as acceptable. | Oil quality is assessed as acceptable.
33000 | 1965 | 46 | 167.3 | 42 | 152.4 | 2455.6 | 9.1 | 1.3 | 3.8 | 0.7 | 0 | 24 | 0.207 | 46 |  | 4 | 0.053 | DGA is assessed as acceptable. | Oil quality is assessed as acceptable.
33000 | 1965 | 46 | 245.1 | 20 | 205.3 | 2878.4 | 20.7 | 3.2 | 13.8 | 2.1 | 0 | 21 | 0.213 | 34 |  | 3 | 0.0657 | DGA is assessed as acceptable | Acidity level is high but stable. Other oil quality results are assessed as acceptable.
33000 | 1965 | 46 | 174.9 | 30 | 162 | 2086 | 8.5 | 1.3 | 2.7 | 0.4 | 0 | 22 | 0.209 | 70 |  | 4 | 0.072 | DGA is assessed as acceptable. | Acidity level is high but stable. Other oil quality results are assessed as acceptable.
33000 | 1965 | 46 | 170.2 | 35 | 157.3 | 2333.8 | 7.8 | 1.6 | 2.4 | 1.1 | 0 | 24 | 0.22 | 33 |  | 3 | 0.069 | DGA is assessed as acceptable. | Acidity level is high. Breakdown voltage is low. DDF and Resistivity are assessed as acceptable. Corrosive IEC. Non-corrosive ASTM 3B.
33000 | 1965 | 46 | 154.5 | 36 | 144.2 | 1952.1 | 6 | 1.1 | 2.8 | 0.4 | 0 | 21 | 0.224 | 74 |  | 4 | 0.051 | DGA is assessed as acceptable. | Acidity level is high. Other oil quality results are assessed as acceptable. Corrosive IEC. Corrosive ASTM 4A.
33000 | 1965 | 46 | 145 | 40 | 131.4 | 1742.1 | 6.4 | 5 | 1.7 | 0.5 | 0 | 26 | 0.209 | 82 |  | 5 | 0.047 | DGA is assessed as acceptable. | Acidity level is high. Other oil quality results are assessed as acceptable. Corrosive IEC. Non-corrosive ASTM 3B.
33000 | 1965 | 46 | 146 | 30 | 126 | 1389 | 0 | 0 | 20 | 0 | 0 | 18 | 0.158 | 57 |  | 3.5 | 0.079 | DGA is assessed as acceptable. | Oil quality is assessed as acceptable.
33000 | 1965 | 46 | 195 | 30 | 167 | 1502 | 0 | 2 | 23 | 0 | 3 | 17 | 0.15 | 55 |  | 3.5 | 0.062 | DGA is assessed as acceptable. | Oil quality is assessed as acceptable.
33000 | 1965 | 46 | 215 | 42 | 193 | 1447 | 0 | 1 | 21 | 0 | 0 | 22 | 0.13 | 64 |  | 3.4 | 0.064 | DGA is assessed as acceptable. | Oil quality is assessed as acceptable.
33000 | 1965 | 46 | 224 | 36 | 195 | 1952 | 0 | 1 | 27 | 0 | 1 | 20 | 0.173 | 47 |  | 2.9 | 0.065 | DGA is assessed as acceptable. | Oil quality is assessed as acceptable.
33000 | 1965 | 46 | 381.9 | 50 | 320.5 | 2933.3 | 4.7 | 2.3 | 53.4 | 1 | 0 | 30 | 0.205 | 54 |  | 2 | 0.086 | DGA is assessed as acceptable. | Oil quality is assessed as acceptable.
33000 | 1965 | 46 | 557.3 | 42 | 487.9 | 4633.9 | 15.3 | 2.9 | 50.4 | 0.8 | 0 | 29 | 0.223 | 32 |  | 2 | 0.114 | DGA is assessed as acceptable. | Acidity level is high but stable. Other oil quality results are assessed as acceptable.
33000 | 1965 | 46 | 454.2 | 40 | 404.3 | 4596.4 | 10.6 | 2.6 | 36 | 0.7 | 0 | 36 | 0.241 | 29 |  | 2 | 0.101 | DGA is assessed as acceptable. | Moisture content is slightly high. Breakdown voltage is slightly low. Other oil quality results are assessed as acceptable.
33000 | 1965 | 46 | 496.1 | 48 | 442.1 | 5673.7 | 7.4 | 3 | 40.7 | 2.9 | 0 | 30 | 0.266 | 30 |  | 2 | 0.095 | DGA is assessed as acceptable. | Oil quality is poor. Corrosive IEC. Non-corrosive ASTM 3A.
33000 | 1965 | 46 | 262 | 41.81 | 142 | 1412 | 9 | 28 | 75 | 8 | 0 | 16 | 0.023 | 62 |  | 30 | 0.02 | Test results satisfactory.
33000 | 1965 | 46 | 200 | 41.81 | 167 | 1265 | 0 | 1 | 31 | 0 | 1 | 12 | 0.037 | 54 |  | 21.8 | 0.022 | Test results satisfactory.
33000 | 1965 | 46 | 146 | 41.81 | 120 | 1080 | 0 | 1 | 25 | 0 | 0 | 16 | 0.036 | 75 |  | 19.1 | 0.016 | Test results are assessed as acceptable.
33000 | 1965 | 46 | 274.7 | 36 | 216.6 | 2377.8 | 2.4 | 1.7 | 52.8 | 0.7 | 0.5 | 12 | 0.041 | 75 |  | 13 | 0.023 | The test results are assessed as acceptable.
33000 | 1965 | 46 | 312.2 | 41.81 | 257.9 | 2583 | 4.5 | 1.3 | 47.9 | 0.6 | 0 | 18 | 0.05 | 52 |  | 13 | 0.024 | The test results are assessed as acceptable.
33000 | 1965 | 46 | 278.1 | 40 | 228.3 | 2782.1 | 0 | 4.6 | 45.2 | 0 | 0 | 13 | 0.043 | 72 |  | 14 | 0.019 | DGA is assessed as acceptable. | Oil quality is assessed as acceptable.
33000 | 1965 | 46 | 307.6 | 34 | 252 | 2291 | 8 | 5 | 42 | 0.6 | 0 | 23 | 0.057 | 38 |  | 10 | 0.027 | DGA is assessed as acceptable. | Oil quality is assessed as acceptable.
33000 | 1965 | 46 | 46.5 | 41.81 | 11.1 | 470.2 | 3.7 | 1.1 | 6.6 | 0.3 | 23.7 | 20 | 0.051 | 65 |  | 13 | 0.02 | DGA is assessed as acceptable | Oil quality is assessed as acceptable.
33000 | 1965 | 46 | 245.7 | 41.81 | 185.1 | 1772.1 | 19.6 | 3.7 | 35.9 | 0.9 | 0.5 | 10 | 0.054 | 46 |  | 12 | 0.02275 | DGA is assessed as acceptable | Oil quality is assessed as acceptable. PCB contaminated oil.
33000 | 1965 | 46 | 3.6 | 41.81 | 3.1 | 184.6 | 0 | 0.5 | 0 | 0 | 0 | 5 | 0.01 | 70 |  | 46 | 0.0198 | DGA is assessed as acceptable. | Oil quality is assessed as acceptable. Tested to be uncontaminated by PCB.
33000 | 1965 | 46 | 10.9 | 41.81 | 10.1 | 239.3 | 0 | 0.5 | 0 | 0.3 | 0 | 3 | 0.038 | 75 |  | 15 | 0.0224 | DGA is assessed as acceptable. | Oil quality is assessed as acceptable. Tested to be uncontaminated by PCB.
33000 | 1965 | 46 | 11.4 | 20 | 11 | 260.8 | 0 | 0.4 | 0 | 0 | 0 | 3 | 0.042 | 75 |  | 13 | 0.027 | DGA is assessed as acceptable. | Oil quality is assessed as acceptable.
33000 | 1965 | 46 | 4.1 | 20 | 3.7 | 203.7 | 0 | 0.4 | 0 | 0 | 0 | 5 | 0.01 | 75 |  | 43 | 0.017 | DGA is assessed as acceptable. | Oil quality is assessed as acceptable.
33000 | 1965 | 46 | 98.9 | 42 | 90.2 | 1181.7 | 2.6 | 1.6 | 1.8 | 2.7 | 0 | 8 | 0.058 | 82 |  | 5 | 0.066 | DGA is assessed as acceptable. | Oil quality is assessed as acceptable. Corrosive IEC. Corrosive ASTM 4A.
33000 | 1965 | 46 | 112.2 | 41 | 104.3 | 1575.6 | 2.1 | 2.3 | 2.1 | 1.2 | 0.2 | 7 | 0.061 | 84 |  | 6 | 0.042 | DGA is assessed as acceptable. | Oil quality is assessed as acceptable.
33000 | 1965 | 46 | 111 | 32 | 84 | 1555 | 0 | 0 | 27 | 0 | 0 | 13 | 0.072 | 53 |  | 7 | 0.039 | DGA is assessed as acceptable. | Oil quality is assessed as acceptable.
33000 | 1965 | 46 | 192 | 41.81 | 163 | 1358 | 0 | 1 | 28 | 0 | 0 | 14 | 0.08 | 59 |  | 7 | 0.0361 | Dissolved gas analysis is assessed as acceptable. Oil quality is assessed as acceptable.
33000 | 1965 | 46 | 277 | 41.81 | 226 | 2303 | 0 | 2 | 47 | 1 | 1 | 25 | 0.118 | 62 |  | 5.6 | 0.041 | Dissolved gas analysis is assessed as acceptable. Oil quality is assessed as acceptable.
33000 | 1965 | 46 | 26 | 41.81 | 13 | 688 | 0 | 1 | 11 | 1 | 0 | 13 | 0.134 | 72 |  | 4.8 | 0.039 | Dissolved gas analysis is assessed as acceptable. Oil quality is assessed as acceptable.
33000 | 1965 | 46 | 66 | 41.81 | 42 | 588 | 0 | 1 | 7 | 16 | 0 | 22 | 0.12 | 56 |  | 4 | 0.059 | Dissolved gas analysis is assessed as acceptable. Oil quality is assessed as acceptable.
33000 | 1965 | 46 | 8 | 30 | 8 | 225 | 0 | 0 | 0 | 0 | 0 | 11 | 0.01 | 75 |  | 49 | 0.015 | Dissolved gas analysis is assessed as acceptable. Oil quality is assessed as acceptable.
33000 | 1965 | 46 | 170.4 | 41.81 | 146.7 | 1499.8 | 3.7 | 1.5 | 18 | 0.5 | 0 | 10 | 0.01 | 55 |  | 18 | 0.033 | Dissolved gas analysis is assessed as acceptable. Oil quality is assessed as acceptable.
33000 | 1965 | 46 | 116 | 37 | 99.6 | 1257.6 | 0 | 1.3 | 14.3 | 0.8 | 0 | 9 | 0.01 | 75 |  | 20 | 0.024 | Dissolved gas analysis is assessed as acceptable. Oil quality is assessed as acceptable.
33000 | 1965 | 46 | 1787 | 34 | 24 | 1020 | 105 | 34 | 123 | 31 | 1470 | 14 | 0.014 | 60 |  | 15 | 0.04 | Dissolved gas analysis is assessed as acceptable. Oil quality is assessed as acceptable. The test results are assessed as acceptable for a tapchanger.
33000 | 1965 | 46 | 1410.9 | 46 | 57.5 | 850.8 | 71.2 | 20.2 | 103.7 | 21.8 | 1136.5 | 19 | 0.017 | 42 |  | 12 | 0.058 | Dissolved gas analysis is assessed as acceptable. Oil quality is assessed as acceptable. The test results are assessed as acceptable for a tapchanger.
33000 | 1965 | 46 | 105.9 | 30 | 95 | 1208.8 | 0 | 1.3 | 9.1 | 0.5 | 0 | 15 | 0.01 | 75 |  | 27.3 | 0.021 | DGA is assessed as acceptable. | Oil quality is assessed as acceptable.
33000 | 1965 | 46 | 87.3 | 40 | 74 | 933 | 4.5 | 1 | 7.5 | 0.3 | 0 | 8 | 0.01 | 75 |  | 22 | 0.021 | DGA is assessed as acceptable. | Oil quality is assessed as acceptable.
33000 | 1965 | 46 | 165.6 | 41.81 | 146.8 | 1108.8 | 1.7 | 7.4 | 9.2 | 0.5 | 0 | 10 | 0.01 | 75 |  | 28 | 0.018 | DGA is assessed as acceptable. | Oil quality is assessed as acceptable. Corrosive IEC. Corrosive ASTM 4A.
33000 | 1965 | 46 | 123.7 | 29 | 113 | 1241 | 0 | 0.7 | 10 | 0 | 0 | 18 | 0.016 | 55 |  | 24 | 0.02 | DGA is assessed as acceptable. | Oil quality is assessed as acceptable. Corrosive IEC. Non-corrosive ASTM 3B.
33000 | 1965 | 46 | 94.3 | 34 | 82.7 | 1198 | 0 | 1.9 | 9.7 | 0 | 0 | 8 | 0.007 | 81 |  | 26 | 0.017 | DGA is assessed as acceptable. | Oil quality is assessed as acceptable.
33000 | 1965 | 46 | 113.1 | 32 | 94.4 | 1227.8 | 2.8 | 3.9 | 11.6 | 0.4 | 0 | 10 | 0.008 | 69 |  | 31 | 0.013 | DGA is assessed as acceptable. | Oil quality is assessed as acceptable.
33000 | 1965 | 46 | 318 | 41.81 | 297 | 4544 | 13 | 2 | 5 | 1 | 0 | 21 | 0.2 | 69 |  | 6 | 0.0557 | DGA is assessed as acceptable. | Oil quality is assessed as acceptable.
33000 | 1965 | 46 | 264 | 41.81 | 257 | 3495 | 0 | 2 | 4 | 1 | 0 | 25 | 0.22 | 69 |  | 3.5 | 0.0661 | DGA is assessed as acceptable. | Oil quality is assessed as acceptable.
33000 | 1965 | 46 | 453 | 41.81 | 449 | 6023 | 0 | 3 | 1 | 0 | 0 | 33 | 0.211 | 60 |  | 4 | 0.064 | DGA is assessed as acceptable. | Sample moisture content higher than previous; otherwise test results satisfactory.
33000 | 1965 | 46 | 633 | 41.81 | 618 | 7806 | 0 | 4 | 9 | 2 | 0 | 37 | 0.205 | 24 |  | 4.1 | 0.061 | DGA is assessed as acceptable. | Moisture content of oil high. Breakdown low. Other test results satisfactory.
33000 | 1965 | 46 | 1309 | 41.81 | 1140 | 12490 | 56 | 64 | 33 | 16 | 0 | 61 | 0.257 | 33 |  | 3.1 | 0.081 | Step increase in carbon oxide gas levels. | Moisture content of oil is very high. Acidity level is slightly high.
33000 | 1965 | 46 | 593 | 44 | 538 | 6490 | 10 | 13 | 20 | 12 | 0 | 40 | 0.247 | 66 |  | 2.5 | 0.111 | DGA is assessed as acceptable. | Moisture content of oil is high. Acidity level is high.
33000 | 1965 | 46 | 492 | 38 | 447 | 6681 | 3 | 10 | 21 | 11 | 0 | 35 | 0.266 | 46 |  | 2.7 | 0.092 | DGA is assessed as acceptable. | Moisture cotent of oil is high. Other test results are assessed as acceptable.
33000 | 1965 | 46 | 616 | 41.81 | 500 | 4787 | 19 | 22 | 62 | 13 | 0 | 28 | 0.283 | 72 |  | 2.5 | 0.095 | DGA is assessed as acceptable. | Other test results are assessed as acceptable.
33000 | 1965 | 46 | 818 | 40 | 637 | 6375 | 43 | 23 | 94 | 20 | 1 | 38 | 0.328 | 39 |  | 2 | 0.108 | DGA is assessed as acceptable. | Moisture content is high but stable.
33000 | 1965 | 46 | 533.7 | 44 | 419.8 | 5474.8 | 25.6 | 10.7 | 60.6 | 16 | 1 | 29 | 0.268 | 48 |  | 1.3 | 0.21 | DGA is assessed as acceptable. | Oil quality has deteriorated.
33000 | 1965 | 46 | 1015.4 | 54 | 566.7 | 5881.3 | 68.1 | 97.3 | 235.2 | 40.1 | 8 | 54 | 0.277 | 33 |  | 2 | 0.114 | DGA suggests high temperature oil overheating has occurred. | Moisture content is high. Acidity level is high. Other oil quality results are assessed as acceptable.
33000 | 1965 | 46 | 124 | 26 | 105 | 1101 | 0 | 0 | 18 | 1 | 0 | 18 | 0.146 | 72.5 |  | 6 | 0.0496 | Test results satisfactory. | Oil quality is assessed as acceptable.
33000 | 1965 | 46 | 415 | 40 | 231 | 1716 | 21 | 33 | 111 | 12 | 7 | 25 | 0.191 | 56 |  | 4.1 | 0.056 | Increased ethylene level. Possible metal hot spot. | Oil quality is assessed as acceptable.
33000 | 1965 | 46 | 179 | 30 | 160 | 1551 | 0 | 2 | 15 | 1 | 1 | 7 | 0.175 | 69 |  | 4.3 | 0.05 | DGA satisfactory. Has main tank oil been filtered? | Oil quality is assessed as acceptable.
33000 | 1965 | 46 | 331 | 40 | 298 | 2794 | 0 | 2 | 30 | 1 | 0 | 19 | 0.172 | 75 |  | 4.3 | 0.054 | Test results satisfactory. | Oil quality is assessed as acceptable.
33000 | 1965 | 46 | 119 | 36 | 103 | 1492 | 0 | 2 | 13 | 1 | 0 | 13 | 0.013 | 73 |  | 40.2 | 0.015 | Test results are assessed as acceptable. | Oil quality is assessed as acceptable.
33000 | 1965 | 46 | 268.1 | 38 | 229.1 | 3986.7 | 4.6 | 1.9 | 31.7 | 0.3 | 0.5 | 23 | 0.195 | 52 |  | 3 | 0.08 | DGA is assessed as acceptable. | Oil quality is assessed as acceptable.
33000 | 1965 | 46 | 281.3 | 43 | 248.1 | 3051.8 | 4.6 | 1.8 | 26.5 | 0.3 | 0 | 28 | 0.186 | 37 |  | 3 | 0.075 | DGA is assessed as acceptable. | Acidity level is stable. Oil quality is assessed as acceptable.
33000 | 1965 | 46 | 260.2 | 45 | 212 | 1994 | 23.7 | 1.6 | 22.4 | 0.5 | 0 | 24 | 0.224 | 73 |  | 2 | 0.084 | DGA is assessed as acceptable. | Oil quality is stable.
33000 | 1965 | 46 | 189 | 29 | 152 | 1318 | 0 | 1 | 35 | 0 | 1 | 17 | 0.162 | 70 |  | 6 | 0.052 | DGA is assessed as acceptable. | Oil quality is assessed as acceptable.
33000 | 1965 | 46 | 222 | 38 | 174 | 1714 | 0 | 2 | 35 | 1 | 10 | 21 | 0.084 | 59 |  | 6.5 | 0.035 | DGA is assessed as acceptable. | Oil quality is assessed as acceptable.
33000 | 1965 | 46 | 284 | 50 | 244 | 2011 | 7 | 2 | 30 | 0 | 1 | 23 | 0.113 | 72 |  | 4.4 | 0.044 | DGA is assessed as acceptable. | Oil quality is assessed as acceptable.
33000 | 1965 | 46 | 352.3 | 52 | 290.3 | 2514 | 6.5 | 2.3 | 51.3 | 1.1 | 0.8 | 21 | 0.15 | 58 |  | 3 | 0.062 | DGA is assessed as acceptable. | Oil quality is assessed as acceptable.
33000 | 1965 | 46 | 534.5 | 45 | 475.3 | 4969.1 | 6.7 | 2.6 | 48.5 | 1.1 | 0.3 | 27 | 0.154 | 31 |  | 2 | 0.097 | DGA is assessed as acceptable. | Oil quality is assessed as acceptable.
33000 | 1965 | 46 | 573.9 | 42 | 451 | 5136.2 | 16.5 | 9.8 | 75 | 5.6 | 16 | 27 | 0.163 | 46 |  | 2 | 0.0985 | Carbon dioxide level is trending upwards. Other dissolved gas levels are assessed as acceptable. | Oil quality is assessed as acceptable.
33000 | 1965 | 46 | 529.1 | 50 | 470.5 | 5341.3 | 7.2 | 3 | 44.5 | 2.6 | 1.3 | 36 | 0.187 | 46 |  | 3 | 0.091 | DGA is assessed as acceptable. | Acidity level is high. Other oil quality results are assessed as acceptable. Corrosive IEC. Non-corrosive ASTM 3B.
33000 | 1965 | 46 | 191 | 41.81 | 117 | 946 | 0 | 9 | 50 | 13 | 2 | 15 | 0.048 | 68 |  | 8 | 0.0338 | Test results satisfactory. | Oil quality is assessed as acceptable.
33000 | 1965 | 46 | 168 | 41.81 | 143 | 1174 | 0 | 5 | 16 | 3 | 1 | 16 | 0.01 | 58 |  | 45.3 | 0.014 | Test results satisfactory. TX has had oil change. | Oil quality is assessed as acceptable.
33000 | 1965 | 46 | 175.4 | 38 | 124.6 | 2223.9 | 2.1 | 5.3 | 38.6 | 4 | 0.8 | 18 | 0.01 | 53 |  | 27 | 0.016 | DGA is assessed as acceptable. | Oil quality is assessed as acceptable.
33000 | 1965 | 46 | 159.9 | 43 | 120.8 | 1730 | 1.7 | 4 | 30.5 | 2.5 | 0.4 | 12 | 0.01 | 75 |  | 18 | 0.018 | DGA is assessed as acceptable. | Oil quality is assessed as acceptable.
33000 | 1965 | 46 | 136.4 | 46 | 102.5 | 1226.8 | 4.3 | 2.4 | 22.7 | 1.8 | 2.7 | 15 | 0.019 | 75 |  | 22 | 0.021 | DGA is assessed as acceptable. | Oil quality is assessed as acceptable.
33000 | 1965 | 46 | 1183 | 25 | 1082 | 8131 | 83 | 9 | 7 | 2 | 0 | 59 | 0.278 | 44 |  | 8 | 0.0249 | No evidence of damage caused by overheating. High moisture probably due to high temperature.RESAMPLE IN 3 MONTHS
33000 | 1965 | 46 | 839 | 41.81 | 761 | 5518 | 66 | 6 | 4 | 2 | 0 | 66 | 0.276 | 21 |  | 7.5 | 0.0314 | No evidence of damage caused by overheating. High moisture probably due to high temperature.RESAMPLE IN 3 MONTHS
33000 | 1965 | 46 | 1083 | 61 | 997 | 5872 | 71 | 6 | 7 | 2 | 0 | 51 | 0.314 | 54 |  | 5.5 | 0.0541 | High moisture consistent with acidity level and high operating temperature.
33000 | 1965 | 46 | 347 | 20 | 339 | 3317 | 0 | 3 | 4 | 1 | 0 | 11 | 0.264 | 59 |  | 4.9 | 0.0464 | DGA is assessed as acceptable. | Oil quality is assessed as acceptable.
33000 | 1965 | 46 | 87 | 41.81 | 81 | 1910 | 0 | 2 | 3 | 1 | 0 | 17 | 0.25 | 52 |  | 4.7 | 0.049 | DGA is assessed as acceptable. | Oil quality is assessed as acceptable.
33000 | 1965 | 46 | 202 | 45 | 178 | 2770 | 3 | 2 | 18 | 1 | 0 | 32 | 0.164 | 42 |  | 5 | 0.05 | DGA is assessed as acceptable. | Moisture content of oil is slightly high. Other test results are assessed as acceptable.
33000 | 1965 | 46 | 302.1 | 40 | 264 | 3663.7 | 5.9 | 2.5 | 29.3 | 0.4 | 0 | 25 | 0.183 | 39 |  | 3 | 0.083 | DGA is assessed as acceptable. | Other test results are assessed as acceptable.
33000 | 1965 | 46 | 222.5 | 35 | 199.3 | 2484.7 | 3.1 | 1.8 | 17.5 | 0.7 | 0.1 | 22 | 0.184 | 73 |  | 3.7 | 0.067 | DGA is assessed as acceptable. | Oil quality is assessed as acceptable.
33000 | 1965 | 46 | 254.9 | 32 | 224 | 3060 | 8 | 2 | 20 | 0.6 | 0.3 | 22 | 0.187 | 55 |  | 3 | 0.091 | DGA is assessed as acceptable. | Oil quality is assessed as acceptable.
33000 | 1965 | 46 | 245.8 | 35 | 218.8 | 2922 | 5.9 | 2 | 17.5 | 0.7 | 0.9 | 19 | 0.226 | 52 |  | 3 | 0.08 | DGA is assessed as acceptable. | Acidity level is high. Other oil quality results are assessed as acceptable.
33000 | 1965 | 46 | 242 | 42 | 219.4 | 3023.1 | 3.6 | 2.1 | 16.3 | 0.6 | 0 | 22 | 0.181 | 38 |  | 3 | 0.064 | DGA is assessed as acceptable. | Oil quality is assessed as acceptable. Corrosive IEC. Non-corrosive ASTM 3B.
33000 | 1965 | 46 | 279.8 | 41.81 | 253.4 | 4779.2 | 0 | 2.8 | 21.8 | 1.8 | 0 | 35 | 0.201 | 31 |  | 3 | 0.074 | DGA is assessed as acceptable. | Acidity level is high. Breakdown voltage is low. DDF and Resistivity are assessed as acceptable.
33000 | 1965 | 46 | 230.1 | 55 | 205.2 | 2808.1 | 4.9 | 2.4 | 16.8 | 0.6 | 0.2 | 29 | 0.18 | 26 |  | 3 | 0.075 | DGA is assessed as acceptable. | Oil quality is poor.
33000 | 1965 | 46 | 274.4 | 48 | 248.7 | 3549.8 | 5.1 | 2.6 | 18 | 0 | 0 | 30 | 0.199 | 48 |  | 3 | 0.071 | DGA is assessed as acceptable. | Oil quality is assessed as acceptable.
33000 | 1965 | 46 | 495 | 41.81 | 230 | 1813 | 54 | 13 | 27 | 1 | 170 | 19 | 0.117 | 63 |  | 6 | 0.045 | DGA is assessed as acceptable. | Oil quality is assessed as acceptable.
33000 | 1965 | 46 | 464 | 42 | 181 | 1397 | 57 | 11 | 37 | 2 | 176 | 22 | 0.131 | 62 |  | 4.7 | 0.052 | DGA is assessed as acceptable. Acetylene gas possibly communicating from tapchanger. | Oil quality is assessed as acceptable.
33000 | 1965 | 46 | 786 | 40 | 194 | 2121 | 89 | 22 | 35 | 70 | 376 | 25 | 0.111 | 60 |  | 4.9 | 0.044 | Dissolved gas analysis suggests slight oil overheat. Acetylene gas possibly communicating from tapchanger. | Oil quality is assessed as acceptable.
33000 | 1965 | 46 | 684 | 41.81 | 134 | 1667 | 97 | 21 | 50 | 2 | 380 | 21 | 0.119 | 45 |  | 4.1 | 0.052 | Gas levels have remained stable. | Oil quality is assessed as acceptable.
33000 | 1965 | 46 | 377.4 | 42 | 154.4 | 1902 | 38 | 9 | 32.9 | 3 | 140.1 | 24 | 0.111 | 75 |  | 5 | 0.051 | DGA is assessed as acceptable. | Oil quality is assessed as acceptable.
33000 | 1965 | 46 | 341.8 | 41 | 123.9 | 1988.3 | 50.1 | 13.2 | 28.2 | 0.2 | 126.2 | 32 | 0.099 | 32 |  | 4 | 0.05 | DGA is assessed as acceptable. | Moisture content is slightly high. Other oil quality results are assessed as acceptable.
33000 | 1965 | 46 | 413.4 | 41 | 141.7 | 2194.9 | 64.7 | 10.6 | 26.3 | 1.2 | 168.9 | 18 | 0.146 | 62 |  | 5 | 0.047 | DGA is assessed as acceptable. | Oil quality is assessed as acceptable.
33000 | 1965 | 46 | 382 | 35 | 160 | 2785 | 71 | 10 | 24 | 1 | 116 | 35 | 0.095 | 33 |  | 5 | 0.046 | DGA is assessed as acceptable. | Breakdown voltage is slightly low. Other oil quality results are assessed as acceptable.
33000 | 1965 | 46 | 434.9 | 46 | 193.2 | 3135.3 | 63.9 | 12 | 27.4 | 1.5 | 136.9 | 24 | 0.098 | 51 |  | 5 | 0.05 | DGA is assessed as acceptable. | Oil quality is assessed as acceptable. Corrosive IEC. Corrosive ASTM 4A.
33000 | 1965 | 46 | 341.4 | 49 | 149.6 | 3052.1 | 57.4 | 8.8 | 22.6 | 1.7 | 101.3 | 34 | 0.081 | 31 |  | 5 | 0.049 | DGA is assessed as acceptable. | Breakdown voltage is low. Other oil quality results are assessed as acceptable.
33000 | 1965 | 46 | 341.2 | 40 | 150.4 | 3013.1 | 46.1 | 9 | 24.5 | 1.3 | 109.9 | 24 | 0.104 | 57 |  | 5 | 0.044 | DGA is assessed as acceptable. | Oil quality is assessed as acceptable.
33000 | 1965 | 46 | 294 | 56 | 147 | 2695.6 | 40.6 | 7.2 | 18.8 | 1.1 | 79.3 | 24 | 0.086 | 48 |  | 6 | 0.038 | DGA is assessed as acceptable. | Oil quality is assessed as acceptable.
33000 | 1965 | 46 | 237.6 | 36 | 95.4 | 2196 | 32.8 | 5.6 | 18 | 1 | 84.8 | 25 | 0.088 | 37 |  | 6 | 0.04 | DGA is assessed as acceptable. | Breakdown voltage is slightly low. Other oil quality results are assessed as acceptable.
33000 | 1965 | 46 | 400 | 37 | 301 | 1946 | 25 | 5 | 33 | 1 | 35 | 23 | 0.242 | 69 |  | 4 | 0.0573 | DGA is assessed as acceptable. | Oil quality is assessed as acceptable.
33000 | 1965 | 46 | 426 | 32 | 322 | 2105 | 33 | 5 | 28 | 1 | 37 | 16 | 0.294 | 54 |  | 7 | 0.0455 | DGA is assessed as acceptable. | Oil quality is assessed as acceptable.
33000 | 1965 | 46 | 459 | 53 | 320 | 2163 | 51 | 6 | 35 | 1 | 46 | 25 | 0.223 | 50 |  | 3.3 | 0.071 | Test results satisfactory. Acetylene gas possibly from tapchanger. | Oil quality is assessed as acceptable.
33000 | 1965 | 46 | 315 | 74 | 207 | 1586 | 17 | 2 | 21 | 0 | 68 | 20 | 0.204 | 72 |  | 3.3 | 0.073 | DGA is assessed as acceptable. | Oil quality is assessed as acceptable.
33000 | 1965 | 46 | 331.5 | 35 | 190.4 | 2307.2 | 23.8 | 4.7 | 29.6 | 3.9 | 79.1 | 27 | 0.21 | 39 |  | 3 | 0.081 | The test results are assessed as acceptable. Acetylene gas possibly from tapchanger. | Oil quality is assessed as acceptable.
33000 | 1965 | 46 | 464.9 | 37 | 251.8 | 2237.1 | 52.9 | 11.6 | 27.1 | 3.4 | 118.1 | 32 | 0.205 | 40 |  | 3 | 0.067 | DGA is assessed as acceptable. | Acidity is high but stable. Other oil quality results are assessed as acceptable.
33000 | 1965 | 46 | 415 | 36 | 224.3 | 3177.4 | 37.3 | 9.9 | 28.2 | 0 | 115.3 | 27 | 0.221 | 35 |  | 3 | 0.074 | DGA is assessed as acceptable. | Acidity level is high but stable. Other oil quality results are assessed as acceptable at present.
33000 | 1965 | 46 | 382.6 | 34.5 | 234.9 | 2352.8 | 31.7 | 7.6 | 22.1 | 0.8 | 85.5 | 32 | 0.181 | 30 |  | 2 | 0.1 | DGA is assessed as acceptable. | Breakdown voltage is low. Other oil quality results are assessed as acceptable.
33000 | 1965 | 46 | 360.7 | 56 | 231.3 | 2609.1 | 32.4 | 8.4 | 18.5 | 1.3 | 68.8 | 34 | 0.199 | 17 |  | 3 | 0.066 | DGA is assessed as acceptable. | Acidity level is high. Breakdown voltage is low. DDF and Resistivity are acceptable. Corrosive IEC. Corrosive ASTM 4A.
33000 | 1965 | 46 | 305.8 | 42 | 223.5 | 2504.9 | 11 | 3.1 | 17.2 | 0.8 | 50.2 | 28 | 0.187 | 68 |  | 3 | 0.067 | DGA is assessed as acceptable. | Oil quality is assessed as acceptable. Corrosive IEC. Corrosive ASTM 4A.
33000 | 1965 | 46 | 371 | 50 | 212.2 | 2293.4 | 39.7 | 7.6 | 18.8 | 1 | 91.7 | 30 | 0.202 | 35 |  | 4 | 0.054 | DGA is assessed as acceptable. | Acidity level is high. Breakdown voltage is low. DDF and Resistivity are assessed as acceptable at present.
33000 | 1965 | 46 | 598 | 75 | 258 | 1496 | 69 | 14 | 39 | 1 | 217 | 41 | 0.206 | 55 |  | 3 | 0.087 | DGA is assessed as acceptable. Acetylene gas possibly from tapchanger. Oil quality is assessed as acceptable.
33000 | 1965 | 46 | 673 | 65 | 349 | 1834 | 39 | 11 | 40 | 1 | 233 | 20 | 0.184 | 40 |  | 4 | 0.062 | Gas levels stable. DGA is assessed as acceptable. Oil quality is assessed as acceptable.
33000 | 1965 | 46 | 1678 | 61 | 281 | 1825 | 228 | 272 | 565 | 51 | 281 | 29 | 0.198 | 48 |  | 3 | 0.08 | Extremely high hydrocarbon gas levels. DGA suggests high temperature overheating.RECOMMEND INVESTIGATE ASAP.
33000 | 1965 | 46 | 388 | 41.81 | 132 | 1259 | 0 | 14 | 152 | 20 | 70 | 17 | 0.218 | 42 |  | 3.9 | 0.058 | Transformer at Northgate for assesssment. EX DARRA.
33000 | 1965 | 46 | 514 | 41.81 | 167 | 911 | 76 | 18 | 53 | 2 | 198 | 34 | 0.016 | 38 |  | 38.5 | 0.012 | Moisture content of oil slightly high; possibly sample contamination. Other test results are assessed as acceptable. Acetylene gas possibly from tap changer.
33000 | 1965 | 46 | 760 | 42 | 163 | 1688 | 107 | 28 | 84 | 2 | 376 | 19 | 0.012 | 25 |  | 56.9 | 0.009 | DGA is assessed as acceptable. Oil quality is assessed as acceptable.
33000 | 1965 | 46 | 631 | 28 | 247 | 2741.3 | 68.3 | 13.9 | 77.3 | 7.9 | 216.6 | 34 | 0.014 | 29 |  | 43 | 0.009 | Moisture content of sample is high. Breakdown voltage of sample is slightly low. Dissolved gas analysis is assessed as acceptable. Acetylene gas possibly communicating from tapchanger. RECOMMEND RESAMPLE TO CONFIRM MOISTURE AND BREAKDOWN VOLTAGE.
33000 | 1965 | 46 | 461.8 | 44 | 219.6 | 2226.3 | 46.8 | 10 | 49.2 | 3.7 | 132.5 | 29 | 0.013 | 42 |  | 28 | 0.018 | DGA is assessed as acceptable. | Oil quality is assessed as acceptable.
33000 | 1965 | 46 | 570.6 | 50 | 259.3 | 1980.6 | 51.3 | 12.3 | 64.7 | 0.3 | 182.7 | 18 | 0.016 | 66 |  | 20 | 0.022 | DGA is assessed as acceptable. | Oil quality is assessed as acceptable.
33000 | 1965 | 46 | 454.5 | 48 | 225 | 1867.1 | 22.4 | 7.4 | 56.3 | 1.3 | 142.1 | 12 | 0.032 | 71 |  | 25 | 0.015 | DGA is assessed as acceptable. | Oil quality is assessed as acceptable.
33000 | 1965 | 46 | 217 | 40 | 189 | 865 | 0 | 1 | 26 | 0 | 1 | 10 | 0.036 | 48 |  | 25 | 0.021 | DGA is assessed as acceptable. | Oil quality is assessed as acceptable.
33000 | 1965 | 46 | 266 | 46 | 189 | 1152 | 40 | 2 | 34 | 1 | 0 | 25 | 0.047 | 51 |  | 15.3 | 0.024 | DGA is assessed as acceptable. | Oil quality is assessed as acceptable.
33000 | 1965 | 46 | 172 | 42 | 141 | 1034 | 0 | 1 | 29 | 0 | 1 | 11 | 0.061 | 65 |  | 14.2 | 0.032 | DGA is assessed as acceptable. | Oil quality is assessed as acceptable.
33000 | 1965 | 46 | 194 | 37 | 158 | 1030 | 16 | 1 | 19 | 0 | 0 | 13 | 0.041 | 75 |  | 14.2 | 0.018 | DGA is assessed as acceptable. | Oil quality is assessed as acceptable.
33000 | 1965 | 46 | 513.5 | 38 | 200.1 | 1868.7 | 275 | 2 | 35.6 | 0.7 | 0.1 | 13 | 0.046 | 68 |  | 12 | 0.024 | DGA is assessed as acceptable. | Oil quality is assessed as acceptable.
33000 | 1965 | 46 | 460.9 | 35 | 238.6 | 2185.5 | 186.1 | 2 | 32.4 | 0.6 | 1.2 | 21 | 0.049 | 49 |  | 9 | 0.029 | DGA is assessed as acceptable. | Oil quality is assessed as acceptable.
33000 | 1965 | 46 | 404.6 | 40 | 230.3 | 1905 | 146 | 1.8 | 26.5 | 0 | 0 | 16 | 0.052 | 75 |  | 8 | 0.03 | DGA is assessed as acceptable. | Oil quality is assessed as acceptable.
33000 | 1965 | 46 | 382.6 | 38 | 247.7 | 2051.7 | 102.5 | 2 | 30.1 | 0.3 | 0 | 16 | 0.074 | 36 |  | 8 | 0.032 | DGA is assessed as acceptable. | Breakdown voltage is marginal. Other oil quality results are assessed as acceptable.
33000 | 1965 | 46 | 340.2 | 46 | 241.3 | 2222.7 | 59.9 | 1.7 | 36.9 | 0.4 | 0 | 17 | 0.048 | 75 |  | 9 | 0.032 | DGA is assessed as acceptable. | Oil quality is assessed as acceptable. Corrosive IEC. Corrosive ASTM 4A.
33000 | 1965 | 46 | 861.2 | 41.81 | 303 | 2680.3 | 512.3 | 2.9 | 41.6 | 1.4 | 0 | 19 | 0.066 | 73 |  | 5 | 0.05 | Hydrogen level is increased. | Oil quality is assessed as acceptable.
33000 | 1965 | 46 | 391.9 | 16 | 255.7 | 2257.9 | 98.1 | 1.8 | 35.6 | 0.7 | 0 | 17 | 0.061 | 58 |  | 7 | 0.033 | DGA is assessed as acceptable. | Oil quality is assessed as acceptable.
33000 | 1965 | 46 | 721.8 | 42 | 297.8 | 2759.1 | 379.4 | 2 | 42 | 0.6 | 0 | 19 | 0.06 | 50 |  | 6 | 0.043 | DGA is assessed as acceptable. | Oil quality is assessed as acceptable.
33000 | 1965 | 46 | 372 | 41.81 | 186 | 1546 | 21 | 19 | 54 | 4 | 88 | 19 | 0.109 | 70 |  | 7 | 0.037 | Gas levels considerably reduced.
33000 | 1965 | 46 | 225 | 48 | 202 | 1603 | 5 | 2 | 12 | 1 | 3 | 15 | 0.116 | 52 |  | 4.9 | 0.052 | DGA is assessed as acceptable.
33000 | 1965 | 46 | 164 | 40 | 143 | 1377 | 4 | 2 | 10 | 1 | 4 | 14 | 0.144 | 65 |  | 4.2 | 0.047 | DGA is assessed as acceptable.
33000 | 1965 | 46 | 188 | 50 | 175 | 1682 | 1 | 1 | 10 | 0 | 1 | 19 | 0.135 | 65 |  | 4.7 | 0.053 | DGA is assessed as acceptable.
33000 | 1965 | 46 | 308.8 | 52 | 279.2 | 2239.7 | 9 | 2.4 | 16.9 | 0.8 | 0.5 | 11 | 0.157 | 75 |  | 4 | 0.067 | DGA is assessed as acceptable. | Oil quality is assessed as acceptable.
33000 | 1965 | 46 | 445.8 | 51 | 405.3 | 3161.3 | 19.7 | 3.5 | 16.2 | 0.9 | 0.2 | 19 | 0.148 | 64 |  | 3 | 0.066 | DGA is assessed as acceptable. | Oil quality is assessed as acceptable.
33000 | 1965 | 46 | 437 | 40 | 408.6 | 2948.2 | 11.5 | 2.9 | 12.9 | 1 | 0.1 | 19 | 0.152 | 71 |  | 3.5 | 0.074 | DGA is assessed as acceptable. | Oil quality is assessed as acceptable.
33000 | 1965 | 46 | 401.7 | 46 | 355.2 | 2786 | 27.4 | 3.1 | 10.5 | 0.6 | 4.9 | 16 | 0.217 | 75 |  | 3 | 0.067 | DGA is assessed as acceptable. | Acidity level is high. Other oil quality results are assessed as acceptable.
33000 | 1965 | 46 | 234 | 40 | 197 | 945 | 0 | 1 | 34 | 1 | 1 | 7 | 0.03 | 70 |  | 20 | 0.023 | DGA is assessed as acceptable. | Oil quality is assessed as acceptable.
33000 | 1965 | 46 | 237 | 41 | 197 | 1042 | 0 | 0 | 39 | 1 | 0 | 11 | 0.063 | 51 |  | 14 | 0.025 | DGA is assessed as acceptable. | Oil quality is assessed as acceptable.
33000 | 1965 | 46 | 248 | 48 | 180 | 1059 | 36 | 1 | 30 | 0 | 1 | 24 | 0.049 | 49 |  | 13 | 0.028 | DGA is assessed as acceptable. | Oil quality is assessed as acceptable.
33000 | 1965 | 46 | 207 | 38 | 176 | 1079 | 0 | 1 | 29 | 0 | 1 | 11 | 0.054 | 54 |  | 12.8 | 0.029 | DGA is assessed as acceptable. | Oil quality is assessed as acceptable.
33000 | 1965 | 46 | 221 | 64 | 192 | 1262 | 2 | 2 | 24 | 0 | 1 | 14 | 0.054 | 73 |  | 9.9 | 0.029 | DGA is assessed as acceptable. | Oil quality is assessed as acceptable.
33000 | 1965 | 46 | 221.9 | 41.81 | 175.6 | 1902.6 | 5.5 | 2 | 35.1 | 1 | 2.7 | 10 | 0.064 | 60 |  | 9 | 0.028 | DGA is assessed as acceptable. | Oil quality is assessed as acceptable.
33000 | 1965 | 46 | 272.6 | 40 | 212.6 | 2422.9 | 8.2 | 2 | 40.8 | 0.8 | 8.2 | 16 | 0.068 | 75 |  | 8 | 0.028 | DGA is assessed as acceptable. | Oil quality is assessed as acceptable.
33000 | 1965 | 46 | 279.9 | 40 | 234.5 | 1983.2 | 7.4 | 1.9 | 31.4 | 0 | 4.7 | 12 | 0.073 | 75 |  | 8 | 0.03 | DGA is assessed as acceptable. | Oil quality is assessed as acceptable.
33000 | 1965 | 46 | 229.7 | 35 | 191.5 | 1684.1 | 4.4 | 1.9 | 27.5 | 0.9 | 3.5 | 13 | 0.08 | 47 |  | 8 | 0.032 | DGA is assessed as acceptable. | Oil quality is assessed as acceptable.
33000 | 1965 | 46 | 242.7 | 47 | 197.6 | 1962.9 | 4.7 | 1.5 | 33.8 | 0.9 | 4.2 | 12 | 0.07 | 75 |  | 8 | 0.032 | DGA is assessed as acceptable. | Oil quality is assessed as acceptable. Corrosive IEC. Non-corrosive ASTM 3B.
33000 | 1965 | 46 | 278.6 | 41.81 | 229.5 | 2161 | 6.1 | 1.7 | 36.6 | 1 | 3.7 | 13 | 0.087 | 98 |  | 8 | 0.029 | DGA is assessed as acceptable. | Oil quality is assessed as acceptable.
33000 | 1965 | 46 | 274.5 | 42 | 226.8 | 2312.3 | 5.2 | 1.6 | 37.1 | 0.6 | 3.2 | 15 | 0.077 | 72 |  | 7 | 0.032 | DGA is assessed as acceptable. | Oil quality is assessed as acceptable.
33000 | 1965 | 46 | 161 | 46 | 158 | 1000 | 0 | 1 | 0 | 1 | 1 | 12 | 0.021 | 66 |  | 27.9 | 0.024 | DGA is assessed as acceptable. | Oil quality is assessed as acceptable.
33000 | 1965 | 46 | 202 | 32 | 160 | 1394 | 15 | 1 | 26 | 0 | 0 | 37 | 0.022 | 42 |  | 37 | 0.009 | DGA is assessed as acceptable. | Moisture content is high. Possible sample contamination. Other results are assessed as acceptable.
33000 | 1965 | 46 | 159.5 | 38 | 123.3 | 1190.2 | 4.6 | 1.5 | 27.5 | 0.4 | 2.2 | 14 | 0.027 | 69 |  | 17 | 0.021 | DGA is assessed as acceptable. | Oil quality is assessed as acceptable.
33000 | 1965 | 46 | 250.4 | 42 | 221.6 | 1248.5 | 5.4 | 1.4 | 20.6 | 0.3 | 1.1 | 22 | 0.025 | 47 |  | 17 | 0.02 | DGA is assessed as acceptable. | Oil quality is assessed as acceptable.
33000 | 1965 | 46 | 312.6 | 46 | 278.7 | 1927.6 | 4.1 | 1.5 | 28.3 | 0 | 0 | 22 | 0.035 | 66 |  | 15 | 0.028 | DGA is assessed as acceptable. | Oil quality is assessed as acceptable.
33000 | 1965 | 46 | 513.6 | 32 | 407 | 1738.1 | 47.1 | 5.9 | 38.7 | 1.7 | 13.2 | 18 | 0.041 | 74 |  | 17 | 0.021 | DGA is assessed as acceptable. | Oil quality is assessed as acceptable.
33000 | 1965 | 46 | 293.4 | 40 | 263.1 | 1572.4 | 3.5 | 1.6 | 24.1 | 0.4 | 0.7 | 23 | 0.034 | 53 |  | 14 | 0.022 | DGA is assessed as acceptable. | Oil quality is assessed as acceptable.
33000 | 1965 | 46 | 266 | 52 | 236.5 | 1965.1 | 0 | 1.2 | 27 | 1 | 0.3 | 30 | 0.053 | 25 |  | 16 | 0.022 | DGA is assessed as acceptable. | Breakdown voltage is low. Other oil quality results are assessed as acceptable.
33000 | 1965 | 46 | 273.7 | 38 | 239.9 | 1996.6 | 3.6 | 1.7 | 27 | 0.4 | 1.1 | 33 | 0.055 | 29 |  | 10 | 0.033 | DGA is assessed as acceptable. | Breakdown voltage is low. Other oil quality results are assessed as acceptable.
33000 | 1965 | 46 | 217.3 | 50 | 190.2 | 1490.8 | 3.2 | 1.4 | 22 | 0.2 | 0.3 | 28 | 0.041 | 28 |  | 16 | 0.022 | DGA is assessed as acceptable. | Breakdown voltage is low. Other oil quality results are assessed as acceptable.
33000 | 1964 | 47 | 186 | 27 | 149 | 1198 | 9 | 2 | 23 | 0 | 3 | 18 | 0.062 | 69 |  | 25 | 0.019 | DGA is assessed as acceptable. | Oil quality is assessed as acceptable.
33000 | 1964 | 47 | 172 | 32 | 140 | 1340 | 0 | 3 | 24 | 5 | 0 | 17 | 0.076 | 67 |  | 9 | 0.034 | DGA is assessed as acceptable. | Oil quality is assessed as acceptable.
33000 | 1964 | 47 | 187 | 43 | 151 | 3776 | 0 | 2 | 33 | 1 | 0 | 19 | 0.085 | 50 |  | 11.9 | 0.027 | DGA is assessed as acceptable. | Oil quality is assessed as acceptable.
33000 | 1964 | 47 | 222 | 56 | 191 | 2653 | 1 | 1 | 29 | 0 | 0 | 27 | 0.089 | 30 |  | 7.8 | 0.028 | DGA is assessed as acceptable. | Oil quality is assessed as acceptable.
33000 | 1964 | 47 | 237.9 | 47 | 191.9 | 2181.4 | 4 | 2.8 | 38.5 | 0.4 | 0.3 | 19 | 0.103 | 41 |  | 7 | 0.031 | DGA is assessed as acceptable. | Oil quality is assessed as acceptable.
33000 | 1964 | 47 | 223.8 | 51 | 188.3 | 2239.9 | 4 | 1.4 | 29.3 | 0.5 | 0.3 | 33 | 0.096 | 36 |  | 6 | 0.036 | Dissolved gas analysis is assessed as acceptable. | Moisture content is high. Other oil quality results are assessed as acceptable.
33000 | 1964 | 47 | 424.5 | 50 | 369.9 | 3895.9 | 6.3 | 2.4 | 45.6 | 0 | 0.3 | 31 | 0.119 | 31 |  | 6 | 0.048 | DGA is assessed as acceptable. | Oil quality is assessed as acceptable.
33000 | 1964 | 47 | 255.6 | 54 | 221.4 | 2660.2 | 2.9 | 1.5 | 29.6 | 0.2 | 0 | 25 | 0.131 | 56 |  | 5 | 0.045 | DGA is assessed as acceptable. | Oil quality is assessed as acceptable.
33000 | 1964 | 47 | 331.1 | 45 | 290.4 | 2877.5 | 5.9 | 1.7 | 32.7 | 0.4 | 0 | 32 | 0.135 | 23 |  | 5 | 0.041 | DGA is assessed as acceptable. | Breakdown voltage is low. Other oil quality results are assessed as acceptable.
33000 | 1964 | 47 | 178.6 | 52 | 152 | 2091 | 3 | 1.4 | 22 | 0.2 | 0 | 30 | 0.145 | 30 |  | 5 | 0.039 | DGA is assessed as acceptable. | Breakdown voltage is low. Other oil quality results are assessed as acceptable. Corrosive IEC. Non-corrosive ASTM 3B.
33000 | 1964 | 47 | 134.9 | 44 | 117.3 | 1471.5 | 0 | 2.4 | 14.9 | 0.3 | 0 | 22 | 0.129 | 54 |  | 5 | 0.048 | DGA is assessed as acceptable. | Oil quality is assessed as acceptable. Corrosive IEC. Corrosive ASTM 4A.
33000 | 1964 | 47 | 83 | 41.81 | 69 | 911 | 0 | 1 | 10 | 3 | 0 | 24 | 0.02 | 39 |  | 29.3 | 0.014 | Test results are assessed as acceptable.
33000 | 1964 | 47 | 49 | 41.81 | 33 | 821 | 3 | 2 | 9 | 1 | 1 | 6 | 0.014 | 63 |  | 41.3 | 0.011 | Test results are assessed as acceptable.
33000 | 1964 | 47 | 163 | 31 | 129 | 1476 | 0 | 1 | 33 | 0 | 0 | 41 | 0.132 | 47 |  | 4 | 0.061 | DGA is assessed as acceptable. | Moisture content of oil slightly high. Other test results satisfactory.
33000 | 1964 | 47 | 220 | 30 | 179 | 1806 | 0 | 2 | 36 | 1 | 2 | 23 | 0.132 | 36 |  | 3.6 | 0.061 | DGA is assessed as acceptable. | Oil quality is assessed as acceptable.
33000 | 1964 | 47 | 273 | 42 | 232 | 1981 | 0 | 2 | 39 | 0 | 0 | 27 | 0.133 | 67 |  | 3.4 | 0.065 | DGA is assessed as acceptable. | Oil quality is assessed as acceptable.
33000 | 1964 | 47 | 231 | 37 | 186 | 2142 | 3 | 4 | 35 | 3 | 0 | 23 | 0.159 | 47 |  | 2.9 | 0.065 | DGA is assessed as acceptable. | Oil quality is assessed as acceptable.
33000 | 1964 | 47 | 346.5 | 52 | 285.4 | 2779.8 | 4.4 | 2 | 53.8 | 0.9 | 0 | 28 | 0.2 | 45 |  | 2 | 0.084 | DGA is assessed as acceptable. | Acidity level is high. Other oil quality results are assessed as acceptable.
33000 | 1964 | 47 | 456 | 44 | 384.7 | 5284.5 | 4.2 | 2.4 | 63.7 | 1 | 0 | 21 | 0.214 | 56 |  | 2.5 | 0.094 | DGA is assessed as acceptable. | Acidity level is high but stable. Other oil quality results are assessed as acceptable.
33000 | 1964 | 47 | 434.7 | 40 | 378.3 | 5269 | 5.1 | 2.5 | 48.8 | 0 | 0 | 53 | 0.252 | 14 |  | 1 | 0.162 | DGA is assessed as acceptable. | Oil quality is poor.
33000 | 1964 | 47 | 480 | 48 | 425.8 | 6428.4 | 4.8 | 2.8 | 46.2 | 0.4 | 0 | 56 | 0.246 | 15 |  | 2 | 0.103 | DGA is assessed as acceptable. | Oil quality is poor. Corrosive IEC. Non-corrosive ASTM 3B.
33000 | 1964 | 47 | 158 | 37 | 133 | 1372 | 0 | 1 | 23 | 1 | 0 | 16 | 0.099 | 28 |  | 7.5 | 0.033 | DGA is assessed as acceptable. | Oil quality is assessed as acceptable.
33000 | 1964 | 47 | 168 | 44 | 142 | 1331 | 0 | 0 | 24 | 0 | 2 | 22 | 0.114 | 44 |  | 7.4 | 0.032 | DGA is assessed as acceptable. | Oil quality is assessed as acceptable. PCB contaminated oil.
33000 | 1964 | 47 | 194 | 32 | 167 | 1349 | 0 | 1 | 26 | 0 | 0 | 21 | 0.098 | 65 |  | 6.6 | 0.04 | DGA is assessed as acceptable. | Oil quality is assessed as acceptable.
33000 | 1964 | 47 | 184 | 36 | 152 | 1571 | 0 | 2 | 29 | 1 | 0 | 28 | 0.105 | 54 |  | 7.6 | 0.035 | DGA is assessed as acceptable. | Oil quality is assessed as acceptable. PCB contaminated oil.
33000 | 1964 | 47 | 184 | 38 | 160 | 1528 | 0 | 1 | 23 | 0 | 0 | 25 | 0.12 | 75 |  | 5.9 | 0.04 | DGA is assessed as acceptable. | Oil quality is assessed as acceptable.
33000 | 1964 | 47 | 183.3 | 40 | 146.3 | 2195.8 | 0 | 1.4 | 34.4 | 0.6 | 0.6 | 21 | 0.145 | 60 |  | 5 | 0.042 | DGA is assessed as acceptable. | Oil quality is assessed as acceptable.
33000 | 1964 | 47 | 293.5 | 38 | 242.4 | 3534.3 | 3.7 | 1.8 | 44.6 | 0.5 | 0.5 | 30 | 0.158 | 55 |  | 5 | 0.046 | DGA is assessed as acceptable. | Oil quality is assessed as acceptable.
33000 | 1964 | 47 | 226.1 | 40 | 202.6 | 1822.6 | 0 | 1.3 | 22.2 | 0 | 0 | 20 | 0.132 | 75 |  | 4 | 0.046 | DGA is assessed as acceptable. | Oil quality is assessed as acceptable.
33000 | 1964 | 47 | 214.2 | 21 | 189.3 | 1714 | 3 | 1.5 | 20.1 | 0.3 | 0 | 21 | 0.176 | 75 |  | 3 | 0.086 | DGA is assessed as acceptable. | Oil quality is assessed as acceptable. Corrosive IEC. Non-corrosive ASTM 2C.
33000 | 1964 | 47 | 214.5 | 41.81 | 191.6 | 1941.3 | 3.6 | 0.1 | 18.9 | 0.3 | 0 | 22 | 0.201 | 54 |  | 4 | 0.05 | DGA is assessed as acceptable. | Acidity level is high. Other oil quality results are assessed as acceptable.
33000 | 1964 | 47 | 193.7 | 42 | 170.4 | 1779.3 | 2.1 | 2.1 | 19 | 0.1 | 0 | 26 | 0.18 | 60 |  | 4 | 0.048 | DGA is assessed as acceptable. | Oil quality is assessed as acceptable.
33000 | 1964 | 47 | 188.3 | 30 | 168.8 | 1774.8 | 0 | 1.1 | 18.2 | 0.2 | 0 | 18 | 0.164 | 55 |  | 4 | 0.055 | DGA is assessed as acceptable. | Oil quality is assessed as acceptable.
33000 | 1964 | 47 | 226 | 36 | 179 | 1596 | 0 | 1 | 46 | 0 | 0 | 13 | 0.162 | 66 |  | 2.5 | 0.137 | Test results satisfactory. | Oil quality is assessed as acceptable.
33000 | 1964 | 47 | 285 | 35 | 217 | 1984 | 0 | 3 | 59 | 4 | 2 | 22 | 0.137 | 57 |  | 1.8 | 0.168 | Test results satisfactory. | Oil quality is assessed as acceptable.
33000 | 1964 | 47 | 328 | 32 | 263 | 2411 | 0 | 2 | 62 | 1 | 0 | 27 | 0.136 | 55 |  | 2.4 | 0.152 | Test results satisfactory. | Oil quality is assessed as acceptable.
33000 | 1964 | 47 | 367 | 40 | 282 | 2161 | 5 | 2 | 77 | 0 | 1 | 22 | 0.139 | 67 |  | 1.5 | 0.171 | Test results are assessed as acceptable.
33000 | 1964 | 47 | 436.9 | 35 | 366.3 | 2517.4 | 6.5 | 2.5 | 60.8 | 0.8 | 0 | 13 | 0.184 | 74 |  | 1 | 0.197 | DDF approaching acceptance limit. Other test results are assessed as acceptable.
33000 | 1964 | 47 | 414 | 32 | 351.9 | 2807.7 | 6.2 | 1.4 | 53.6 | 0.9 | 0 | 26 | 0.182 | 54 |  | 1 | 0.2 | Acidity and DDF levels are trending upwards. Other test results are assessed as acceptable.
33000 | 1964 | 47 | 331.4 | 30 | 271.4 | 2857 | 5.4 | 1.9 | 51.9 | 0.6 | 0.2 | 26 | 0.201 | 75 |  | 2 | 0.159 | DGA is assessed as acceptable. | Acidity level is high. Other oil quality results are assessed as acceptable.
33000 | 1964 | 47 | 298.3 | 38 | 254.5 | 2481.3 | 4 | 1.5 | 38 | 0.3 | 0 | 17 | 0.244 | 75 |  | 2 | 0.143 | DGA is assessed as acceptable. | Acidity level is high. Other oil quality results are assessed as acceptable.
33000 | 1964 | 47 | 318.7 | 39 | 277 | 2422.2 | 3.8 | 1.5 | 36.1 | 0.3 | 0 | 23 | 0.207 | 72 |  | 2 | 0.141 | DGA is assessed as acceptable. | Acidity level is high. Other oil quality results are assessed as acceptable. Corrosive IEC. Non-corrosive ASTM 3A.
33000 | 1964 | 47 | 295.1 | 41.81 | 255.1 | 2651.3 | 0 | 2.6 | 37.4 | 0 | 0 | 19 | 0.236 | 70 |  | 2 | 0.115 | DGA is assessed as acceptable. | Acidity level is high. Other oil quality results are assessed as acceptable.
33000 | 1964 | 47 | 324.3 | 36 | 280.8 | 2984.7 | 0 | 1.6 | 41.4 | 0.5 | 0 | 20 | 0.213 | 69 |  | 2 | 0.099 | DGA is assessed as acceptable. | Acidity level is high. Other oil quality results are assessed as acceptable.
33000 | 1964 | 47 | 345 | 40 | 199 | 1888 | 43 | 4 | 14 | 2 | 83 | 10 | 0.06 | 60 |  | 15 | 0.011 | Test results satisfactory. | Oil quality is assessed as acceptable.
33000 | 1964 | 47 | 263 | 35 | 214 | 1734 | 0 | 2 | 44 | 3 | 0 | 31 | 0.123 | 36 |  | 3 | 0.075 | Test results satisfactory. | Oil quality is assessed as acceptable.
33000 | 1964 | 47 | 133 | 54 | 94 | 1670 | 0 | 1 | 38 | 0 | 0 | 11 | 0.146 | 40 |  | 3.6 | 0.067 | DGA is assessed as acceptable. | Oil quality is assessed as acceptable.
33000 | 1964 | 47 | 403 | 41.81 | 358 | 3434 | 5 | 3 | 36 | 1 | 0 | 15 | 0.018 | 62 |  | 30.5 | 0.011 | Test results satisfactory. | Oil quality is assessed as acceptable.
33000 | 1964 | 47 | 151 | 40 | 127 | 1586 | 0 | 1 | 23 | 0 | 0 | 12 | 0.02 | 62 |  | 17 | 0.017 | Carbon oxides have decreased. Test results are assessed as acceptable. | Oil quality is assessed as acceptable.
33000 | 1964 | 47 | 150 | 60 | 126 | 1225 | 0 | 1 | 23 | 0 | 0 | 9 | 0.025 | 75 |  | 18 | 0.016 | Test results are assessed as acceptable. | Oil quality is assessed as acceptable.
33000 | 1964 | 47 | 134 | 25 | 110 | 1223 | 0 | 1 | 23 | 0 | 0 | 5 | 0.027 | 73 |  | 16 | 0.017 | Test results are assessed as acceptable. | Oil quality is assessed as acceptable.
33000 | 1964 | 47 | 171.3 | 26 | 149.5 | 1200.5 | 4.2 | 1 | 16.2 | 0.2 | 0.2 | 18 | 0.153 | 75 |  | 2.7 | 0.091 | DGA is assessed as acceptable. | Oil quality is assessed as acceptable.
33000 | 1964 | 47 | 20.2 | 26 | 6.9 | 698.7 | 1 | 0.8 | 1.5 | 1.3 | 8.7 | 16 | 0.01 | 38 |  | 296 | 0.002 | DGA is assessed as acceptable. | Oil quality is assessed as acceptable.
33000 | 1964 | 47 | 228 | 28 | 154 | 1668 | 0 | 3 | 58 | 2 | 11 | 16 | 0.116 | 72 |  | 4 | 0.056 | DGA is assessed as acceptable. | Oil quality is assessed as acceptable.
33000 | 1964 | 47 | 333 | 40 | 275 | 2325 | 0 | 1 | 57 | 0 | 0 | 29 | 0.112 | 54 |  | 4 | 0.058 | DGA is assessed as acceptable. | Oil quality is assessed as acceptable.
33000 | 1964 | 47 | 325 | 40 | 281 | 2105 | 2 | 2 | 40 | 0 | 0 | 22 | 0.122 | 66 |  | 2.4 | 0.083 | DGA is assessed as acceptable. | Oil quality is assessed as acceptable.
33000 | 1964 | 47 | 22.2 | 41.81 | 9.7 | 174.2 | 0 | 1 | 1.9 | 1.1 | 8.5 | 6 | 0 | 75 |  | 41 | 0.017 | DGA is assessed as acceptable. | Oil quality is assessed as acceptable.
33000 | 1964 | 47 | 7.9 | 27 | 5.7 | 164.9 | 2 | 0.2 | 0 | 0 | 0 | 10 | 0.01 | 75 |  | 28 | 0.017 | DGA is assessed as acceptable. | Oil quality is assessed as acceptable.
33000 | 1964 | 47 | 12.5 | 28 | 10.3 | 739.9 | 0 | 1 | 0 | 0 | 1.2 | 24 | 0.01 | 37 |  | 172 | 0.004 | DGA is assessed as acceptable. | Oil quality is assessed as acceptable.
33000 | 1964 | 47 | 5.3 | 28 | 5.1 | 160.2 | 0 | 0.2 | 0 | 0 | 0 | 8 | 0.01 | 75 |  | 24 | 0.021 | DGA is assessed as acceptable. | Oil quality is assessed as acceptable.
33000 | 1964 | 47 | 161 | 45 | 157 | 2061 | 0 | 1 | 1 | 0 | 2 | 18 | 0.053 | 66 |  | 30 | 0.014 | DGA is assessed as acceptable. | Oil quality is assessed as acceptable.
33000 | 1964 | 47 | 211 | 39 | 193 | 2400 | 0 | 1 | 13 | 1 | 3 | 9 | 0.037 | 50 |  | 30 | 0.016 | DGA is assessed as acceptable. | Oil quality is assessed as acceptable.
33000 | 1964 | 47 | 266 | 41.81 | 207 | 1921 | 35 | 4 | 13 | 1 | 6 | 10 | 0.05 | 58 |  | 19.7 | 0.016 | DGA is assessed as acceptable. No evidence of abnormality in main tank oil sample. | Oil quality is assessed as acceptable.
33000 | 1964 | 47 | 168 | 66 | 131 | 1834 | 0 | 3 | 19 | 1 | 14 | 15 | 0.058 | 54 |  | 18.9 | 0.022 | DGA is assessed as acceptable. | Oil quality is assessed as acceptable.
33000 | 1964 | 47 | 236 | 42 | 111 | 1489 | 11 | 7 | 21 | 3 | 83 | 8 | 0.044 | 72 |  | 15.9 | 0.02 | DGA is assessed as acceptable. | Oil quality is assessed as acceptable.
33000 | 1964 | 47 | 166.9 | 39 | 124.4 | 2453.6 | 9.9 | 1.8 | 17.4 | 1.3 | 12.1 | 9 | 0.041 | 75 |  | 13 | 0.02 | DGA is assessed as acceptable. | Oil quality is assessed as acceptable.
33000 | 1964 | 47 | 222.1 | 45 | 190.8 | 2413.6 | 10.1 | 1.9 | 11.6 | 1 | 6.7 | 16 | 0.04 | 52 |  | 14 | 0.019 | DGA is assessed as acceptable. | Oil quality is assessed as acceptable.
33000 | 1964 | 47 | 208 | 48 | 183 | 2592 | 13 | 3 | 5 | 2 | 2 | 23 | 0.066 | 63 |  | 18 | 0.019 | DGA is assessed as acceptable. | Oil quality is assessed as acceptable.
33000 | 1964 | 47 | 153 | 40 | 136 | 2613 | 8 | 2 | 4 | 1 | 2 | 12 | 0.06 | 63 |  | 10 | 0.032 | DGA is assessed as acceptable. | Oil quality is assessed as acceptable.
33000 | 1964 | 47 | 239 | 44 | 228 | 2885 | 0 | 2 | 7 | 1 | 1 | 11 | 0.084 | 67 |  | 13.1 | 0.024 | DGA is assessed as acceptable. | Oil quality is assessed as acceptable.
33000 | 1964 | 47 | 273 | 45 | 255 | 2759 | 7 | 3 | 7 | 1 | 0 | 11 | 0.082 | 68 |  | 9.9 | 0.026 | DGA is assessed as acceptable. | Oil quality is assessed as acceptable.
33000 | 1964 | 47 | 276.5 | 39 | 240.7 | 3696.3 | 24.5 | 2.9 | 5.8 | 1.8 | 0.8 | 13 | 0.092 | 75 |  | 9 | 0.028 | DGA is assessed as acceptable. | Oil quality is assessed as acceptable.
33000 | 1964 | 47 | 595.5 | 35 | 356.9 | 3505.2 | 106.5 | 91.7 | 24.6 | 7.8 | 8 | 22 | 0.092 | 31 |  | 8 | 0.028 | Dissolved gas levels are stable. | Oil quality is assessed as acceptable.
33000 | 1964 | 47 | 595.1 | 25 | 360.4 | 3521.1 | 107.2 | 88.6 | 23.8 | 7.5 | 7.6 | 27 | 0.105 | 43 |  | 8 | 0.028 | Dissolved gas levels are stable. . | Oil quality is assessed as acceptable.
33000 | 1964 | 47 | 305.9 | 45 | 264.9 | 3271.9 | 19.8 | 9.9 | 7.3 | 3 | 1 | 18 | 0.09 | 58 |  | 8 | 0.029 | Dissolved gas levels are reduced. Dissolved gas analysis is assessed as acceptable. | Oil quality is assessed as acceptable.
33000 | 1964 | 47 | 255 | 41.81 | 235 | 1433 | 0 | 1 | 17 | 1 | 1 | 19 | 0.097 | 65 |  | 7 | 0.038 | DGA is assessed as acceptable.
33000 | 1964 | 47 | 234 | 45 | 221 | 1766 | 0 | 2 | 10 | 0 | 1 | 20 | 0.105 | 52 |  | 1.1 | 0.254 | Loss tangent of oil outside recommended limits. RECOMMEND RESAMPLE IN 1 YEAR TO MONITOR.
33000 | 1964 | 47 | 302 | 40 | 282 | 2028 | 6 | 2 | 11 | 0 | 1 | 14 | 0.135 | 70 |  | 1.4 | 0.248 | Oil quality poor. Other test results satisfactory. RECOMMEND RESAMPLE IN 1 YEAR TO MONITOR.
33000 | 1964 | 47 | 299 | 46 | 281 | 2110 | 5 | 2 | 10 | 0 | 1 | 25 | 0.127 | 43 |  | 0.94 | 0.305 | Oil quality poor. Other test results are assessed as acceptable.
33000 | 1964 | 47 | 257 | 50 | 242 | 1646 | 6 | 1 | 8 | 0 | 0 | 21 | 0.117 | 47 |  | 0.81 | 0.387 | Oil quality poor. Other test results are assessed as acceptable.
33000 | 1964 | 47 | 284 | 50 | 264 | 1800 | 10 | 1 | 8 | 0 | 1 | 20 | 0.122 | 66 |  | 0.78 | 0.352 | Oil quality is poor. Other test results are assessed as acceptable.
33000 | 1964 | 47 | 547.7 | 54 | 509.5 | 3307.7 | 27.1 | 3.2 | 6.7 | 1.1 | 0.1 | 14 | 0.166 | 69 |  | 0.55 | 0.59 | DGA is assessed as acceptable.
33000 | 1964 | 47 | 897.4 | 49 | 820.4 | 5244.1 | 65.7 | 2 | 7.7 | 1.4 | 0.2 | 39 | 0.19 | 68 |  | 0.43307422 | 0.6622 | DGA is assessed as acceptable.
33000 | 1964 | 47 | 721.6 | 44 | 675.3 | 4461.9 | 35.8 | 3.8 | 5.1 | 1.6 | 0 | 26 | 0.186 | 45 |  | 0.4 | 0.764 | DGA is assessed as acceptable. | DDF is high and Resistivity is low. Other oil quality results are assessed as acceptable.
33000 | 1964 | 47 | 718.7 | 47 | 676.6 | 5209 | 30.5 | 4.3 | 6.1 | 1.2 | 0 | 20 | 0.182 | 75 |  | 0.34 | 0.828 | DGA is assessed as acceptable. | DDF is high and Resistivity is low. Other oil quality results are assessed as acceptable.
33000 | 1964 | 47 | 600.2 | 48 | 562.4 | 4506 | 29.3 | 3.5 | 4.3 | 0.7 | 0 | 26 | 0.226 | 50 |  | 0.28 | 0.866 | DGA is assessed as acceptable. | Acidity level is high. DDF is high and Resistivity is low. Oil is very dark in appearance.
33000 | 1964 | 47 | 526 | 45 | 454 | 4506 | 51 | 11 | 6 | 4 | 0 | 19 | 0.233 | 62 |  | 0.177 | 1.588 | DGA is assessed as acceptable. | Breakdown voltage is assessed as acceptable. Acidity level is high. DDF is high and Resistivity is low.
33000 | 1964 | 47 | 311 | 47 | 287.3 | 3183.3 | 15.7 | 2.7 | 3.3 | 1.8 | 0.2 | 26 | 0.213 | 55 |  | 0.177 | 1.437 | DGA is assessed as acceptable. | Breakdown voltage is assessed as acceptable. DDF is high and Resistivity is low. Acidity level is high.
33000 | 1964 | 47 | 310.7 | 52 | 286.6 | 3015.2 | 16.5 | 2.8 | 3.3 | 1.3 | 0.2 | 27 | 0.215 | 72 |  | 0.185 | 1.521 | DGA is assessed as acceptable. | Breakdown voltage is assessed as acceptable. Acidity level is high. DDF is high and Resistivity is low.
33000 | 1964 | 47 | 355.2 | 50 | 327.1 | 3306.9 | 20.5 | 2.6 | 3.6 | 1.3 | 0.1 | 27 | 0.216 | 43 |  | 0.121 | 1.99 | DGA is assessed as acceptable. | Oil quality is poor.
33000 | 1964 | 47 | 275.5 | 50 | 256.6 | 2815.1 | 12.5 | 3.1 | 2.4 | 0.9 | 0 | 26 | 0.213 | 48 |  | 0.12 | 1.871 | DGA is assessed as acceptable. | Oil quality is poor.
33000 | 1964 | 47 | 172 | 41.81 | 155 | 711 | 0 | 1 | 15 | 1 | 0 | 11 | 0.027 | 64 |  | 51.4 | 0.011 | DGA levels low as transformer is in storage at Northgate.
33000 | 1964 | 47 | 191 | 49 | 157 | 1302 | 0 | 3 | 27 | 1 | 3 | 16 | 0.017 | 66 |  | 26.3 | 0.019 | DGA is assessed as acceptable. | Oil quality is assessed as acceptable.
33000 | 1964 | 47 | 215 | 48 | 179 | 1596 | 4 | 2 | 29 | 1 | 0 | 12 | 0.027 | 58 |  | 22.2 | 0.018 | DGA is assessed as acceptable. | Oil quality is assessed as acceptable.
33000 | 1964 | 47 | 158 | 28 | 130 | 1099 | 1 | 2 | 22 | 1 | 2 | 9 | 0.031 | 73 |  | 32 | 0.013 | DGA is assessed as acceptable. | Oil quality is assessed as acceptable.
33000 | 1964 | 47 | 248 | 56 | 192 | 2057 | 13 | 5 | 34 | 2 | 2 | 18 | 0.025 | 49 |  | 29.6 | 0.012 | DGA is assessed as acceptable. | Oil quality is assessed as acceptable.
33000 | 1964 | 47 | 264.1 | 43 | 219.4 | 2492.1 | 3.2 | 5.6 | 32.5 | 3.4 | 0 | 15 | 0.028 | 53 |  | 17 | 0.018 | DGA is assessed as acceptable. | Oil quality is assessed as acceptable.
33000 | 1964 | 47 | 291.2 | 44 | 233.8 | 2286.3 | 21.5 | 2 | 30.6 | 1.6 | 1.7 | 17 | 0.038 | 58 |  | 12 | 0.022 | DGA is assessed as acceptable. | Oil quality is assessed as acceptable.
33000 | 1964 | 47 | 390.4 | 49 | 339.6 | 3254.2 | 7.2 | 5.9 | 35.9 | 0.9 | 0.9 | 20 | 0.04 | 75 |  | 16 | 0.02 | DGA is assessed as acceptable. | Oil quality is assessed as acceptable. Corrosive IEC. Non-corrosive ASTM 3B.
33000 | 1964 | 47 | 234.8 | 40 | 198.7 | 2245.9 | 2.7 | 0.5 | 31.6 | 0 | 1.3 | 17 | 0.046 | 46 |  | 16 | 0.017 | DGA is assessed as acceptable. | Oil quality is assessed as acceptable.
33000 | 1964 | 47 | 1080.8 | 60 | 12.9 | 712.5 | 303.1 | 53.4 | 73.5 | 3.8 | 634.1 | 44 | 0.001 | 18 |  | 866 | 0.001 | DGA is assessed as acceptable. | Breakdown voltage is low. Other oil quality results are assessed as acceptable. Particle contamination load is high.
33000 | 1964 | 47 | 227.3 | 42 | 200.1 | 1926.9 | 0 | 1.5 | 25.2 | 0.5 | 0 | 19 | 0.043 | 84 |  | 14 | 0.021 | DGA is assessed as acceptable. | Oil quality is assessed as acceptable.
33000 | 1963 | 48 | 513 | 41.81 | 426 | 6173 | 46 | 11 | 13 | 7 | 10 | 38 | 0.253 | 52 |  | 6 | 0.042 | DGA is assessed as acceptable.
33000 | 1963 | 48 | 759 | 41.81 | 648 | 9110 | 61 | 15 | 15 | 8 | 12 | 41 | 0.3165 | 64 |  | 7.4 | 0.034 | Moisture and acidity levels of oil high. Other test results satisfactory.
33000 | 1963 | 48 | 945 | 41.81 | 781 | 9150 | 120 | 18 | 10 | 9 | 7 | 49 | 0.404 | 32 |  | 8 | 0.027 | Acidity level is high. Moisture content of oil is high. 2-Furfural is above 1PPM. Other test results are assessed as acceptable.
33000 | 1963 | 48 | 576.3 | 41.81 | 436 | 8321.7 | 99.5 | 12.1 | 14.1 | 10.8 | 3.8 | 28 | 0.482 | 41 |  | 5 | 0.039 | 2-furfural level is high and trending upwards suggesting accelerated rate of insulation degradation. Acidity level of sample is high. Other test results are assessed as acceptable. RECOMMEND RESAMPLE IN 6 MONTHS TO MONITOR TREND. RECOMMEND OIL CHANGE
33000 | 1963 | 48 | 908.3 | 41.81 | 741.5 | 9090.9 | 128.7 | 14.7 | 11.5 | 9.1 | 2.8 | 50 | 0.464 | 26 |  | 6.1 | 0.039 | DGA is assessed as acceptable. | Oil quality is poor.
33000 | 1963 | 48 | 504.4 | 41.81 | 415 | 5664.8 | 67 | 7.4 | 6.7 | 6.1 | 2.2 | 54 | 0.465 | 58 |  | 4 | 0.046 | DGA is assessed as acceptable. | Moisture content is high. Acidity level is high. Other oil quality results are assessed as acceptable.
33000 | 1963 | 48 | 550.7 | 41.81 | 467.1 | 6656.3 | 62 | 7.7 | 7.4 | 5.3 | 1.2 | 34 | 0.651 | 70 |  | 5 | 0.045 | DGA is assessed as acceptable. | Moisture content is high. Acidity level is high. Other oil quality results are assessed as acceptable at present.
33000 | 1963 | 48 | 612.4 | 41.81 | 526.1 | 7169 | 64.9 | 10.4 | 6 | 4.9 | 0.1 | 35 | 0.475 | 29 |  | 7 | 0.032 | DGA is assessed as acceptable. | Acidity level is high. Breakdown voltage is low. DDF and Resistivity are assessed as acceptable. Corrosive IEC. Non-corrosive ASTM 3B.
33000 | 1963 | 48 | 394.5 | 20 | 343.9 | 6648.7 | 37.3 | 3.7 | 4.7 | 4.9 | 0 | 36 | 0.515 | 40 |  | 7 | 0.03 | DGA is assessed as acceptable. | Acidity level is high. Other oil quality results are assessed as acceptable.
33000 | 1963 | 48 | 376.3 | 20 | 322.7 | 5889.6 | 38.5 | 5.6 | 5.3 | 4.2 | 0 | 37 | 0.512 | 46 |  | 7 | 0.029 | DGA is assessed as acceptable. | Acidity level is high. Other oil quality results are assessed as acceptable.
33000 | 1963 | 48 | 700 | 41.81 | 376 | 2592 | 140 | 34 | 89 | 4 | 57 | 15 | 0.136 | 38 |  | 7 | 0.033 | DGA is assessed as acceptable. | Oil quality is assessed as acceptable.
33000 | 1963 | 48 | 200 | 55 | 177 | 1284 | 0 | 2 | 20 | 1 | 0 | 21 | 0.032 | 46 |  | 36.9 | 0.014 | DGA is assessed as acceptable. | Oil quality is assessed as acceptable. PCB contaminated oil.
33000 | 1963 | 48 | 167 | 29 | 139 | 1319 | 0 | 3 | 24 | 1 | 0 | 17 | 0.017 | 45 |  | 36 | 0.014 | DGA is assessed as acceptable. | Oil quality is assessed as acceptable.
33000 | 1963 | 48 | 203 | 42 | 172 | 1701 | 0 | 2 | 28 | 1 | 0 | 14 | 0.031 | 72 |  | 36.9 | 0.016 | DGA is assessed as acceptable. | Oil quality is assessed as acceptable. PCB contaminated oil.
33000 | 1963 | 48 | 230 | 48 | 189 | 1569 | 12 | 2 | 26 | 1 | 0 | 15 | 0.025 | 75 |  | 32.1 | 0.013 | DGA is assessed as acceptable. | Oil quality is assessed as acceptable.
33000 | 1963 | 48 | 217.8 | 41 | 167.1 | 2276.9 | 0 | 2 | 47.2 | 1.2 | 0.3 | 17 | 0.023 | 38 |  | 23 | 0.015 | DGA is assessed as acceptable. | Oil quality is assessed as acceptable.
33000 | 1963 | 48 | 8 | 24 | 5.7 | 83 | 2.2 | 0.1 | 0 | 0 | 0 | 15 | 0.01 | 72 |  | 96 | 0.007 | DGA is assessed as acceptable. | Oil quality is assessed as acceptable.
33000 | 1963 | 48 | 14.1 | 24 | 8.1 | 254.4 | 3.1 | 0.7 | 0.2 | 0.6 | 1.4 | 18 | 0.01 | 41 |  | 80 | 0.008 | DGA is assessed as acceptable. | Oil quality is assessed as acceptable.
33000 | 1963 | 48 | 75.7 | 40 | 66.5 | 1159.5 | 6.8 | 1.1 | 0.7 | 0.1 | 0.5 | 21 | 0 | 38 |  | 45 | 0.012 | DGA is assessed as acceptable. | Oil quality is assessed as acceptable.
33000 | 1963 | 48 | 75 | 40 | 68.6 | 1458 | 4.5 | 1.3 | 0.6 | 0 | 0 | 12 | 0.01 | 75 |  | 37 | 0.0098 | DGA is assessed as acceptable. | Oil quality is assessed as acceptable.
33000 | 1963 | 48 | 126.9 | 42 | 112.2 | 1508.4 | 5.5 | 6.9 | 1 | 1.1 | 0.2 | 15 | 0.002 | 37 |  | 40 | 0.01 | DGA is assessed as acceptable. | Breakdown voltage is low. Other oil quality results are assessed as acceptable. Corrosive IEC. Corrosive ASTM 4A.
33000 | 1963 | 48 | 87.3 | 41.81 | 71.1 | 1471.2 | 8.3 | 2.9 | 2.4 | 2.6 | 0 | 31 | 0.004 | 22 |  | 38 | 0.009 | DGA is assessed as acceptable. | Breakdown voltage is low. Other oil quality results are assessed as acceptable.
33000 | 1963 | 48 | 61.3 | 40 | 48.5 | 1451.4 | 5.8 | 2.2 | 1.8 | 3 | 0 | 59 | 0.004 | 28 |  | 33 | 0.009 | DGA is assessed as acceptable. | Breakdown voltage is low. Other oil quality results are assessed as acceptable. Oil appears cloudy.
33000 | 1963 | 48 | 33.9 | 50 | 27.3 | 728 | 4.8 | 0.9 | 0.5 | 0.4 | 0 | 16 | 0.006 | 80 |  | 26 | 0.01 | DGA is assessed as acceptable. | Oil quality is assessed as acceptable.
33000 | 1963 | 48 | 67 | 50 | 56.5 | 1212.8 | 7.2 | 1.6 | 0.8 | 0.9 | 0 | 19 | 0.006 | 79 |  | 28 | 0.011 | DGA is assessed as acceptable. | Oil quality is assessed as acceptable.
33000 | 1963 | 48 | 13.4 | 50 | 9.8 | 346.5 | 2.8 | 0.3 | 0.2 | 0.3 | 0 | 11 | 0.005 | 59 |  | 26 | 0.011 | DGA is assessed as acceptable. | Oil quality is assessed as acceptable.
33000 | 1963 | 48 | 65.4 | 32 | 51 | 1046.4 | 10.2 | 1.4 | 1.9 | 0.9 | 0 | 50 | 0.006 | 19 |  | 34 | 0.009 | DGA is assessed as acceptable. | Breakdown voltage is low. Oil is cloudy in appearance. Other oil quality results are assessed as acceptable at present.
33000 | 1963 | 48 | 211 | 40 | 181 | 1313 | 0 | 1 | 29 | 0 | 0 | 18 | 0.096 | 74 |  | 6 | 0.0495 | DGA is assessed as acceptable. | Oil quality is assessed as acceptable.
33000 | 1963 | 48 | 366 | 40 | 315 | 1961 | 4 | 2 | 41 | 1 | 3 | 19 | 0.145 | 46 |  | 3.8 | 0.059 | DGA is assessed as acceptable. | Oil quality is assessed as acceptable.
33000 | 1963 | 48 | 318 | 41.81 | 295 | 1435 | 0 | 1 | 22 | 0 | 0 | 16 | 0.144 | 65 |  | 3.9 | 0.061 | DGA is assessed as acceptable. | Oil quality is assessed as acceptable.
33000 | 1963 | 48 | 257 | 41.81 | 234 | 1481 | 0 | 1 | 22 | 0 | 0 | 21 | 0.141 | 57 |  | 3.6 | 0.067 | DGA is assessed as acceptable. | Oil quality is assessed as acceptable.
33000 | 1963 | 48 | 361 | 41.81 | 334 | 1673 | 0 | 1 | 26 | 0 | 0 | 20 | 0.116 | 64 |  | 3.6 | 0.066 | DGA is assessed as acceptable. | Oil quality is assessed as acceptable.
33000 | 1963 | 48 | 622 | 41.81 | 564 | 3854 | 9 | 3 | 44 | 1 | 1 | 35 | 0.145 | 61 |  | 2.9 | 0.08 | DGA is assessed as acceptable. | Oil quality is assessed as acceptable.
33000 | 1963 | 48 | 419 | 38 | 345 | 4655 | 8 | 2 | 62 | 1 | 1 | 13 | 0.189 | 75 |  | 3 | 0.083 | DGA is consistent with main tank sample. | Oil quality is assessed as acceptable.
33000 | 1963 | 48 | 297.8 | 32 | 218.5 | 3477.3 | 14.8 | 2 | 60.1 | 1.4 | 1 | 20 | 0.198 | 59 |  | 2 | 0.084 | DGA is assessed as acceptable. | Acidity level is high. Other oil quality results are assessed as acceptable.
33000 | 1963 | 48 | 368 | 40 | 310.9 | 3402.9 | 4.5 | 1.8 | 49.7 | 0.7 | 0.4 | 18 | 0.197 | 62 |  | 2 | 0.086 | DGA is assessed as acceptable. | Oil quality is assessed as acceptable.
33000 | 1963 | 48 | 390.3 | 45 | 324.8 | 3879.4 | 11.5 | 2.4 | 49.9 | 1 | 0.7 | 25 | 0.213 | 68 |  | 2 | 0.105 | DGA is assessed as acceptable. | Oil quality is assessed as acceptable.
33000 | 1963 | 48 | 374.2 | 46 | 325.1 | 3469 | 8.4 | 1.8 | 37.7 | 1.2 | 0 | 17 | 0.22 | 66 |  | 2 | 0.095 | DGA is assessed as acceptable. | Acidity level is high but relatively stable. Other oil quality results are assessed as acceptable.
33000 | 1963 | 48 | 380.4 | 55 | 341.1 | 3297.9 | 4.5 | 2 | 32.4 | 0.4 | 0 | 18 | 0.225 | 59 |  | 2 | 0.105 | DGA is assessed as acceptable. | Acidity level is high. Other oil quality results are assessed as acceptable. Corrosive IEC. Non-corrosive ASTM 3B.
33000 | 1963 | 48 | 224 | 41.81 | 196.2 | 2806.4 | 3.2 | 1.6 | 22.3 | 0.7 | 0 | 14 | 0.251 | 68 |  | 2 | 0.097 | DGA is assessed as acceptable. | Acidity level is high but stable. Other oil quality results are assessed as acceptable.
33000 | 1963 | 48 | 167.9 | 47 | 146.7 | 1758.1 | 5 | 1.4 | 13.4 | 1.1 | 0.3 | 17 | 0.218 | 85 |  | 2 | 0.095 | DGA is assessed as acceptable. | Acidity level is high. Other oil quality results are assessed as acceptable.
33000 | 1963 | 48 | 235.2 | 42 | 198.2 | 1902.7 | 9.9 | 2.2 | 16.3 | 0 | 8.6 | 18 | 0.244 | 62 |  | 2 | 0.097 | DGA is assessed as acceptable. | Acidity level is high. Other oil quality results are assessed as acceptable.
33000 | 1963 | 48 | 9 | 25 | 8 | 187 | 0 | 0 | 1 | 0 | 0 | 8 | 0.026 | 47 |  | 50 | 0.028 | DGA is assessed as acceptable. | Oil quality is assessed as acceptable.
33000 | 1963 | 48 | 324 | 40 | 225 | 1392 | 39 | 2 | 26 | 1 | 31 | 10 | 0.036 | 54 |  | 14.4 | 0.027 | DGA is assessed as acceptable. | Oil quality is assessed as acceptable.
33000 | 1963 | 48 | 304 | 48 | 185 | 1503 | 35 | 3 | 27 | 1 | 53 | 11 | 0.034 | 58 |  | 13.1 | 0.028 | DGA is assessed as acceptable. | Oil quality is assessed as acceptable.
33000 | 1963 | 48 | 268 | 50 | 181 | 1454 | 11 | 3 | 25 | 1 | 47 | 9 | 0.033 | 56 |  | 9.4 | 0.036 | DGA is assessed as acceptable. | Oil quality is assessed as acceptable.
33000 | 1963 | 48 | 428 | 40 | 330 | 2736 | 17 | 7 | 33 | 3 | 38 | 9 | 0.036 | 75 |  | 5.3 | 0.072 | DGA is assessed as acceptable. | Oil quality is assessed as acceptable.
33000 | 1963 | 48 | 296 | 40 | 216.6 | 1591.5 | 17.6 | 2.9 | 40.1 | 6.4 | 12.4 | 15 | 0.044 | 75 |  | 3 | 0.14 | The test results are assessed as acceptable. Acetylene gas possibly communicating from tapchanger. | Oil quality is assessed as acceptable.
33000 | 1963 | 48 | 322.1 | 40 | 264.7 | 1662.2 | 20.3 | 2.5 | 26.1 | 2.7 | 5.8 | 14 | 0.05 | 75 |  | 2 | 0.14 | DGA is assessed as acceptable. | Oil quality is assessed as acceptable.
33000 | 1963 | 48 | 446.6 | 36 | 311.6 | 2152.3 | 92.6 | 3.4 | 29 | 0.9 | 9.1 | 8 | 0.047 | 75 |  | 3 | 0.112 | DGA is assessed as acceptable. | Oil quality is assessed as acceptable.
33000 | 1963 | 48 | 321.6 | 39 | 250.8 | 1908.8 | 16.2 | 2.2 | 33.5 | 4 | 14.9 | 12 | 0.049 | 75 |  | 4 | 0.102 | DGA is assessed as acceptable. | Oil quality is assessed as acceptable. Corrosive IEC. Non-corrosive 3B.
33000 | 1963 | 48 | 413.1 | 41.81 | 282.2 | 2154.3 | 94.2 | 2.5 | 27.2 | 2.3 | 4.7 | 10 | 0.047 | 76 |  | 3 | 0.112 | DGA is assessed as acceptable. | Oil quality is assessed as acceptable.
33000 | 1963 | 48 | 294.1 | 48 | 220.7 | 1714.6 | 40.1 | 2.4 | 22.1 | 2.2 | 6.6 | 13 | 0.052 | 86 |  | 3 | 0.102 | DGA is assessed as acceptable. | Oil quality is assessed as acceptable.
33000 | 1963 | 48 | 345.4 | 41 | 278.5 | 1933.2 | 26 | 9.2 | 25 | 1.4 | 5.3 | 14 | 0.049 | 76 |  | 3 | 0.096 | DGA is assessed as acceptable. | Oil quality is assessed as acceptable.
33000 | 1963 | 48 | 27.2 | 40 | 18 | 380.6 | 0 | 0.6 | 4 | 0.2 | 4.4 | 12 | 0.037 | 64 |  | 3 | 0.102 | DGA is assessed as acceptable. | Oil quality is assessed as acceptable.
33000 | 1963 | 48 | 186 | 26 | 114 | 702 | 34 | 2 | 19 | 0 | 17 | 6 | 0.016 | 51 |  | 40 | 0.033 | DGA is assessed as acceptable. Oil quality is assessed as acceptable.
33000 | 1963 | 48 | 446 | 34 | 230 | 940 | 89 | 5 | 28 | 1 | 93 | 17 | 0.033 | 50 |  | 37.2 | 0.013 | Increased level of C2H2. Possibly from tapchanger ? Otherwise test results are satisfactory.
33000 | 1963 | 48 | 490 | 34 | 149 | 1253 | 51 | 14 | 3 | 52 | 221 | 18 | 0.039 | 43 |  | 12 | 0.048 | DGA is assessed as acceptable. Acetylene gas possibly from tapchanger. Oil quality is assessed as acceptable.
33000 | 1963 | 48 | 715 | 40 | 209 | 1287 | 114 | 17 | 61 | 3 | 311 | 14 | 0.026 | 47 |  | 29.2 | 0.016 | DGA is assessed as acceptable. Acetylene possibly from tapchanger. Oil quality is assessed as acceptable.
33000 | 1963 | 48 | 495 | 42 | 211 | 1676 | 11 | 4 | 54 | 1 | 214 | 9 | 0.021 | 58 |  | 39.4 | 0.011 | DGA is assessed as acceptable. Oil quality is assessed as acceptable.
33000 | 1963 | 48 | 512.2 | 28 | 274.9 | 1782.8 | 62 | 7.5 | 54.8 | 5 | 108 | 22 | 0.024 | 36 |  | 20 | 0.018 | The test results are assessed as acceptable. Acetylene gas possibly communicating from tapchanger.
33000 | 1963 | 48 | 410.2 | 43 | 282.8 | 1871.4 | 35.6 | 5.1 | 33.3 | 2 | 51.4 | 14 | 0.018 | 48 |  | 22 | 0.015 | DGA is assessed as acceptable. | Oil quality is assessed as acceptable.
33000 | 1963 | 48 | 421.3 | 47 | 295.2 | 2166 | 35 | 5.3 | 37 | 0 | 48.8 | 17 | 0.028 | 51 |  | 19 | 0.018 | DGA is assessed as acceptable. | Oil quality is assessed as acceptable.
33000 | 1963 | 48 | 380.1 | 48 | 243.6 | 2159 | 30.4 | 4.8 | 37.4 | 1.6 | 62.3 | 16 | 0.035 | 55 |  | 16 | 0.018 | DGA is assessed as acceptable. | Oil quality is assessed as acceptable.
33000 | 1963 | 48 | 176 | 41.81 | 110 | 760 | 36 | 3 | 12 | 1 | 14 | 7 | 0.017 | 70 |  | 10 | 0.0291 | Test results satisfactory.
33000 | 1963 | 48 | 55 | 41.81 | 46 | 1098 | 0 | 1 | 5 | 3 | 0 | 21 | 0.122 | 65 |  | 5.1 | 0.061 | Test results satisfactory.
33000 | 1963 | 48 | 360 | 41.81 | 178 | 1032 | 39 | 6 | 29 | 2 | 106 | 22 | 0.033 | 46 |  | 14.3 | 0.035 | Acetylene level quite high; tapchanger ? RECOMMEND RESAMPLE IN 6 MONTHS.
33000 | 1963 | 48 | 41 | 41.81 | 3 | 584 | 0 | 1 | 10 | 2 | 25 | 20 | 0.028 | 54 |  | 12.2 | 0.031 | Test results satisfactory.
33000 | 1963 | 48 | 293 | 34 | 272 | 1327 | 0 | 2 | 19 | 0 | 0 | 11 | 0.096 | 53 |  | 6 | 0.046 | DGA is assessed as acceptable. | Oil quality is assessed as acceptable.
33000 | 1963 | 48 | 494 | 47 | 423 | 2051 | 29 | 2 | 0 | 39 | 1 | 15 | 0.125 | 59 |  | 6.1 | 0.048 | DGA is assessed as acceptable. | Oil quality is assessed as acceptable.
33000 | 1963 | 48 | 443 | 40 | 353 | 1972 | 52 | 3 | 32 | 2 | 1 | 24 | 0.119 | 57 |  | 7.3 | 0.047 | DGA is assessed as acceptable. | Oil quality is assessed as acceptable.
33000 | 1963 | 48 | 523 | 41.81 | 437 | 2496 | 53 | 3 | 29 | 1 | 0 | 14 | 0.122 | 58 |  | 5.6 | 0.037 | DGA is assessed as acceptable. | Oil quality is assessed as acceptable.
33000 | 1963 | 48 | 703 | 40 | 617 | 3530 | 35 | 5 | 45 | 1 | 0 | 16 | 0.148 | 55 |  | 6.1 | 0.037 | DGA is assessed as acceptable. | Oil quality is assessed as acceptable.
33000 | 1963 | 48 | 1025 | 76 | 928 | 5580 | 36 | 8 | 51 | 2 | 0 | 18 | 0.169 | 42 |  | 5 | 0.049 | DGA is assessed as acceptable. | Oil quality is assessed as acceptable.
33000 | 1963 | 48 | 710.6 | 34 | 633.2 | 6068.4 | 23 | 4.7 | 47.5 | 1.9 | 0.3 | 20 | 0.175 | 57 |  | 5 | 0.045 | DGA is assessed as acceptable. | Oil quality is assessed as acceptable.
33000 | 1963 | 48 | 861.6 | 33 | 784.5 | 6442 | 29.7 | 4.7 | 40.4 | 2.1 | 0.2 | 27 | 0.177 | 64 |  | 5 | 0.043 | DGA is assessed as acceptable. | Oil quality is assessed as acceptable.
33000 | 1963 | 48 | 212 | 43 | 175 | 2040 | 30 | 2 | 4 | 1 | 0 | 19 | 0.195 | 44 |  | 6 | 0.049 | DGA is assessed as acceptable. | Oil quality is assessed as acceptable.
33000 | 1963 | 48 | 259 | 42 | 249 | 2648 | 0 | 2 | 7 | 1 | 0 | 17 | 0.169 | 61 |  | 6 | 0.037 | DGA is assessed as acceptable. | Oil quality is assessed as acceptable.
33000 | 1963 | 48 | 254 | 40 | 236 | 2701 | 0 | 2 | 12 | 4 | 0 | 15 | 0.178 | 53 |  | 4.4 | 0.051 | DGA is assessed as acceptable. | Oil quality is assessed as acceptable.
33000 | 1963 | 48 | 334 | 56 | 298 | 2620 | 8 | 3 | 21 | 3 | 1 | 24 | 0.168 | 67 |  | 3.8 | 0.06 | DGA is assessed as acceptable. | Oil quality is assessed as acceptable.
33000 | 1963 | 48 | 1293 | 41.81 | 306 | 2912 | 212 | 274 | 437 | 52 | 12 | 17 | 0.18 | 44 |  | 3.7 | 0.054 | DGA suggests oil overheating. Possible connection/contact overheat. | Oil quality is assessed as acceptable.
33000 | 1963 | 48 | 408 | 42 | 271 | 3280 | 29 | 15 | 76 | 13 | 4 | 20 | 0.177 | 48 |  | 3.9 | 0.061 | Dissolved gas analysis suggests hot spot in oil. (Overheated Transition resistors) | Oil quality is assessed as acceptable.
33000 | 1963 | 48 | 450 | 46 | 238 | 3344 | 34 | 65 | 82 | 26 | 5 | 26 | 0.163 | 57 |  | 4 | 0.061 | Gas levels have remained fairly stable. | Oil quality is assessed as acceptable.
33000 | 1963 | 48 | 320 | 46 | 216 | 2557 | 12 | 26 | 48 | 16 | 2 | 13 | 0.166 | 68 |  | 3.8 | 0.055 | Dissolved gas analysis is assessed as acceptable. | Oil quality is assessed as acceptable.
33000 | 1963 | 48 | 380.7 | 47 | 319 | 4124.6 | 19.7 | 7.8 | 25.6 | 8.3 | 0.3 | 21 | 0.175 | 64 |  | 4 | 0.06 | Dissolved gas analysis is assessed as acceptable. | Oil quality is assessed as acceptable.
33000 | 1963 | 48 | 495 | 51 | 432.5 | 4965.6 | 30.8 | 6.8 | 19 | 5.8 | 0.1 | 40 | 0.164 | 27 |  | 3 | 0.067 | Dissolved gas analysis is assessed as acceptable. | Moisture content is high. Breakdown voltage is low. Possible sample contamination.
33000 | 1963 | 48 | 534.8 | 59 | 470.2 | 5216 | 31.3 | 7.5 | 19.1 | 6.5 | 0.2 | 35 | 0.178 | 23 |  | 3.8 | 0.064 | DGA is assessed as acceptable. | Moisture content is high. Breakdown voltage is low. Possible sample contamination. Other oil quality results are assessed as acceptable.
33000 | 1963 | 48 | 610.5 | 60 | 549 | 6699.3 | 34.6 | 6.3 | 14.4 | 4.5 | 1.7 | 31 | 0.177 | 32 |  | 4 | 0.067 | DGA is assessed as acceptable. | Oil quality is assessed as acceptable.
33000 | 1963 | 48 | 532.9 | 44 | 475.8 | 4894.1 | 42.9 | 4.8 | 6.6 | 2.8 | 0 | 27 | 0.178 | 47 |  | 4 | 0.058 | DGA is assessed as acceptable. | Oil quality is assessed as acceptable.
33000 | 1963 | 48 | 457.4 | 48 | 406.3 | 4832.4 | 38.9 | 5 | 4.7 | 2.5 | 0 | 33 | 0.158 | 28 |  | 4 | 0.059 | DGA is assessed as acceptable. | Breakdown voltage is low. Other oil quality results are assessed as acceptable.
33000 | 1963 | 48 | 292.6 | 52 | 258.4 | 3787.1 | 26.4 | 3.4 | 2.7 | 1.7 | 0 | 23 | 0.144 | 56 |  | 5 | 0.05 | DGA is assessed as acceptable. | Oil quality is assessed as acceptable. Corrosive IEC. Corrosive ASTM 4A.
33000 | 1963 | 48 | 250.5 | 47 | 224.2 | 3326.1 | 21.4 | 2.8 | 2.1 | 0 | 0 | 23 | 0.141 | 50 |  | 5 | 0.048 | DGA is assessed as acceptable. | Oil quality is assessed as acceptable.
33000 | 1963 | 48 | 194 | 41.81 | 187 | 1893 | 0 | 2 | 2 | 1 | 2 | 13 | 0.071 | 60 |  | 50 | 0.0083 | DGA is assessed as acceptable. | Oil quality is assessed as acceptable.
33000 | 1963 | 48 | 247 | 46 | 239 | 2090 | 0 | 2 | 2 | 1 | 3 | 12 | 0.055 | 71 |  | 7 | 0.043 | DGA is assessed as acceptable. | Oil quality is assessed as acceptable.
33000 | 1963 | 48 | 457 | 56 | 257 | 2411 | 40 | 38 | 105 | 15 | 2 | 16 | 0.048 | 65 |  | 8.8 | 0.035 | Ethylene gas level quite high. Possibly hot spot. Recommend resample in 6 mths.
33000 | 1963 | 48 | 704 | 42 | 286 | 3026 | 49 | 129 | 206 | 31 | 3 | 13 | 0.058 | 60 |  | 7.6 | 0.0297 | Ethylene gas level increasing. Possible hot spot. RECOMMEND RESAMPLE IN 1 YEAR TO MONITOR TRENDS. Acetylene gas possibly from tapchanger.
33000 | 1963 | 48 | 860 | 46 | 302 | 2778 | 26 | 108 | 361 | 60 | 3 | 16 | 0.063 | 43 |  | 6.6 | 0.036 | Hydrocarbon gas levels increasing; possible hot spot. Oil quality is assessed as acceptable. RECOMMEND RESAMPLE IN 1 YEAR TO MONITOR TREND.
33000 | 1963 | 48 | 575 | 48 | 276 | 2681 | 22 | 49 | 189 | 35 | 4 | 14 | 0.061 | 75 |  | 6.6 | 0.037 | Ethane gas level has decreased. Oil quality is assessed as acceptable.
33000 | 1963 | 48 | 635 | 52 | 421.5 | 4059.2 | 25.4 | 17.5 | 128 | 40.1 | 2.5 | 33 | 0.071 | 57 |  | 5 | 0.045 | Dissolved gas levels are reduced. Dissolved gas analysis is assessed as acceptable. | Moisture content is slightly high. Other oil quality results are assessed as acceptable.
33000 | 1963 | 48 | 749.3 | 62 | 600.1 | 5623.6 | 47.4 | 15.7 | 58.7 | 24.8 | 2.6 | 20 | 0.074 | 55 |  | 6 | 0.052 | DGA is assessed as acceptable. | Oil quality is assessed as acceptable.
33000 | 1963 | 48 | 549.8 | 46 | 466.6 | 4352.7 | 41.9 | 10.9 | 21.3 | 9.1 | 0 | 14 | 0.083 | 62 |  | 6 | 0.042 | DGA is assessed as acceptable. | Oil quality is assessed as acceptable.
33000 | 1963 | 48 | 363.5 | 37 | 293.2 | 3439.6 | 34.4 | 12.2 | 14.7 | 7.5 | 1.5 | 19 | 0.08 | 60 |  | 5 | 0.045 | DGA is assessed as acceptable. | Oil quality is assessed as acceptable.
33000 | 1963 | 48 | 567.6 | 50 | 443 | 4528.8 | 43.4 | 27.3 | 20.4 | 31.1 | 2.4 | 24 | 0.083 | 46 |  | 5 | 0.048 | DGA is assessed as acceptable. | Oil quality is assessed as acceptable.
33000 | 1963 | 48 | 388.1 | 55 | 329.7 | 3893.1 | 31.8 | 5.3 | 8.7 | 8.3 | 4.3 | 21 | 0.093 | 43 |  | 5 | 0.048 | DGA is assessed as acceptable. | Oil quality is assessed as acceptable. Corrosive IEC. Corrosive ASTM 4A.
33000 | 1963 | 48 | 359.1 | 50 | 314 | 3698.6 | 26.8 | 4.9 | 6 | 5.6 | 1.8 | 22 | 0.113 | 75 |  | 5 | 0.051 | DGA is assessed as acceptable. | Oil quality is assessed as acceptable.
33000 | 1963 | 48 | 0 | 41.81 | [7 empty] | 21 | 0.139 | 48 |  | 4.5 | 0.038 | Tested at workshop. Oil satisfactory.
33000 | 1963 | 48 | 358 | 41.81 | 305 | 2706 | 0 | 5 | 43 | 3 | 2 | 26 | 0.037 | 44 |  | 30 | 0.019 | Test results satisfactory. Acidity result suggests an oil change has been carried out since last test.
33000 | 1963 | 48 | 369 | 51 | 308 | 2427 | 14 | 3 | 37 | 1 | 6 | 21 | 0.071 | 43 |  | 20.7 | 0.017 | Test results satisfactory.
33000 | 1963 | 48 | 346 | 53 | 295 | 2769 | 6 | 4 | 34 | 1 | 6 | 30 | 0.054 | 51 |  | 16.9 | 0.015 | Test results satisfactory.
33000 | 1963 | 48 | 348 | 42 | 281 | 3239 | 21 | 3 | 35 | 1 | 7 | 25 | 0.058 | 65 |  | 11.4 | 0.026 | Test results are assessed as acceptable.
33000 | 1963 | 48 | 803 | 40 | 367 | 3388 | 217 | 58 | 93 | 4 | 64 | 30 | 0.062 | 45 |  | 9.9 | 0.025 | Dissolved gas analysis suggests possible hot spot in oil. RECOMMEND INVESTIGATE.
33000 | 1963 | 48 | 750 | 40 | 682 | 4966 | 54 | 5 | 7 | 1 | 1 | 33 | 0.233 | 64 |  | 5 | 0.045 | DGA is assessed as acceptable. | Oil quality is assessed as acceptable.
33000 | 1963 | 48 | 369 | 37 | 358 | 3094 | 0 | 3 | 6 | 1 | 1 | 28 | 0.228 | 69 |  | 1.5 | 0.162 | DGA is assessed as acceptable. | Oil quality is assessed as acceptable.
33000 | 1963 | 48 | 266 | 47 | 245 | 3960 | 0 | 2 | 15 | 1 | 3 | 31 | 0.27 | 58 |  | 4.9 | 0.056 | DGA is assessed as acceptable. | Oil quality is assessed as acceptable.
33000 | 1963 | 48 | 780 | 72 | 673 | 7237 | 46 | 24 | 25 | 9 | 3 | 61 | 0.321 | 28 |  | 0.23 | 1.1 | Significant increase in carbon dioxide and 2-furfural levels. Oil quality very poor. RECOMMEND OIL CHANGE OR OIL RECLAMANATION.
33000 | 1963 | 48 | 1096 | 41.81 | 495 | 8051 | 68 | 317 | 48 | 164 | 4 | 54 | 0.28 | 29 |  | 0.115 | 2.3 | Moisture content of oil is very high. 2-furfural level is very high. Carbon dioxide gas level is high. Oil quality poor. RECOMMEND OIL CHANGE/RECLAMATION. RECOMMEND RESAMPLE IN 6 MONTHS TO MONITOR METHANE AND ETHANE.
33000 | 1963 | 48 | 1185 | 65 | 480 | 7762 | 50 | 247 | 104 | 302 | 2 | 49 | 0.326 | 51 |  | 0.107 | 2.15 | 2-fufural level is extremely high suggesting advanced insulation degradation. Moisture content very high. Dissolve gas analysis suggests oil overheating has occurred. RECOMMEND OIL CHANGE. RECOMMEND INVESTIGATE.
33000 | 1963 | 48 | 2807 | 53 | 1149 | 10707 | 177 | 703 | 199 | 578 | 1 | 45 | 0.376 | 26 |  | 0.11 | 2.348 | 2-furfural level is extremely high. Dissolved gas analysis suggests mild oil overheating has occurred. Oil quality is poor. Test results suggests advanced stage of insulation degradation. RECOMMEND RESAMPLE IN 1 YEAR TO MONITOR CONDITION.
33000 | 1963 | 48 | 179 | 27 | 172 | 1860 | 0 | 1 | 3 | 0 | 3 | 26 | 0.213 | 69 |  | 7 | 0.0318 | DGA is assessed as acceptable. | Oil quality is assessed as acceptable.
33000 | 1963 | 48 | 185 | 40 | 174 | 1725 | 0 | 2 | 4 | 0 | 5 | 25 | 0.204 | 47 |  | 5.5 | 0.041 | DGA is assessed as acceptable. | Oil quality is assessed as acceptable.
33000 | 1963 | 48 | 119 | 46 | 103 | 1723 | 0 | 2 | 6 | 1 | 7 | 18 | 0.202 | 53 |  | 5.5 | 0.045 | DGA is assessed as acceptable. | Oil quality is assessed as acceptable.
33000 | 1963 | 48 | 260 | 46 | 220 | 2353 | 22 | 2 | 8 | 0 | 8 | 29 | 0.196 | 48 |  | 4.6 | 0.044 | DGA is assessed as acceptable. | Oil quality is assessed as acceptable.
33000 | 1963 | 48 | 248.7 | 46 | 219.3 | 2784 | 7 | 2.5 | 10.6 | 0.7 | 8.6 | 28 | 0.198 | 31 |  | 4 | 0.058 | DGA is assessed as acceptable. | Oil quality is assessed as acceptable.
33000 | 1963 | 48 | 180.7 | 42 | 162.8 | 2770.8 | 4.4 | 1.9 | 6.9 | 0.8 | 3.9 | 26 | 0.184 | 46 |  | 4 | 0.051 | 2-furfural level is high suggesting advanced state of insulation degradation. Other test results are assessed as acceptable. RECOMMEND RESAMPLE IN 1 YEAR TO MONITOR CONDITION.
33000 | 1963 | 48 | 124.5 | 28 | 108.6 | 2015.7 | 1.5 | 4.6 | 3.5 | 0 | 6.3 | 20 | 0.189 | 71 |  | 5 | 0.043 | DGA is assessed as acceptable. | Oil quality is assessed as acceptable.
33000 | 1962 | 49 | 245 | 40 | 204 | 1661 | 0 | 1 | 37 | 1 | 2 | 12 | 0.1 | 63 |  | 3.5 | 0.071 | DGA is assessed as acceptable. | Oil quality is assessed as acceptable.
33000 | 1962 | 49 | 290 | 50 | 245 | 2157 | 0 | 3 | 41 | 1 | 0 | 14 | 0.132 | 52 |  | 4.4 | 0.058 | Dissolved gas analysis is assessed as acceptable. Oil quality is assessed as acceptable.
33000 | 1962 | 49 | 472 | 41.81 | 240 | 3172 | 38 | 5 | 52 | 1 | 136 | 26 | 0.138 | 32 |  | 4.9 | 0.049 | DGA is assessed as acceptable. | Oil quality is assessed as acceptable.
33000 | 1962 | 49 | 313 | 46 | 183 | 2252 | 28 | 3 | 31 | 1 | 67 | 25 | 0.124 | 67 |  | 4.3 | 0.059 | DGA is assessed as acceptable. | Oil quality is assessed as acceptable.
33000 | 1962 | 49 | 373.8 | 42 | 209 | 2349.9 | 28.5 | 4.8 | 44.6 | 1 | 85.9 | 18 | 0.146 | 65 |  | 4 | 0.059 | DGA is assessed as acceptable. | Oil quality is assessed as acceptable.
33000 | 1962 | 49 | 315.2 | 38 | 242.3 | 2482.6 | 14.2 | 2.7 | 26 | 1.7 | 28.3 | 19 | 0.131 | 65 |  | 4 | 0.055 | Dissolved gas analysis is assessed as acceptable. | Oil quality is assessed as acceptable.
33000 | 1962 | 49 | 341.7 | 42 | 180.4 | 2250.3 | 102.9 | 3.6 | 21.4 | 0 | 33.4 | 15 | 0.182 | 75 |  | 4 | 0.061 | DGA is assessed as acceptable. | Oil quality is assessed as acceptable.
33000 | 1962 | 49 | 182.2 | 52 | 145.9 | 1800.1 | 4.8 | 2 | 15.5 | 0.9 | 13.1 | 18 | 0.137 | 68 |  | 4 | 0.058 | DGA is assessed as acceptable. | Oil quality is assessed as acceptable. Corrosive IEC. Corrosive ASTM 4A.
33000 | 1962 | 49 | 170 | 27 | 145 | 1034 | 0 | 1 | 24 | 0 | 0 | 13 | 0.044 | 64 |  | 20 | 0.033 | Test results satisfactory.
33000 | 1962 | 49 | 218 | 40 | 170 | 1840 | 0 | 1 | 45 | 1 | 1 | 14 | 0.042 | 67 |  | 8 | 0.043 | Test results satisfactory.
33000 | 1962 | 49 | 356 | 41.81 | 285 | 2250 | 14 | 7 | 48 | 2 | 0 | 17 | 0.05 | 57 |  | 8.1 | 0.036 | Test results satisfactory.
33000 | 1962 | 49 | 71 | 46 | 64 | 619 | 0 | 1 | 6 | 0 | 0 | 16 | 0.018 | 63 |  | 33.2 | 0.021 | Test results satisfactory. TX had an oil change ??
33000 | 1962 | 49 | 272 | 60 | 239 | 1899 | 3 | 2 | 27 | 1 | 0 | 21 | 0.034 | 62 |  | 15 | 0.021 | Test results are assessed as acceptable.
33000 | 1962 | 49 | 510 | 41.81 | 138 | 1699 | 141 | 40 | 78 | 6 | 107 | 32 | 0.104 | 33 |  | 4.5 | 0.071 | No indication in oil sample of abnormality. Oil test results satisfactory. (Cooling fin)
33000 | 1962 | 49 | 333 | 41.81 | 104 | 1557 | 73 | 27 | 49 | 4 | 76 | 22 | 0.155 | 50 |  | 8 | 0.026 | D.G.A. Tends to indicate arc or persistent sparking in light of recent history. Warrants further investigation.
33000 | 1962 | 49 | 170 | 30 | 145 | 1709 | 0 | 2 | 22 | 1 | 0 | 16 | 0.024 | 54 |  | 23 | 0.03 | Test results satisfactory.
33000 | 1962 | 49 | 152 | 50 | 122 | 1867 | 0 | 1 | 28 | 1 | 0 | 24 | 0.037 | 52 |  | 22.1 | 0.021 | Test results satisfactory.
33000 | 1962 | 49 | 185 | 38 | 152 | 2360 | 0 | 2 | 30 | 1 | 0 | 39 | 0.093 | 18 |  | 22.5 | 0.016 |  | Moisture content of oil high; dielectric strength low. Other test results are assessed as acceptable.
33000 | 1962 | 49 | 131 | 52 | 100 | 2007 | 0 | 1 | 29 | 1 | 0 | 24 | 0.028 | 56 |  | 25.8 | 0.013 | Test results are assessed as acceptable. | Oil quality is assessed as acceptable.
33000 | 1962 | 49 | 209.5 | 50 | 156.7 | 1829.9 | 0 | 1.8 | 48 | 1.5 | 1.5 | 16 | 0.029 | 75 |  | 11 | 0.038 | The test results are assessed as acceptable. | Oil quality is assessed as acceptable.
33000 | 1962 | 49 | 162 | 36 | 122.5 | 2020.1 | 1.8 | 1.5 | 34.4 | 0.7 | 1.1 | 12 | 0.033 | 75 |  | 14 | 0.024 | DGA is assessed as acceptable. | Oil quality is assessed as acceptable.
33000 | 1962 | 49 | 174.9 | 40 | 150.1 | 1721.9 | 0 | 1.3 | 23.5 | 0 | 0 | 13 | 0.036 | 68 |  | 14 | 0.023 | DGA is assessed as acceptable. | Oil quality is assessed as acceptable.
33000 | 1962 | 49 | 170.8 | 37 | 145.8 | 1614.4 | 0 | 1.5 | 23.3 | 0.2 | 0 | 13 | 0.042 | 75 |  | 13 | 0.025 | DGA is assessed as acceptable. | Oil quality is assessed as acceptable.
33000 | 1962 | 49 | 193.2 | 34 | 157.2 | 2589.7 | 0 | 1.6 | 34.4 | 0 | 0 | 13 | 0.04 | 83 |  | 14 | 0.025 | DGA is assessed as acceptable. | Oil quality is assessed as acceptable.
33000 | 1962 | 49 | 183.5 | 41.81 | 146.8 | 2204.7 | 0 | 1.2 | 34.2 | 0.8 | 0.5 | 12 | 0.044 | 75 |  | 13 | 0.026 | DGA is assessed as acceptable. | Oil quality is assessed as acceptable.
33000 | 1962 | 49 | 151.2 | 40 | 118.2 | 1851.1 | 1.7 | 1.6 | 29 | 0.4 | 0.3 | 13 | 0.047 | 53 |  | 11 | 0.026 | DGA is assessed as acceptable. | Oil quality is assessed as acceptable.
33000 | 1962 | 49 | 158.9 | 32 | 129.5 | 1881.4 | 0 | 1.1 | 27.9 | 0.4 | 0 | 14 | 0.038 | 45 |  | 14 | 0.023 | DGA is assessed as acceptable. | Oil quality is assessed as acceptable.
33000 | 1962 | 49 | 246 | 41.81 | 218 | 1930 | 0 | 2 | 25 | 1 | 0 | 18 | 0.2 | 45 |  | 3.3 | 0.077 | DGA is assessed as acceptable. | Oil quality is assessed as acceptable.
33000 | 1962 | 49 | 340 | 41.81 | 307 | 2556 | 0 | 2 | 29 | 2 | 0 | 27 | 0.221 | 75 |  | 2.1 | 0.099 | DGA is assessed as acceptable | Acidity level of oil is slightly high. Other test results are assessed as acceptable.
33000 | 1962 | 49 | 304.6 | 41.81 | 243.8 | 3001.2 | 4.5 | 6.4 | 46.3 | 3.3 | 0.3 | 22 | 0.265 | 58 |  | 2 | 0.083 | DGA is assessed as acceptable. | Acidity level of sample is high. Other test results are assessed as acceptable.
33000 | 1962 | 49 | 329.6 | 41.81 | 292.5 | 3879.2 | 6.1 | 2.8 | 26.9 | 0.9 | 0.4 | 54 | 0.253 | 14 |  | 3 | 0.095 | DGA is assessed as acceptable. | Oil quality is poor. Moisture content is high. Breakdown voltage is low.
33000 | 1962 | 49 | 239.4 | 41.81 | 210.8 | 1923.1 | 3.8 | 3.3 | 20.3 | 1.2 | 0 | 29 | 0.297 | 37 |  | 3 | 0.084 | DGA is assessed as acceptable. | Oil quality is poor.
33000 | 1962 | 49 | 199.4 | 25 | 177.5 | 1988.2 | 1.6 | 3 | 16.6 | 0.7 | 0 | 20 | 0.307 | 69 |  | 2 | 0.083 | DGA is assessed as acceptable. | Acidity level is high. Other oil quality results are assessed as acceptable.
33000 | 1962 | 49 | 91.5 | 41.81 | 78.6 | 1535.3 | 0 | 0.3 | 12.6 | 0 | 0 | 34 | 0.285 | 48 |  | 2 | 0.084 | DGA is assessed as acceptable. | Acidity level is high but stable. Other oil quality results are assessed as acceptable.
33000 | 1962 | 49 | 244.7 | 22 | 205.2 | 2790.5 | 15.4 | 4.2 | 19 | 0.9 | 0 | 28 | 0.292 | 35 |  | 3 | 0.077 | DGA is assessed as acceptable. | Breakdown voltage is low. Acidity level is high.
33000 | 1962 | 49 | 460 | 34 | 431 | 6208 | 15 | 4 | 7 | 3 | 0 | 33 | 0.257 | 51 |  | 4 | 0.064 | Test results satisfactory. | Oil quality is poor.
33000 | 1962 | 49 | 236 | 45 | 228 | 3920 | 0 | 2 | 4 | 2 | 0 | 29 | 0.276 | 45 |  | 2.8 | 0.083 | Test results satisfactory. | Acidity level is high.
33000 | 1962 | 49 | 248 | 41.81 | 241 | 3675 | 0 | 2 | 4 | 1 | 0 | 18 | 0.266 | 53 |  | 3.1 | 0.076 | Test results satisfactory. | Acidity level is high.
33000 | 1962 | 49 | 226 | 30 | 219 | 3291 | 0 | 2 | 4 | 1 | 0 | 42 | 0.265 | 42 |  | 2.9 | 0.079 | Test results satisfactory. | High moisture content possibly sample contamination.
33000 | 1962 | 49 | 202 | 41.81 | 189 | 2967 | 7 | 2 | 3 | 1 | 0 | 49 | 0.262 | 40 |  | 3.2 | 0.076 | DGA is assessed as acceptable. | Moisture content of oil is high; acidity level high. Other test results are assessed as acceptable.
33000 | 1962 | 49 | 384.8 | 48 | 360.7 | 3772.6 | 12.6 | 3.7 | 5.7 | 2.1 | 0 | 64 | 0.297 | 23 |  | 3 | 0.087 | Dissolved gas analysis is assessed as acceptable. | Oil quality is poor.
33000 | 1962 | 49 | 321.1 | 22 | 297.9 | 4280.2 | 11.3 | 4 | 5.8 | 2.1 | 0 | 56 | 0.307 | 16 |  | 2 | 0.113 | DGA is assessed as acceptable. | Oil quality is poor.
33000 | 1962 | 49 | 283 | 40 | 267.6 | 4720 | 7 | 3 | 4.1 | 1.3 | 0 | 35 | 0.266 | 73 |  | 3 | 0.083 | DGA is assessed as acceptable. | Oil quality is poor.
33000 | 1962 | 49 | 292.1 | 43 | 276.6 | 4068.3 | 5.6 | 3.7 | 4.7 | 1.5 | 0 | 33 | 0.26 | 47 |  | 2 | 0.089 | DGA is assessed as acceptable. | Moisture content is high. Acidity level is high. Other oil quality results are assessed as acceptable.
33000 | 1962 | 49 | 218.7 | 41.81 | 203.9 | 4069.7 | 5.7 | 3 | 3.5 | 0.6 | 2 | 27 | 0.3 | 52 |  | 3 | 0.0756 | DGA is assessed as acceptable. | Acidity level is high. Other oil quality results are assessed as acceptable.
33000 | 1962 | 49 | 199.6 | 42 | 189.2 | 2970.4 | 4.7 | 2.4 | 2.2 | 1.1 | 0 | 27 | 0.271 | 40 |  | 3 | 0.085 | DGA is assessed as acceptable. | Acidity level is high. Other oil quality results are assessed as acceptable. Corrosive IEC. Corrosive ASTM 4A.
33000 | 1962 | 49 | 198.4 | 55 | 186.7 | 3207.5 | 5.7 | 2.6 | 2.5 | 0.9 | 0 | 27 | 0.316 | 60 |  | 2.4 | 0.084 | DGA is assessed as acceptable. | Acidity level is high. Other oil quality results are assessed as acceptable.
33000 | 1962 | 49 | 190 | 44 | 177.3 | 3163.5 | 5.4 | 2.6 | 3.7 | 1 | 0 | 34 | 0.297 | 30 |  | 3 | 0.07 | DGA is assessed as acceptable. | Acidity level is high. Breakdown voltage is slightly low. Other oil quality results are assessed as acceptable.
33000 | 1962 | 49 | 282 | 41.81 | 253 | 2023 | 0 | 1 | 27 | 0 | 1 | 20 | 0.026 | 59 |  | 4 | 0.0655 | Test satisfactory. | Oil quality is assessed as acceptable.
33000 | 1962 | 49 | 321 | 41.81 | 222 | 1840 | 38 | 3 | 22 | 1 | 35 | 18 | 0.1075 | 53 |  | 4.4 | 0.065 | Test results satisfactory. | Oil quality is assessed as acceptable.
33000 | 1962 | 49 | 561 | 41.81 | 411 | 2818 | 36 | 6 | 28 | 1 | 79 | 29 | 0.124 | 34 |  | 4.2 | 0.058 | DGA is assessed as acceptable. | Other test results are assessed as acceptable.
33000 | 1962 | 49 | 324.8 | 48 | 189.8 | 1594.4 | 22.2 | 4.7 | 24.9 | 0.5 | 82.7 | 15 | 0.139 | 47 |  | 4 | 0.06 | DGA is assessed as acceptable. | Other test results are assessed as acceptable.
33000 | 1962 | 49 | 211.6 | 43 | 156.8 | 1482.1 | 8.9 | 2.3 | 13.8 | 1.3 | 28.5 | 19 | 0.115 | 42 |  | 4 | 0.061 | DGA is assessed as acceptable. | Oil quality is assessed as acceptable.
33000 | 1962 | 49 | 280.9 | 36 | 181 | 1796.4 | 28.6 | 3.4 | 19.4 | 0.7 | 47.8 | 25 | 0.123 | 75 |  | 3 | 0.075 | DGA is assessed as acceptable. | Oil quality is assessed as acceptable.
33000 | 1962 | 49 | 258.1 | 38 | 134.7 | 1567 | 20.4 | 4.2 | 21.1 | 0.5 | 77.2 | 18 | 0.112 | 42 |  | 3 | 0.066 | DGA is assessed as acceptable. | Oil quality is assessed as acceptable.
33000 | 1962 | 49 | 46 | 27 | 34 | 731 | 0 | 0 | 12 | 0 | 0 | 22 | 0.04 | 46 |  | 40 | 0.022 | Dissolved gas analysis is assessed as acceptable. Oil quality is assessed as acceptable.
33000 | 1962 | 49 | 54 | 36 | 28 | 1352 | 0 | 1 | 23 | 2 | 0 | 20 | 0.036 | 61 |  | 20 | 0.017 | Dissolved gas analysis is assessed as acceptable. Oil quality is assessed as acceptable.
33000 | 1962 | 49 | 275 | 48 | 230 | 4889 | 0 | 3 | 39 | 3 | 0 | 33 | 0.059 | 47 |  | 21 | 0.02 | Dissolved gas analysis is assessed as acceptable. Oil quality is assessed as acceptable.
33000 | 1962 | 49 | 282 | 58 | 238 | 3271 | 0 | 2 | 38 | 4 | 0 | 30 | 0.059 | 19 |  | 14.1 | 0.021 | Dielectric strength of oil is low. Possibly sample contamination. Other test results are assessed as acceptable. RECOMMEND RESAMPLE IN 3 MONTHS TO CHECK DIELECTRIC STRENGTH.
33000 | 1962 | 49 | 412.3 | 64 | 280.7 | 3417.9 | 9.8 | 11.1 | 93.1 | 13.2 | 4.4 | 34 | 0.084 | 34 |  | 9.8416686 | 0.033055 | 2-furfural level is high but stable. Other test results are assessed as acceptable. RECOMMEND RESAMPLE IN 1 YEAR TO MONITOR CONDITION.
33000 | 1962 | 49 | 262.4 | 54 | 209.1 | 2653.7 | 4.2 | 2.3 | 42.4 | 4.2 | 0.2 | 37 | 0.073 | 34 |  | 10 | 0.027 | Dissolved gas analysis is assessed as acceptable. | Oil quality is assessed as acceptable.
33000 | 1962 | 49 | 1079 | 44 | 232 | 2353 | 246 | 64 | 156 | 8 | 373 | 28 | 0.086 | 42 |  | 11 | 0.024 | Dissolved hydrocarbon gas levels have increased. DGA indicates an arcing signature. | Oil quality is assessed as acceptable.
33000 | 1962 | 49 | 990 | 44 | 235 | 2461 | 167 | 54 | 160 | 10 | 364 | 31 | 0.087 | 23 |  | 10 | 0.026 | Dissolved hydrocarbon gas levels have increased. DGA indicates an arcing signature. However gases may be communicating through board of Type L tapchanger. | Moisture content is slightly high. Other oil quality results are assessed as acceptable.
33000 | 1962 | 49 | 356 | 45 | 123 | 1191 | 22 | 69 | 122 | 20 | 0 | 18 | 0.038 | 66 |  | 15 | 0.0231 | DGA suggests possible overheated joint. | Oil quality is assessed as acceptable.
33000 | 1962 | 49 | 218 | 40 | 192 | 1262 | 0 | 2 | 22 | 1 | 1 | 19 | 0.045 | 66 |  | 12.9 | 0.027 | DGA is assessed as acceptable. | Oil quality is assessed as acceptable.
33000 | 1962 | 49 | 186 | 38 | 160 | 1411 | 2 | 1 | 23 | 0 | 0 | 16 | 0.053 | 73 |  | 9.6 | 0.025 | DGA is assessed as acceptable. | Oil quality is assessed as acceptable.
33000 | 1962 | 49 | 245.3 | 33 | 206.7 | 1957.7 | 2 | 1.7 | 34.2 | 0.7 | 0 | 14 | 0.05 | 68 |  | 7 | 0.036 | DGA is assessed as acceptable. | Oil quality is assessed as acceptable.
33000 | 1962 | 49 | 290.9 | 30 | 252.8 | 2169.4 | 0 | 1.7 | 35.5 | 0.9 | 0 | 18 | 0.066 | 39 |  | 6.9 | 0.041 | DGA is assessed as acceptable. | Oil quality is assessed as acceptable.
33000 | 1962 | 49 | 344.5 | 38 | 215.5 | 1940.2 | 14.2 | 14.4 | 86.1 | 14.3 | 0 | 12 | 0.136 | 65 |  | 6 | 0.038 | DGA is assessed as acceptable. | Oil quality is assessed as acceptable.
33000 | 1962 | 49 | 451.2 | 40 | 303.1 | 2312.2 | 4 | 19.5 | 105.8 | 18.8 | 0 | 15 | 0.088 | 75 |  | 6 | 0.049 | DGA is assessed as acceptable at present. | Oil quality is assessed as acceptable. Corrosive IEC. Non-corrosive ASTM 3B.
33000 | 1962 | 49 | 271.7 | 37 | 220.6 | 2483.3 | 1.8 | 1.9 | 43.3 | 4.1 | 0 | 15 | 0.099 | 41 |  | 5 | 0.042 | DGA is assessed as acceptable. | Oil quality is assessed as acceptable.
33000 | 1962 | 49 | 906.1 | 35 | 6.7 | 823.5 | 28.3 | 14 | 75.1 | 13.4 | 768.6 | 17 | 0.002 | 51 |  | 499 | 0.002 | DGA is assessed as acceptable. | Oil quality is assessed as acceptable. Particle contamination load is high.
33000 | 1962 | 49 | 290.4 | 32 | 251.7 | 2342.1 | 5.5 | 2.5 | 29.9 | 0.8 | 0 | 16 | 0.093 | 63 |  | 5 | 0.048 | DGA is assessed as acceptable. | Oil quality is assessed as acceptable.
33000 | 1962 | 49 | 2050 | 30 | 382 | 1692 | 244 | 226 | 471 | 47 | 680 | 16 | 0.126 | 59 |  | 4.5 | 0.056 | Gas levels high. Tap changer?
33000 | 1962 | 49 | 1029 | 98 | 441 | 2253 | 0 | 142 | 365 | 61 | 20 | 28 | 0.114 | 40 |  | 7 | 0.033 | Gas levels have remained stable. RECOMMEND RESAMPLE IN 12 MONTHS.
33000 | 1962 | 49 | 771 | 41 | 459 | 2526 | 38 | 45 | 187 | 41 | 1 | 28 | 0.124 | 53 |  | 5.4 | 0.044 | DGA is assessed as acceptable. | Oil quality is assessed as acceptable.
33000 | 1962 | 49 | 601 | 46 | 327 | 2775 | 13 | 63 | 158 | 39 | 1 | 24 | 0.136 | 52 |  | 5.9 | 0.041 | DGA is assessed as acceptable. | Oil quality is assessed as acceptable.
33000 | 1962 | 49 | 271 | 35 | 118 | 1120 | 11 | 32 | 97 | 12 | 1 | 15 | 0.047 | 60 |  | 20 | 0.016 | DGA is assessed as acceptable. | Oil quality is assessed as acceptable.
33000 | 1962 | 49 | 269 | 40 | 160 | 1225 | 0 | 19 | 79 | 10 | 1 | 36 | 0.052 | 23 |  | 15 | 0.028 | DGA is assessed as acceptable. | Oil quality is assessed as acceptable.
33000 | 1962 | 49 | 195 | 40 | 171 | 1411 | 0 | 1 | 21 | 2 | 0 | 22 | 0.064 | 58 |  | 11.2 | 0.024 | DGA is assessed as acceptable. | Oil quality is assessed as acceptable.
33000 | 1962 | 49 | 295 | 41.81 | 141 | 1225 | 19 | 23 | 64 | 9 | 39 | 47 | 0.074 | 29 |  | 11.5 | 0.026 | Increased hydrocarbon gas levels. RECOMMEND RESAMPLE IN SIX MONTHS.
33000 | 1962 | 49 | 415 | 41.81 | 179 | 1747 | 20 | 12 | 84 | 9 | 111 | 26 | 0.076 | 52 |  | 12.4 | 0.023 | Acetylene gas level increasing. Possibly from tapchanger? SHOULD BE INVESTIGATED.
33000 | 1962 | 49 | 506 | 41.81 | 272 | 3095 | 48 | 8 | 57 | 4 | 117 | 53 | 0.062 | 23 |  | 12.7 | 0.023 | Moisture content of oil high;breakdown low; Other test results satisfactory. Possibly sample contamination
33000 | 1962 | 49 | 880 | 50 | 242 | 2381 | 122 | 73 | 171 | 17 | 255 | 26 | 0.061 | 55 |  | 12.6 | 0.025 | Increased ethylene gas level. RECOMMEND RESAMPLE IN 6 MONTHS
33000 | 1962 | 49 | 901 | 41.81 | 194 | 2570 | 104 | 89 | 302 | 30 | 182 | 35 | 0.06 | 68 |  | 13.3 | 0.022 | Ethylene level increasing. RECOMMEND RESAMPLE IN 12 MONTHS.
33000 | 1962 | 49 | 388 | 41.81 | 156 | 3252 | 52 | 8 | 53 | 11 | 108 | 40 | 0.039 | 31 |  | 19.7 | 0.014 | Moisture content of oil is high. 2-Furfural level is above 1PPM. Other test results are assessed as acceptable.
33000 | 1962 | 49 | 492.9 | 41.81 | 74.3 | 1734.4 | 32.8 | 87 | 191.9 | 30.9 | 76 | 37 | 0.026 | 19 |  | 14 | 0.019 | DGA suggests high temperature oil overheating has occurred. | Moisture content is high. Breakdown voltage is low. Possible sample contamination. Other oil quality results are assessed as acceptable.
33000 | 1962 | 49 | 273 | 41.81 | 240 | 2097 | 0 | 2 | 30 | 0 | 1 | 17 | 0.158 | 63 |  | 3 | 0.095 | Test results satisfactory.
33000 | 1962 | 49 | 320 | 41.81 | 291 | 1928 | 0 | 2 | 26 | 1 | 0 | 18 | 0.152 | 48 |  | 2.8 | 0.089 | Test results satisfactory.
33000 | 1962 | 49 | 519 | 41.81 | 474 | 4625 | 0 | 3 | 40 | 1 | 1 | 25 | 0.192 | 72 |  | 4.6 | 0.055 | Test results satisfactory.
33000 | 1962 | 49 | 316 | 41.81 | 276 | 2553 | 7 | 2 | 27 | 1 | 3 | 39 | 0.182 | 22 |  | 2.8 | 0.087 | Moisture content of oil is high. Dielectric strength is low; possibly sample contamination. Other test results are assessed as acceptable.
33000 | 1962 | 49 | 405.1 | 66 | 361.8 | 2894.7 | 10.3 | 2.5 | 29.1 | 0.9 | 0.5 | 38 | 0.226 | 28 |  | 3 | 0.072 |  | Breakdown voltage of sample is slightly low. Moisture content and acidity level of sample is high. Other test results are assessed as acceptable.
33000 | 1962 | 49 | 416.9 | 42 | 380.9 | 3598.3 | 10.7 | 2 | 22.4 | 0.7 | 0.2 | 32 | 0.233 | 54 |  | 3 | 0.108 | 2-furfural level is trending upwards. Other test results are assessed as relatively stable.
33000 | 1962 | 49 | 379.6 | 41.81 | 336 | 4560.4 | 10.4 | 2.4 | 27.6 | 1.1 | 2.1 | 24 | 0.266 | 44 |  | 3 | 0.064 | DGA is assessed as acceptable. | Acidity level is high. Other oil quality results are assessed as acceptable.
33000 | 1962 | 49 | 659.2 | 58 | 614.5 | 7052.4 | 16.5 | 3.8 | 23.3 | 1.1 | 0 | 46 | 0.304 | 20 |  | 3 | 0.077 | DGA is assessed as acceptable. | Oil quality is poor.
33000 | 1962 | 49 | 595.3 | 47 | 559 | 6131.6 | 16.1 | 3.2 | 15.4 | 1.6 | 0 | 30 | 0.278 | 42 |  | 4 | 0.067 | DGA is assessed as acceptable. | Acidity level is high. Other oil quality results are assessed as acceptable. Corrosive IEC. Corrosive ASTM 4A.
33000 | 1962 | 49 | 488 | 41.81 | 455.3 | 6117.7 | 19.9 | 4.2 | 8.6 | 0 | 0 | 27 | 0.325 | 44 |  | 3 | 0.062 | DGA is assessed as acceptable. | Acidity level is high. Other oil quality results are assessed as acceptable.
33000 | 1962 | 49 | 191.6 | 36 | 178.2 | 2839.2 | 7 | 1.5 | 4.1 | 0.8 | 0 | 26 | 0.27 | 58 |  | 4 | 0.052 | DGA is assessed as acceptable. | Acidity level is high. Other oil quality results are assessed as acceptable.
33000 | 1962 | 49 | 166 | 41.81 | 137 | 1182 | 0 | 1 | 28 | 0 | 0 | 17 | 0.024 | 62 |  | 400 | 0.029 | DGA is assessed as acceptable. | Oil quality is assessed as acceptable.
33000 | 1962 | 49 | 157 | 20 | 136 | 1106 | 0 | 1 | 19 | 0 | 1 | 9 | 0.029 | 44 |  | 19.7 | 0.029 | DGA is assessed as acceptable. | Oil quality is assessed as acceptable.
33000 | 1962 | 49 | 426 | 41.81 | 173 | 1392 | 32 | 10 | 43 | 2 | 166 | 26 | 0.056 | 46 |  | 16.7 | 0.025 | Acetylene level increased significantly. Tap changer oil mixing?
33000 | 1962 | 49 | 468 | 20 | 162 | 1568 | 63 | 14 | 63 | 2 | 164 | 15 | 0.05 | 50 |  | 19.2 | 0.025 | Test results satisfactory. Acetylene gas possibly from tapchanger.
33000 | 1962 | 49 | 320 | 41.81 | 230 | 1645 | 20 | 5 | 35 | 1 | 29 | 18 | 0.043 | 51 |  | 16.6 | 0.022 | DGA is assessed as acceptable. | Oil quality is assessed as acceptable.
33000 | 1962 | 49 | 237 | 41.81 | 184 | 1522 | 4 | 2 | 34 | 1 | 12 | 11 | 0.043 | 67 |  | 11.6 | 0.033 | DGA is assessed as acceptable. | Oil quality is assessed as acceptable.
33000 | 1962 | 49 | 365.3 | 41.81 | 154.1 | 3080.7 | 15.5 | 3.5 | 54.3 | 1.7 | 136.2 | 21 | 0.036 | 52 |  | 12 | 0.031 | DGA is assessed as acceptable. | Oil quality is assessed as acceptable.
33000 | 1962 | 49 | 286.9 | 41.81 | 162.7 | 2394.5 | 12.4 | 3.3 | 40.2 | 0.4 | 67.9 | 10 | 0.05 | 75 |  | 11 | 0.03227 | DGA is assessed as acceptable. | Oil quality is assessed as acceptable.
33000 | 1962 | 49 | 294.1 | 36 | 166.7 | 2061.2 | 16.2 | 4.6 | 33.4 | 2.5 | 70.7 | 17 | 0.045 | 69 |  | 11 | 0.03 | DGA is assessed as acceptable. | Oil quality is assessed as acceptable.
33000 | 1962 | 49 | 303 | 47 | 146.7 | 2212.2 | 9.6 | 3.6 | 32.3 | 0.9 | 109.9 | 16 | 0.047 | 93 |  | 12 | 0.026 | DGA is assessed as acceptable. | Oil quality is assessed as acceptable. Corrosive IEC. Corrosive ASTM 4A.
33000 | 1962 | 49 | 107 | 26 | 87 | 1110 | 0 | 1 | 19 | 0 | 0 | 19 | 0.022 | 64 |  | 30 | 0.017 | DGA is assessed as acceptable. | Oil quality is assessed as acceptable.
33000 | 1962 | 49 | 121 | 40 | 100 | 1125 | 0 | 1 | 20 | 0 | 0 | 14 | 0.022 | 75 |  | 18.7 | 0.023 | DGA is assessed as acceptable. | Oil quality is assessed as acceptable.
33000 | 1962 | 49 | 184.5 | 50 | 150.6 | 1198.8 | 0 | 1.6 | 31.6 | 0.4 | 0.3 | 8 | 0.029 | 64 |  | 13 | 0.03 | DGA is assessed as acceptable. | Oil quality is assessed as acceptable.
33000 | 1962 | 49 | 131.7 | 41.81 | 97.2 | 1594.3 | 0 | 1.4 | 31.3 | 0 | 1.8 | 9 | 0.034 | 75 |  | 18 | 0.019 | DGA is assessed as acceptable. | Oil quality is assessed as acceptable.
33000 | 1962 | 49 | 146.9 | 41.81 | 122.6 | 1373.1 | 0 | 1.3 | 23 | 0 | 0 | 10 | 0.041 | 75 |  | 16 | 0.0196 | DGA is assessed as acceptable. | Oil quality is assessed as acceptable.
33000 | 1962 | 49 | 137.7 | 14 | 117 | 1207.9 | 0 | 1 | 19.4 | 0.3 | 0 | 12 | 0.035 | 66 |  | 17 | 0.02 | DGA is assessed as acceptable. | Oil quality is assessed as acceptable. Corrosive IEC. Non-corrosive ASTM 3B.
33000 | 1962 | 49 | 137.3 | 41.81 | 110.2 | 1385.5 | 1.5 | 1.5 | 23.7 | 0.2 | 0.2 | 9 | 0.045 | 88 |  | 15 | 0.018 | DGA is assessed as acceptable. | Oil quality is assessed as acceptable.
33000 | 1962 | 49 | 150.9 | 30 | 125.2 | 1464.7 | 0 | 0.9 | 24.5 | 0.3 | 0 | 11 | 0.037 | 42 |  | 16 | 0.018 | DGA is assessed as acceptable. | Oil quality is assessed as acceptable.
33000 | 1962 | 49 | 344 | 45 | 219 | 1694 | 27 | 5 | 42 | 1 | 50 | 13 | 0.084 | 43 |  | 6 | 0.048 | DGA is assessed as acceptable. | Oil quality is assessed as acceptable.
33000 | 1962 | 49 | 441 | 45 | 296 | 1271 | 37 | 4 | 27 | 1 | 76 | 15 | 0.062 | 58 |  | 9.3 | 0.027 | DGA is assessed as acceptable. | Oil quality is assessed as acceptable.
33000 | 1962 | 49 | 644 | 35 | 234 | 1522 | 160 | 14 | 40 | 1 | 195 | 16 | 0.072 | 61 |  | 8.6 | 0.028 | Test results satisfactory. Acetylene gas possibly from tapchanger. | Oil quality is assessed as acceptable.
33000 | 1962 | 49 | 616 | 41.81 | 199 | 1753 | 123 | 14 | 38 | 1 | 241 | 13 | 0.072 | 66 |  | 9.3 | 0.028 | DGA is assessed as acceptable. Acetylene gas possibly from tapchanger. | Oil quality is assessed as acceptable.
33000 | 1962 | 49 | 740.1 | 56 | 300.5 | 2379.8 | 160.4 | 19.4 | 46.4 | 0.7 | 212.7 | 24 | 0.081 | 42 |  | 7 | 0.034 | DGA is assessed as acceptable. | Oil quality is assessed as acceptable.
33000 | 1962 | 49 | 592.7 | 55 | 406.4 | 4366.6 | 43 | 8.8 | 36.2 | 5.4 | 92.9 | 28 | 0.074 | 28 |  | 8.032922 | 0.032582 | DGA is assessed as acceptable. | Breakdown voltage is slightly low. Possible sample contamination. Otherwise the test results are consistent with main tank sample.
33000 | 1962 | 49 | 660.6 | 55 | 460.3 | 4502.2 | 52.6 | 8.4 | 37.4 | 5.8 | 96.1 | 25 | 0.084 | 34 |  | 7.9632265 | 0.034815 | DGA is assessed as acceptable. Acetylene gas possibly communicating from tapchanger. | Oil quality is assessed as acceptable.
33000 | 1962 | 49 | 550.8 | 54 | 410.6 | 3942.5 | 40.2 | 7.4 | 27.6 | 4.1 | 60.9 | 26 | 0.076 | 66 |  | 6 | 0.04 | DGA is assessed as acceptable. | Oil quality is assessed as acceptable.
33000 | 1962 | 49 | 475.6 | 61 | 292.5 | 3186.4 | 51.2 | 10 | 24.5 | 1.5 | 95.9 | 28 | 0.077 | 32 |  | 6 | 0.031 | DGA is assessed as acceptable. | Oil quality is assessed as acceptable.
33000 | 1962 | 49 | 371.3 | 48 | 145.8 | 2048.4 | 53.4 | 14.4 | 34.4 | 3.2 | 120.1 | 12 | 0.061 | 54 |  | 8 | 0.028 | DGA is assessed as acceptable. | Oil quality is assessed as acceptable.
33000 | 1962 | 49 | 86 | 56 | 56.2 | 1091.4 | 0 | 1.7 | 9.9 | 1.9 | 16.3 | 13 | 0.058 | 88 |  | 8 | 0.03 | DGA is assessed as acceptable. | Oil quality is assessed as acceptable.
33000 | 1962 | 49 | 70.8 | 42 | 56.2 | 928.4 | 0 | 1.7 | 7.8 | 0 | 5.1 | 14 | 0.05 | 76 |  | 11 | 0.023 | DGA is assessed as acceptable. | Oil quality is assessed as acceptable.
33000 | 1961 | 50 | 42.5 | 18 | 35.1 | 870.6 | 1.5 | 0.8 | 4.8 | 0.3 | 0 | 18 | 0.057 | 51 |  | 8 | 0.028 | DGA is assessed as acceptable. | Oil quality is assessed as acceptable.
33000 | 1961 | 50 | 275 | 36 | 233 | 1664 | 0 | 2 | 39 | 1 | 0 | 17 | 0.138 | 66 |  | 7 | 0.042 | DGA is assessed as acceptable. | Oil quality is assessed as acceptable.
33000 | 1961 | 50 | 266 | 35 | 226 | 1759 | 0 | 2 | 35 | 3 | 0 | 16 | 0.123 | 64 |  | 4.5 | 0.0499 | DGA is assessed as acceptable. | Oil quality is assessed as acceptable.
33000 | 1961 | 50 | 211 | 62 | 186 | 1233 | 0 | 2 | 22 | 1 | 0 | 25 | 0.143 | 53 |  | 5.4 | 0.046 | DGA is assessed as acceptable. | Oil quality is assessed as acceptable.
33000 | 1961 | 50 | 246 | 42 | 208 | 1458 | 13 | 2 | 23 | 0 | 0 | 20 | 0.146 | 75 |  | 4.6 | 0.045 | DGA is assessed as acceptable. | Oil quality is assessed as acceptable.
33000 | 1961 | 50 | 307.1 | 44 | 269 | 2286 | 6.1 | 2.1 | 29.1 | 0.8 | 0 | 17 | 0.196 | 75 |  | 4 | 0.054 | Dissolved gas analysis is assessed as acceptable. | Acidity level is trending upwards. Other oil quality results are assessed as acceptable.
33000 | 1961 | 50 | 354.7 | 43 | 308.9 | 2509.5 | 11.4 | 2.3 | 30.8 | 1 | 0.3 | 23 | 0.18 | 65 |  | 4 | 0.058 | Dissolved gas analysis is assessed as acceptable. | Oil quality is assessed as acceptable.
33000 | 1961 | 50 | 7891 | 32 | 1678 | 7832 | 502 | 2287 | 2231 | 1087 | 106 | 32 | 0.2 | 50 |  | 4 | 0.072 | Dissolved gas analysis suggests high energy discharge has occurred. (Thermal fault 300-700 degrees C). | Moisture content is slightly high. Acidity level is high. Other oil quality results are assessed as acceptable.
33000 | 1961 | 50 | 11475 | 44 | 2603 | 9502 | 886 | 3378 | 3060 | 1460 | 88 | 32 | 0.201 | 34 |  | 3 | 0.075 | DGA suggests oil overheating has occurred (300 - 700C). Increased carbon oxide levels suggests insulation involved. | Moisture content is slightly high. Acidity level is high. Other oil quality results are assessed as acceptable.
33000 | 1961 | 50 | 497 | 25 | 427 | 4383 | 62 | 3 | 4 | 1 | 0 | 30 | 0.216 | 62 |  | 7 | 0.04 | DGA satisfactory.
33000 | 1961 | 50 | 356 | 49 | 318 | 3472 | 30 | 2 | 4 | 1 | 1 | 23 | 0.231 | 57 |  | 8 | 0.03 | Test results satisfactory.
33000 | 1961 | 50 | 331 | 50 | 251 | 5220 | 38 | 8 | 26 | 6 | 2 | 23 | 0.246 | 39 |  | 4.9 | 0.056 | Test results satisfactory.
33000 | 1961 | 50 | 1742 | 61 | 676 | 5717 | 116 | 608 | 51 | 291 | 0 | 63 | 0.294 | 23 |  | 0.123 | 2.38 | Moisture and acidity levels are high. 2-furfural level is above 1ppm. Oil quality poor. RECOMMEND OIL CHANGE OR OIL RECLAMANATION.
33000 | 1961 | 50 | 149 | 51 | 50 | 883 | 23 | 47 | 10 | 18 | 1 | 30 | 0.025 | 36 |  | 4.4 | 0.147 | Test results are assessed as acceptable. Oil quality is low after oil change.
33000 | 1961 | 50 | 5495 | 55 | 490 | 4400 | 738 | 1950 | 1094 | 1220 | 3 | 36 | 0.048 | 28 |  | 0.421 | 0.832 | DDF and resistivity are outside acceptance limits. Moisture content of sample is high. 2-furfural level is high suggesting advanced rate of insulation degradation. Dissolved gas analysis suggests high temperature oil overheating has occurred. RECOMMEN
33000 | 1961 | 50 | 371 | 41.81 | 314 | 3004 | 47 | 3 | 2 | 1 | 4 | 31 | 0.183 | 45 |  | 5 | 0.046 | DGA is assessed as acceptable. | Oil quality is assessed as acceptable.
33000 | 1961 | 50 | 586 | 41.81 | 443 | 4092 | 102 | 21 | 12 | 5 | 3 | 27 | 0.206 | 47 |  | 5.1 | 0.044 | Main tank dissolved gas analysis is satisfactory.
33000 | 1961 | 50 | 244 | 41.81 | 194 | 2425 | 0 | 13 | 18 | 15 | 4 | 26 | 0.197 | 53 |  | 5.9 | 0.038 | DGA is assessed as acceptable. | Oil quality is assessed as acceptable.
33000 | 1961 | 50 | 156 | 41.81 | 133 | 1793 | 0 | 3 | 10 | 6 | 4 | 19 | 0.194 | 46 |  | 5.5 | 0.046 | DGA is assessed as acceptable. | Oil quality is assessed as acceptable.
33000 | 1961 | 50 | 487 | 41.81 | 232 | 1826 | 78 | 81 | 69 | 9 | 18 | 32 | 0.224 | 41 |  | 3.9 | 0.06 | Sampled after buchholz trip.
33000 | 1961 | 50 | 606 | 41.81 | 277 | 2250 | 32 | 83 | 145 | 30 | 39 | 39 | 0.204 | 40 |  | 4.6 | 0.049 | Moisture content of oil is high. RECOMMEND RESAMPLE IN 6 MONTHS TO MONITOR GAS LEVELS.
33000 | 1961 | 50 | 292.3 | 46 | 263 | 3589.7 | 8.9 | 3.4 | 12.6 | 1.6 | 2.8 | 35 | 0.183 | 22 |  | 4 | 0.048 | Moisture content of sample is high. Breakdown voltage of sample is low. 2-furfural level is high suggesting accelerated rate of insulation degradation. Dissolved gas analysis is assessed as acceptable. RECOMMEND RESAMPLE IN 1 YEAR TO MONITOR CONDITION
33000 | 1961 | 50 | 276.5 | 41.81 | 251.8 | 4329.5 | 7.6 | 3 | 10.4 | 1.4 | 2.3 | 38 | 0.173 | 27 |  | 4 | 0.058 | 2-furfural level is high and trending upwards suggesting advanced state of insulation degradation. Oil quality is poor. Dissolved gas analysis is assessed as acceptable. RECOMMEND RESAMPLE IN 1 YEAR TO MONITOR CONDITION.
33000 | 1961 | 50 | 179.5 | 26 | 157 | 2959.1 | 4.1 | 5.2 | 7 | 0 | 6.2 | 25 | 0.181 | 41 |  | 5 | 0.044 | DGA is assessed as acceptable. | Oil quality is assessed as acceptable.
33000 | 1961 | 50 | 257 | 30 | 232 | 2513 | 19 | 2 | 2 | 1 | 1 | 43 | 0.326 | 33 |  | 6.5 | 0.026 | D.G.A. Results satisfactory. Moisture content high - recommend resample using glass syringe to confirm.
33000 | 1961 | 50 | 257 | 41.81 | 232 | 2513 | 19 | 2 | 2 | 1 | 1 | 26 | 0.328 | 34 |  | 6.5 | 0.039 | Retested oil satisfactory.
33000 | 1961 | 50 | 245 | 40 | 218 | 2617 | 17 | 2 | 4 | 2 | 2 | 42 | 0.326 | 57 |  | 4.8 | 0.044 | DGA satisfactory.
33000 | 1961 | 50 | 332 | 62 | 302 | 2998 | 21 | 3 | 4 | 1 | 1 | 28 | 0.381 | 57 |  | 5.5 | 0.041 | Acidity content of oil high. Other test results satisfactory.
33000 | 1961 | 50 | 320 | 54 | 301 | 2706 | 11 | 2 | 3 | 1 | 2 | 49 | 0.327 | 35 |  | 5.3 | 0.045 | Oil sample taken before oil change.
33000 | 1961 | 50 | 376 | 62 | 354 | 3601 | 5 | 3 | 11 | 1 | 2 | 44 | 0.062 | 54 |  | 21.1 | 0.015 | Moisture content of oil high. Other test results satisfactory.
33000 | 1961 | 50 | 176 | 45 | 154 | 2942 | 0 | 3 | 14 | 1 | 4 | 29 | 0.054 | 37 |  | 21.1 | 0.017 | Moisture content of oil slightly high. Other test results satisfactory.
33000 | 1961 | 50 | 186 | 41.81 | 156 | 2509 | 6 | 2 | 15 | 1 | 6 | 32 | 0.056 | 29 |  | 15 | 0.019 | Moisture content of oil is slightly high. Other test results are assessed as acceptable.
33000 | 1961 | 50 | 234.6 | 54 | 198.3 | 2596.5 | 6 | 2.7 | 20.6 | 1.1 | 5.9 | 33 | 0.071 | 26 |  | 9 | 0.027 | Dissolved gas analysis is assessed as acceptable. Moisture content of oil is high. Breakdown voltage of oil is low. 2-furfural level is high suggesting accelerated rate of insulation degradation. RECOMMEND RESAMPLE IN 1 YEAR TO MONITOR CONDITION.
33000 | 1960 | 51 | 859 | 41.81 | 678 | 6088 | 64 | 23 | 81 | 12 | 1 | 49 | 0.216 | 32 |  | 7 | 0.034 | Slightly high moisture level though consistent with high acidity.
33000 | 1960 | 51 | 806 | 41.81 | 635 | 5342 | 45 | 23 | 90 | 12 | 1 | 47 | 0.22 | 38 |  | 5 | 0.049 | Moisture content of oil slightly high. DGA satisfactory.
33000 | 1960 | 51 | 272 | 41.81 | 166 | 4205 | 0 | 12 | 80 | 13 | 1 | 16 | 0.208 | 54 |  | 6.2 | 0.035 | Test results satisfactory.
33000 | 1960 | 51 | 65 | 41.81 | 60 | 513 | 0 | 1 | 4 | 0 | 0 | 19 | 0.021 | 61 |  | 32.4 | 0.018 | Test results satisfactory.
33000 | 1960 | 51 | 292 | 41.81 | 152 | 1508 | 0 | 34 | 92 | 13 | 1 | 21 | 0.01 | 47 |  | 40.6 | 0.023 | Test results are assessed as acceptable.
33000 | 1960 | 51 | 156.3 | 25 | 90.4 | 1344.5 | 0 | 9.2 | 47.5 | 9 | 0.2 | 11 | 0.01 | 49 |  | 26 | 0.022 | The test results are assessed as acceptable.
33000 | 1960 | 51 | 2095 | 41.81 | 1543 | 12218 | 337 | 112 | 94 | 9 | 0 |  | 0.062 | 42 |  | 5 | 0.037 | Samples taken after known tapchanger insulation breakdown.
33000 | 1960 | 51 | 1225 | 41.81 | 10 | 677 | 13 | 265 | 754 | 117 | 66 |  | 0.07 | 26 |  | 2.3 | 0.017 | Samples taken after known tapchanger insulation breakdown.
33000 | 1960 | 51 | 190 | 41.81 | 128 | 1128 | 48 | 3 | 2 | 2 | 7 | 9 | 0.033 | 52 |  | 130 | 0.0033 | Test results satisfactory.
33000 | 1960 | 51 | 146 | 20 | 123 | 952 | 0 | 2 | 19 | 2 | 0 | 33 | 0.041 | 30 |  | 30.6 | 0.014 | Test results satisfactory.
33000 | 1960 | 51 | 778 | 41.81 | 596 | 6029 | 94 | 35 | 41 | 12 | 0 | 27 | 0.166 | 46 |  | 40 | 0.064 | DGA is assessed as acceptable. | Oil quality is assessed as acceptable.
33000 | 1960 | 51 | 1382 | 41.81 | 1156 | 8254 | 105 | 45 | 57 | 18 | 1 | 24 | 0.177 | 36 |  | 2.7 | 0.087 | CO level quite high. Recommend resample in 12 MONTHS.
33000 | 1960 | 51 | 1031 | 41.81 | 861 | 7788 | 71 | 35 | 48 | 16 | 0 | 26 | 0.168 | 38 |  | 2.3 | 0.116 | DGA is assessed as acceptable. | Oil quality is assessed as acceptable.
33000 | 1960 | 51 | 413 | 41.81 | 374 | 3426 | 17 | 2 | 15 | 5 | 0 | 29 | 0.147 | 62 |  | 2.7 | 0.099 | DGA is assessed as acceptable. | Oil quality is assessed as acceptable.
33000 | 1960 | 51 | 190 | 41.81 | 162 | 2412 | 17 | 2 | 5 | 4 | 0 | 23 | 0.19 | 45 |  | 3.3 | 0.073 | DGA is assessed as acceptable. | Oil quality is assessed as acceptable.
33000 | 1960 | 51 | 29 | 41.81 | 23 | 759 | 2 | 2 | 2 | 0 | 0 | 17 | 0.123 | 69 |  | 3.8 | 0.062 | DGA is assessed as acceptable. | Oil quality is assessed as acceptable.
33000 | 1960 | 51 | 147.9 | 50 | 137.6 | 2228.4 | 4.7 | 2.3 | 2.3 | 1 | 0 | 26 | 0.133 | 26 |  | 3 | 0.082 | DGA is assessed as acceptable. | Breakdown voltage of sample is low. Other test results are assessed as acceptable.
33000 | 1960 | 51 | 164.5 | 50 | 153 | 2011.5 | 5.1 | 2.2 | 2.7 | 1.5 | 0 | 28 | 0.119 | 66 |  | 3 | 0.068 | DGA is assessed as acceptable. | Oil quality is assessed as acceptable.
33000 | 1960 | 51 | 218.2 | 41.81 | 164 | 2333.7 | 48.7 | 2.4 | 1.7 | 1.1 | 0.3 | 28 | 0.206 | 26 |  | 3 | 0.068 | DGA is assessed as acceptable. | Acidity level is high. Breakdown voltage is low. Other oil quality results are assessed as acceptable at present.
33000 | 1960 | 51 | 251.8 | 41.81 | 232.8 | 2594.6 | 9.1 | 7.1 | 2 | 0.8 | 0 | 28 | 0.151 | 41 |  | 4 | 0.074 | DGA is assessed as acceptable. | Oil quality is assessed as acceptable. Corrosive IEC. Corrosive ASTM 4A.
33000 | 1960 | 51 | 197.5 | 20 | 185 | 2698.9 | 6.4 | 3.2 | 1.7 | 1.2 | 0 | 26 | 0.169 | 28 |  | 4 | 0.06 | DGA is assessed as acceptable. | Breakdown voltage is low. Other oil quality results are assessed as acceptable.
33000 | 1960 | 51 | 214.9 | 32 | 196.7 | 2721.6 | 11.3 | 2.8 | 2.8 | 1.3 | 0 | 31 | 0.159 | 41 |  | 3 | 0.067 | DGA is assessed as acceptable. | Oil quality is assessed as acceptable.
33000 | 1960 | 51 | 210 | 42 | 173 | 1643 | 0 | 1 | 34 | 1 | 1 | 17 | 0.109 | 60 |  | 7 | 0.038 | Test results satisfactory. | Oil quality is assessed as acceptable.
33000 | 1960 | 51 | 245 | 40 | 197 | 2209 | 0 | 2 | 45 | 1 | 0 | 27 | 0.113 | 22 |  | 4.5 | 0.048 | Test results satisfactory. | Oil quality is assessed as acceptable.
33000 | 1960 | 51 | 321 | 41.81 | 276 | 1833 | 14 | 1 | 29 | 1 | 0 | 17 | 0.111 | 32 |  | 5 | 0.048 | Test results satisfactory. | Oil quality is assessed as acceptable.
33000 | 1960 | 51 | 286 | 43 | 255 | 1730 | 0 | 2 | 29 | 0 | 0 | 28 | 0.111 | 43 |  | 4.2 | 0.035 | Test results satisfactory. | Oil quality is assessed as acceptable.
33000 | 1960 | 51 | 256 | 41.81 | 217 | 2018 | 4 | 3 | 31 | 1 | 0 | 27 | 0.133 | 57 |  | 3.5 | 0.073 | Test results are assessed as acceptable. | Oil quality is assessed as acceptable.
33000 | 1960 | 51 | 398.3 | 48 | 339.9 | 2388.6 | 8.1 | 3 | 45.8 | 1.2 | 0.3 | 26 | 0.171 | 46 |  | 3 | 0.067 | The test results are assessed as acceptable. | Oil quality is assessed as acceptable.
33000 | 1960 | 51 | 414.3 | 42 | 356.9 | 3662.2 | 8 | 3.2 | 44.2 | 2 | 0 | 23 | 0.171 | 70 |  | 3.2 | 0.077 | DGA is assessed as acceptable. | Oil quality is assessed as acceptable.
33000 | 1960 | 51 | 322.4 | 41.81 | 278.9 | 3028.5 | 8.6 | 2.9 | 31.4 | 0.6 | 0 | 20 | 0.2 | 71 |  | 3 | 0.07 | DGA is assessed as acceptable. | Acidity level is high. Other oil quality results are assessed as acceptable.
33000 | 1960 | 51 | 288 | 50 | 257.7 | 2439.6 | 5.3 | 2.6 | 21.6 | 0.8 | 0 | 25 | 0.181 | 64 |  | 3 | 0.084 | DGA is assessed as acceptable. | Oil quality is assessed as acceptable. Corrosive IEC. Non-corrosive ASTM 3B.
33000 | 1960 | 51 | 255.9 | 52 | 224.6 | 2689.8 | 4.7 | 2.1 | 23.3 | 1.2 | 0 | 19 | 0.22 | 83 |  | 3 | 0.068 | DGA is assessed as acceptable. | Acidity level is high. Other oil quality results are assessed as acceptable.
33000 | 1960 | 51 | 250.1 | 48 | 219 | 2668.6 | 6.6 | 2.5 | 21.4 | 0.6 | 0 | 22 | 0.21 | 70 |  | 3 | 0.07 | DGA is assessed as acceptable. | Acidity level is high. Other oil quality results are assessed as acceptable.
33000 | 1960 | 51 | 112 | 28 | 93 | 1372 | 5 | 1 | 12 | 0 | 1 | 23 | 0.057 | 32 |  | 19 | 0.017 | Dissolved gas analysis is assessed as acceptable. Oil quality is assessed as acceptable.
33000 | 1960 | 51 | 5 | 25 | 5 | 140 | 0 | 0 | 0 | 0 | 0 | 7 | 0.01 | 68 |  | 132.5 | 0.006 | Dissolved gas analysis is assessed as acceptable. Oil quality is assessed as acceptable.
33000 | 1960 | 51 | 72 | 50 | 67 | 866 | 2 | 0 | 2 | 1 | 0 | 19 | 0.011 | 75 |  | 63.3 | 0.014 | Dissolved gas analysis is assessed as acceptable. Oil quality is assessed as acceptable.
33000 | 1960 | 51 | 198.9 | 52 | 161.6 | 2104.1 | 6.7 | 1.6 | 27.4 | 1.4 | 0.2 | 15 | 0.01 | 51 |  | 23 | 0.022 | Dissolved gas analysis is assessed as acceptable. Oil quality is assessed as acceptable.
33000 | 1960 | 51 | 168.6 | 48 | 141.2 | 1807.8 | 4.5 | 1.4 | 20.5 | 1 | 0 | 22 | 0.01 | 54 |  | 26 | 0.015 | Dissolved gas analysis is assessed as acceptable. | Oil quality is assessed as acceptable.
33000 | 1960 | 51 | 188.7 | 48 | 158.1 | 1879.4 | 4 | 2 | 24.6 | 0 | 0 | 18 | 0.011 | 67 |  | 23 | 0.022 | DGA is assessed as acceptable. | Oil quality is assessed as acceptable.
33000 | 1960 | 51 | 226.7 | 42 | 193.7 | 2022.8 | 5.4 | 1.6 | 25.5 | 0.5 | 0 | 19 | 0.013 | 31 |  | 24 | 0.019 | DGA is assessed as acceptable. | Breakdown voltage is low. Other oil quality results are assessed as acceptable.
33000 | 1960 | 51 | 182.2 | 50 | 155 | 1847 | 4 | 2 | 21 | 0.2 | 0 | 21 | 0.015 | 51 |  | 15 | 0.043 | DGA is assessed as acceptable. | Oil quality is assessed as acceptable. Corrosive IEC. Corrosive ASTM 4B.
33000 | 1960 | 51 | 88 | 44 | 71.8 | 1109.1 | 2.5 | 2.5 | 10.4 | 0.8 | 0 | 14 | 0.009 | 82 |  | 22 | 0.019 | DGA is assessed as acceptable. | Oil quality is assessed as acceptable. Corrosive IEC. Corrosive ASTM 4A
33000 | 1960 | 51 | 0 | 41.81 | [7 empty] | 18 | 0.148 | 33 |  | 6 | 0.047 |  | Oil quality is assessed as acceptable.
33000 | 1960 | 51 | 256 | 41.81 | 226 | 1882 | 0 | 1 | 27 | 1 | 1 | 19 | 0.125 | 69 |  | 2.5 | 0.07 | DGA is assessed as acceptable. | Oil quality is assessed as acceptable.
33000 | 1960 | 51 | 295 | 41.81 | 255 | 2607 | 0 | 2 | 37 | 0 | 1 | 24 | 0.173 | 64 |  | 3.7 | 0.069 | DGA is assessed as acceptable. | Oil quality is assessed as acceptable. PCB contaminated oil.
33000 | 1960 | 51 | 382 | 41.81 | 311 | 3658 | 19 | 4 | 42 | 6 | 0 | 38 | 0.186 | 60 |  | 2.1 | 0.096 | Test results are assessed as acceptable for age of transformer. | Oil quality is assessed as acceptable.
33000 | 1960 | 51 | 360.4 | 40 | 290.3 | 3346.9 | 9.1 | 2 | 57.4 | 1.3 | 0.3 | 29 | 0.206 | 42 |  | 3 | 0.076 | DGA is assessed as acceptable. | Acidity and 2-furfural levels are trending upwards. Other test results are assessed as acceptable.
33000 | 1960 | 51 | 360 | 46 | 301.1 | 3878.9 | 10.5 | 2.1 | 45.3 | 0.8 | 0.2 | 33 | 0.225 | 40 |  | 3 | 0.083 | DGA is assessed as acceptable. | Acidity and 2-furfural levels are high. Other test results are assessed as acceptable.
33000 | 1960 | 51 | 335.9 | 42 | 301.7 | 3070.7 | 8.4 | 1.8 | 24 | 0 | 0 | 25 | 0.3 | 46 |  | 2 | 0.08 | DGA is assessed as acceptable. | Acidity level is high. Other oil quality results are assessed as acceptable.
33000 | 1960 | 51 | 291.2 | 52 | 257.7 | 3112.1 | 6.7 | 1.7 | 24.5 | 0.6 | 0 | 30 | 0.252 | 59 |  | 3 | 0.075 | DGA is assessed as acceptable. | Acidity level is high. Corrosive IEC. Non-corrosive ASTM 3B.
33000 | 1960 | 51 | 829 | 57 | 722 | 6384 | 62 | 17 | 16 | 12 | 0 | 36 | 0.307 | 55 |  | 0.9 | 0.348 | Loss tangent and resistivity outside limits recommended by AS 1883-1976. AS 1883 Recommends oil replacement.
33000 | 1960 | 51 | 899 | 50 | 760 | 4636 | 91 | 24 | 14 | 10 | 0 | 42 | 0.311 | 37 |  | 0.9 | 0.286 | D.G.A. Satisfactory. Oil quality poor. Loss tangent and resistivity outside limits recommended by AS1883-1976. AS1883 RECOMMENDS OIL REPLACEMENT.
33000 | 1960 | 51 | 1294 | 70 | 1092 | 5217 | 108 | 57 | 20 | 17 | 0 | 67 | 0.37 | 24 |  | 1.5 | 0.259 | D.G.A. Satisfactory. High acidity and poor oil quality. Oil change should be considered.
33000 | 1960 | 51 | 915 | 50 | 739 | 6034 | 75 | 41 | 29 | 31 | 0 | 48 | 0.404 | 38 |  | 1 | 0.305 | Oil sample prior to oil change.
33000 | 1960 | 51 | 39 | 52 | 33 | 552 | 0 | 2 | 3 | 1 | 0 | 26 | 0.031 | 27 |  | 21.7 | 0.029 | Test results satisfactory.RESAMPLE IN 3 MONTHS TO MONITOR CHANGES.
33000 | 1960 | 51 | 277 | 52 | 253 | 3050 | 0 | 1 | 20 | 3 | 0 | 41 | 0.048 | 49 |  | 13.8 | 0.035 | Test results satisfactory.
33000 | 1960 | 51 | 301 | 41.81 | 242 | 6413 | 16 | 2 | 40 | 1 | 0 | 44 | 0.071 | 45 |  | 10.1 | 0.031 | Moisture content of oil high. Other test results satisfactory. Transformer has history of high moisture levels.
33000 | 1960 | 51 | 467 | 56 | 368 | 10313 | 41 | 3 | 54 | 1 | 0 | 52 | 0.088 | 17 |  | 13.7 | 0.027 | Moisture content of oil is high. Dielectric strength low. 2-furfural is above 1ppm. Carbon oxide gas levels are high. RECOMMEND RESAMPLE IN 6 MONTHS TO MONITOR.
33000 | 1960 | 51 | 415 | 44 | 321 | 11470 | 22 | 3 | 68 | 1 | 0 | 36 | 0.078 | 39 |  | 10.7 | 0.033 | Moisture content of oil is high. 2-furfural level is above 1ppm. Carbon dioxide levels are high. RECOMMEND RESAMPLE IN 1 YEAR TO MONITOR TREND.
33000 | 1960 | 51 | 627 | 69 | 365 | 11398 | 95 | 23 | 92 | 5 | 47 | 49 | 0.081 | 31 |  | 12.3 | 0.023
33000 | 1960 | 51 | 555.8 | 51 | 437.5 | 13064 | 27.3 | 6.3 | 81.3 | 3.1 | 0.3 | 50 | 0.097 | 17 |  | 11 | 0.024 | DGA is assessed as acceptable. | Moisture content of sample is high. Dielectric strenght is outside acceptance limit.
33000 | 1960 | 51 | 753.4 | 50 | 605.2 | 19791.2 | 39.8 | 7.1 | 97.8 | 3.5 | 0 | 56 | 0.114 | 13 |  | 8.9129172 | 0.04488 | Carbon dioxide level is high. | The test results are consistent with main tank sample. Moisture content of sample is high. Breakdown voltage of sample is low.
33000 | 1960 | 51 | 701.6 | 50 | 521.8 | 19074.9 | 74.4 | 6.6 | 95.7 | 3.1 | 0 | 58 | 0.112 | 15 |  | 11.6584 | 0.02783 |  | Moisture content of sample is high. Breakdown voltage of sample is low.
33000 | 1960 | 51 | 723.5 | 69 | 496.3 | 15133.8 | 148.6 | 5.5 | 71 | 2 | 0.1 | 52 | 0.109 | 13 |  | 12 | 0.028 | Dissolved gas levels are relatively stable. | Oil quality is poor.
33000 | 1960 | 51 | 852 | 41.81 | 430 | 3194 | 102 | 15 | 60 | 1 | 244 | 31 | 0.09 | 72 |  | 7 | 0.04 | DGA is assessed as acceptable. Acetylene gas possibly from tapchanger. | Moisture content of oil slightly high. Other test results satisfactory.
33000 | 1960 | 51 | 837 | 41.81 | 276 | 2721 | 219 | 20 | 48 | 1 | 273 | 17 | 0.08 | 65 |  | 6.9 | 0.031 | Test results are assessed as acceptable. | Oil quality is assessed as acceptable.
33000 | 1960 | 51 | 662 | 41.81 | 300 | 2712 | 107 | 13 | 41 | 1 | 200 | 26 | 0.074 | 56 |  | 5.1 | 0.046 | Test results are assessed as acceptable. Acetylene gas possibly from tapchanger. | Oil quality is assessed as acceptable.
33000 | 1960 | 51 | 109 | 40 | 58 | 1118 | 0 | 1 | 16 | 1 | 33 | 18 | 0.087 | 64 |  | 3 | 0.07 | Dissolved gas levels are reduced. | Other test results are assessed as acceptable.
33000 | 1960 | 51 | 69.5 | 26 | 39.9 | 1821.3 | 15.9 | 0.9 | 8.1 | 0.8 | 3.9 | 41 | 0.067 | 36 |  | 6.2 | 0.045 | DGA is assessed as acceptable. | Moisture content is high. Breakdown voltage is slightly low. Other oil quality results are assessed as acceptable.
33000 | 1960 | 51 | 59 | 26 | 43.4 | 964.1 | 4.5 | 0.8 | 7.5 | 0.4 | 2.4 | 23 | 0.078 | 49 |  | 5 | 0.053 | DGA is assessed as acceptable. | Oil quality is assessed as acceptable.
33000 | 1960 | 51 | 14.7 | 41.81 | 13.7 | 192.3 | 0 | 0.3 | 0.4 | 0.1 | 0.2 | 7 | 0 | 65 |  | 54 | 0.015 | DGA is assessed as acceptable. | Oil quality is assessed as acceptable.
33000 | 1960 | 51 | 12.7 | 20 | 7 | 314.6 | 4.9 | 0.6 | 0.1 | 0.1 | 0 | 16 | 0.01 | 72 |  | 25 | 0.031 | DGA is assessed as acceptable. | Oil quality is assessed as acceptable.
33000 | 1960 | 51 | 12.2 | 20 | 11.6 | 209.4 | 0 | 0.4 | 0.1 | 0.1 | 0 | 9 | 0.01 | 75 |  | 42 | 0.019 | DGA is assessed as acceptable. | Oil quality is assessed as acceptable.
33000 | 1960 | 51 | 535 | 64 | 200 | 2086 | 62 | 12 | 37 | 2 | 222 | 23 | 0.1 | 37 |  | 7.7 | 0.037 | DGA is assessed as acceptable. Acetylene gas possibly communicating from tapchanger. | Oil quality is assessed as acceptable.
33000 | 1960 | 51 | 599 | 52 | 286 | 2697 | 76 | 11 | 36 | 2 | 188 | 25 | 0.073 | 57 |  | 9.4 | 0.034 | DGA is assessed as acceptable. Acetylene gas possibly communicating from tapchanger. | Oil quality is assessed as acceptable.
33000 | 1960 | 51 | 1119 | 50 | 261 | 3112 | 182 | 31 | 60 | 2 | 583 | 28 | 0.074 | 55 |  | 7 | 0.036 | DGA is assessed as acceptable. Acetylene gas possibly communicating from tapchanger. | Oil quality is assessed as acceptable.
33000 | 1960 | 51 | 40.5 | 22 | 23.1 | 866 | 0 | 1.3 | 6.6 | 0.6 | 8.9 | 13 | 0.038 | 75 |  | 11 | 0.031 | The test results are assessed as acceptable at present.
33000 | 1960 | 51 | 623.6 | 54 | 469.6 | 7030.3 | 59.4 | 10.2 | 18.4 | 3.5 | 62.5 | 46 | 0.04 | 19 |  | 10.76571 | 0.028468 | DGA is assessed as acceptable | Moisture content of sample is high. Breakdown voltage of sample is low.
33000 | 1960 | 51 | 506.9 | 44 | 377.3 | 5730 | 46 | 8.1 | 16.5 | 2 | 57 | 26 | 0.038 | 33 |  | 8 | 0.036 | Dissolved gas levels are reduced slightly.
33000 | 1960 | 51 | 527.9 | 44 | 388.6 | 5885.9 | 49.1 | 7.9 | 17.1 | 4.3 | 60.9 | 29 | 0.042 | 25 |  | 8 | 0.037 | The test results are assessed as relatively stable.
33000 | 1960 | 51 | 731.6 | 48 | 464.6 | 7022.4 | 71.7 | 14.4 | 31.2 | 3.9 | 145.8 | 34 | 0.045 | 16 |  | 8 | 0.034 | DGA is assessed as acceptable. | Breakdown voltage is very low. Moisture content is slightly high.
33000 | 1960 | 51 | 701 | 52 | 564 | 4794 | 123 | 4 | 8 | 2 | 0 | 47 | 0.141 | 52 |  | 10 | 0.0238 | D.G.A. Satisfactory. | Moisture level due to operating temperature of transformer.
33000 | 1960 | 51 | 437 | 44 | 344 | 3539 | 84 | 3 | 5 | 1 | 0 | 26 | 0.223 | 64 |  | 7 | 0.0437 | D.G.A. Satisfactory. | Acidity level double; checked and confirmed.
33000 | 1960 | 51 | 543 | 40 | 439 | 3263 | 96 | 3 | 4 | 1 | 0 | 42 | 0.266 | 68 |  | 3.3 | 0.065 | DGA satisfactory. | Acidity and moisture level slightly high.
33000 | 1960 | 51 | 7 | 41.81 | 6 | 176 | 0 | 1 | 0 | 0 | 0 | 10 | 0.013 | 64 |  | 63.3 | 0.006 | Test results satisfactory after oil change. (New oil.)
33000 | 1960 | 51 | 244 | 54 | 150 | 3087 | 90 | 2 | 2 | 0 | 0 | 43 | 0.036 | 22 |  | 23.8 | 0.014 | DGA is assessed as acceptable. | Moisture content is high; dielectric strength is low possibly sample contamination. Other test results are assessed as acceptable.
33000 | 1960 | 51 | 509.3 | 56 | 331.7 | 6110.7 | 49.6 | 24.1 | 91.9 | 12 | 0 | 29 | 0.032 | 25 |  | 16 | 0.019 | Dissolved gas analysis suggests high temperature oil overheating has occurred. | Breakdown voltage of sample is low.
33000 | 1960 | 51 | 472.1 | 50 | 298.4 | 5763.5 | 64.6 | 19 | 77.9 | 11.4 | 0.8 | 40 | 0.029 | 21 |  | 15.176698 | 0.020383 | DGA is assessed as acceptable. | Moisture content of sample is high. Breakdown voltage of sample is low. Other test results are assessed as acceptable at present.
33000 | 1960 | 51 | 299.8 | 50 | 189.3 | 3896.4 | 43.7 | 14.4 | 45.2 | 7.2 | 0 | 42 | 0.031 | 17 |  | 19.3 | 0.016 | DGA is assessed as acceptable. | Breakdown voltage is low. Moisture content is high.
33000 | 1960 | 51 | 357.4 | 49 | 231.5 | 4373.3 | 36.5 | 18.6 | 61.4 | 8.7 | 0.7 | 36 | 0.031 | 28 |  | 11 | 0.026 | DGA is assessed as acceptable. | Moisture content is high. Breakdown voltage is low. Other oil quality results are assessed as acceptable.
33000 | 1960 | 51 | 319 | 48 | 211 | 4034.3 | 32.7 | 13.8 | 54.1 | 6.7 | 0.7 | 35 | 0.033 | 24 |  | 13 | 0.02 | DGA is assessed as acceptable. | Moisture content is high. Breakdown voltage is low. Other oil quality results are assessed as acceptable.
33000 | 1960 | 51 | 273.4 | 42 | 168.5 | 3655.2 | 24.4 | 16 | 57 | 7.5 | 0 | 34 | 0.032 | 24 |  | 14 | 0.018 | DGA is assessed as acceptable. | Moisture content is slightly high. Breakdown voltage is low. Other oil quality results are assessed as acceptable.
33000 | 1960 | 51 | 234.8 | 42 | 132.3 | 2813.2 | 20.4 | 16.2 | 56 | 9.2 | 0.7 | 38 | 0.033 | 32 |  | 7 | 0.038 | DGA is assessed as acceptable. | Moisture content is high. Breakdown voltage is low. Other oil quality results are assessed as acceptable.
33000 | 1960 | 51 | 813 | 33 | 683 | 4112 | 57 | 23 | 42 | 7 | 1 | 29 | 0.154 | 62 |  | 3.5 | 0.094 | DGA is assessed as acceptable. | Oil quality is assessed as acceptable.
33000 | 1960 | 51 | 515 | 22 | 441 | 2572 | 32 | 12 | 25 | 4 | 1 | 18 | 0.159 | 46 |  | 3 | 0.082 | DGA is assessed as acceptable. | Oil quality is assessed as acceptable.
33000 | 1960 | 51 | 920 | 41.81 | 545 | 3488 | 69 | 75 | 203 | 22 | 6 | 30 | 0.188 | 58 |  | 3.6 | 0.075 | Gas analysis suggest high temperature hot spot. | Oil quality is assessed as acceptable.
33000 | 1960 | 51 | 675 | 54 | 400 | 2371 | 30 | 55 | 162 | 18 | 10 | 86 | 0.196 | 27 |  | 3.7 | 0.064 | Gas levels remained stable. | Moisture content abnormally high. Possibly sampling problem.
33000 | 1960 | 51 | 316 | 55 | 196 | 1792 | 0 | 16 | 89 | 11 | 4 | 28 | 0.164 | 67 |  | 2.9 | 0.08 | DGA is assessed as acceptable. | Oil quality is assessed as acceptable.
33000 | 1960 | 51 | 1050 | 41.81 | 334 | 3193 | 38 | 148 | 462 | 55 | 13 | 35 | 0.167 | 58 |  | 2.3 | 0.089 | Gas analysis suggests hot spot in oil. | Moisture content of oil is high.
33000 | 1960 | 51 | 1242 | 41.81 | 515 | 3882 | 54 | 144 | 457 | 56 | 16 | 39 | 0.201 | 51 |  | 2.6 | 0.092 | Hydrocarbon gas levels have remained stable. | Moisture content of oil is high.
33000 | 1960 | 51 | 1584 | 48 | 589 | 4592 | 112 | 207 | 587 | 70 | 19 | 31 | 0.189 | 41 |  | 2.5 | 0.095 | DGA is assessed as acceptable. | Oil quality is assessed as acceptable.
33000 | 1960 | 51 | 1623.9 | 48 | 862.9 | 8111.3 | 84.6 | 121.3 | 473.3 | 77.1 | 4.7 | 5 | 0.23 | 39 |  | 2 | 0.104 | 2-furfural and carbon dioxide levels are high and trending upwards suggesting advanced state of insulation degradation. | Acidity level of sample is high.
33000 | 1960 | 51 | 1074.5 | 19 | 499.2 | 5612.6 | 52.6 | 90.4 | 358.1 | 63.9 | 10.3 | 29 | 0.235 | 43 |  | 2 | 0.116 | Dissolved gas levels are relatively stable. | Acidity level is high. Other oil quality results are assessed as acceptable.
33000 | 1960 | 51 | 798 | 57 | 734 | 5883 | 44 | 5 | 10 | 4 | 1 | 57 | 0.594 | 21 |  | 2.5 | 0.078 | Very high acidity and poor dielectric strength.OIL CHANGE SHOULD BE CONSIDERED
33000 | 1960 | 51 | 312 | 40 | 302 | 3671 | 0 | 3 | 6 | 1 | 0 | 40 | 0.58 | 53 |  | 2.3 | 0.1 | Very high acidity. Oil change is recommended.
33000 | 1960 | 51 | 632 | 38 | 587 | 4632 | 31 | 4 | 8 | 2 | 0 | 48 | 0.47 | 41 |  | 3 | 0.085 | Acidity level high. Other test results satisfactory.
33000 | 1960 | 51 | 698 | 41.81 | 640 | 4088 | 48 | 3 | 6 | 1 | 0 | 49 | 0.38 | 39 |  | 2.7 | 0.081 | DGA is assessed as acceptable. | Acidity level is high.
33000 | 1960 | 51 | 220 | 41.81 | 203 | 2597 | 0 | 2 | 9 | 2 | 4 | 34 | 0.408 | 43 |  | 2.7 | 0.086 | DGA is assessed as acceptable. | Acidity level is high.
33000 | 1959 | 52 | 264 | 41.81 | 258 | 2387 | 0 | 2 | 2 | 1 | 1 | 24 | 0.293 | 61 |  | 3.9 | 0.065 | DGA is assessed as acceptable. | Acidity content of oil high. Other test results satisfactory.
33000 | 1959 | 52 | 167 | 41.81 | 162 | 2052 | 0 | 2 | 3 | 0 | 0 | 19 | 0.262 | 69 |  | 4.1 | 0.067 | DGA is assessed as acceptable. | Acidity level of oil slightly high. Other test results satisfactory.
33000 | 1959 | 52 | 306 | 48 | 279 | 3688 | 19 | 2 | 4 | 2 | 0 | 26 | 0.289 | 71 |  | 3.7 | 0.056 | DGA is assessed as acceptable. | Acidity level is high. Other test results are assessed as acceptable.
33000 | 1959 | 52 | 191.1 | 44 | 181.2 | 4616 | 0 | 2.9 | 5.6 | 1.4 | 0 | 16 | 0.223 | 72 |  | 4 | 0.062 | DGA is assessed as acceptable. | Acidity level of sample is high. Other test results are assessed as acceptable.
33000 | 1959 | 52 | 225.1 | 41.81 | 212.5 | 4620.9 | 5.2 | 2.5 | 4 | 0.9 | 0 | 24 | 0.223 | 47 |  | 3 | 0.074 | DGA is assessed as acceptable. | Acidity level is high but stable. Other oil quality results are assessed as acceptable.
33000 | 1959 | 52 | 171 | 41.81 | 161.4 | 2734.4 | 3.9 | 2 | 2.6 | 1.1 | 0 | 24 | 0.243 | 52 |  | 4 | 0.061 | DGA is assessed as acceptable. | Acidity level is high. Other oil quality results are assessed as acceptable.
33000 | 1959 | 52 | 164.8 | 25 | 155.3 | 2524.8 | 4.6 | 1.7 | 2.4 | 0.8 | 0 | 30 | 0.257 | 25 |  | 3 | 0.064 | DGA is assessed as acceptable. | Acidity level is high. Other oil quality results are assessed as acceptable.
33000 | 1959 | 52 | 201.8 | 22 | 182.1 | 3566.7 | 13.2 | 3 | 2.7 | 0.8 | 0 | 37 | 0.256 | 33 |  | 3 | 0.083 | DGA is assessed as acceptable. | Breakdown voltage is low. Acidity level is high.
33000 | 1959 | 52 | 236.8 | 41.81 | 223.9 | 4156.3 | 6.6 | 2.6 | 3.1 | 0.6 | 0 | 28 | 0.262 | 55 |  | 4 | 0.066 | DGA is assessed as acceptable. | Acidity level is high. Other oil quality results are assessed as acceptable. Corrosive IEC. Corrosive ASTM 4A.
33000 | 1959 | 52 | 167 | 41.81 | 157.3 | 2956 | 4.1 | 2 | 2.7 | 0.9 | 0 | 31 | 0.25 | 59 |  | 5 | 0.048 | DGA is assessed as acceptable. | Acidity level is high. Other oil quality results are assessed as acceptable.
33000 | 1959 | 52 | 1292 | 40 | 744 | 3939 | 141 | 139 | 63 | 204 | 1 | 61 | 0.279 | 18 |  | 0.6 | 0.648 | Oil appears to be of very poor quality and unacceptable by AS 1883 standards. Test 25/8/88 confirms high moisture (75)
33000 | 1959 | 52 | 1395 | 41.81 | 790 | 3761 | 179 | 147 | 66 | 213 | 0 | 66 | 0.338 | 48 |  | 0.6 | 0.643 | Oil poor quality; D.G.A. suggests slight overheating taking place.
33000 | 1959 | 52 | 1518 | 50 | 802 | 3497 | 299 | 148 | 67 | 202 | 0 | 85 | 0.336 | 34 |  | 0.7 | 0.68 | D.G.A. Stable. Extremely poor oil quality.
33000 | 1959 | 52 | 1083 | 35 | 655 | 3239 | 112 | 113 | 40 | 163 | 0 | 63 | 0.315 | 24 |  | 0.5 | 0.717 | Oil quality bad. DGA satisfactory.
33000 | 1959 | 52 | 1763 | 41 | 1099 | 4375 | 296 | 150 | 42 | 176 | 0 | 74 | 0.329 | 50 |  | 0.4 | 0.748 | Oil quality bad. Moisture content high. Acidity level quite high. DGA remains stable.
33000 | 1959 | 52 | 934 | 54 | 600 | 3050 | 76 | 101 | 29 | 128 | 0 | 107 | 0.353 | 58 |  | 0.5 | 0.642 | Oil quality bad. Moisture content high. Acidity level quite high. DGA remains stable.
33000 | 1959 | 52 | 536 | 46 | 347 | 4950 | 95 | 27 | 20 | 45 | 2 | 29 | 0.167 | 38 |  | 6 | 0.0698 | DGA is assessed as acceptable. | Oil quality is assessed as acceptable.
33000 | 1959 | 52 | 425 | 34 | 332 | 4050 | 53 | 9 | 10 | 18 | 3 | 26 | 0.155 | 52 |  | 4 | 0.0606 | DGA is assessed as acceptable. | Oil quality is assessed as acceptable.
33000 | 1959 | 52 | 616 | 45 | 418 | 6710 | 135 | 18 | 21 | 23 | 1 | 52 | 0.167 | 45 |  | 4.4 | 0.046 | Moisture and acidity levels of oil high. DGA satisfactory.
33000 | 1959 | 52 | 534 | 62 | 445 | 7610 | 41 | 6 | 28 | 3 | 11 | 56 | 0.206 | 55 |  | 5.4 | 0.05 | Moisture and acidity levels are high. 2-furfural is above 1ppm. Other test results are assessed as acceptable.
33000 | 1959 | 52 | 1105.1 | 52 | 904.5 | 14360.8 | 135.7 | 15.9 | 35.2 | 11 | 2.8 | 50 | 0.2415 | 21 |  | 4 | 0.066 | 2-furfural level is trending upwards suggesting accelerated rate of insulation degradation. Oil quality is poor. Dissolved gas analysis is assessed as acceptable. RECOMMEND RESAMPLE IN 1 YEAR TO MONITOR CONDITION.
33000 | 1959 | 52 | 1444.4 | 50 | 1069.7 | 11404.8 | 222.3 | 77.7 | 37.5 | 36.9 | 0.3 | 77 | 0.28 | 13 |  | 3.5108213 | 0.07524 | 2-furfural and carbon dioxide levels are very high suggesting advanced state of insulation degradation. Moisture content of sample is high. Breakdown voltage of sample is low. Acidity level of sample is high. RECOMMEND OIL CHANGE / TREATMENT. RECOMME
33000 | 1959 | 52 | 1394.4 | 50 | 1056.2 | 11117.5 | 182.5 | 79.1 | 37.5 | 38.6 | 0.5 | 76 | 0.286 | 16 |  | 3.3280868 | 0.07964 | The test results are consistent with main tank sample. Moisture content of sample is high. Breakdown voltage of sample is low. Acidity level of sample is high. Carbon dioxide level is high.
33000 | 1959 | 52 | 1269.9 | 82 | 966.7 | 8360 | 200.6 | 49.6 | 25.3 | 26.5 | 1.2 | 59 | 0.293 | 18 |  | 4 | 0.076 | Dissolved gas levels are relatively stable. | Oil quality is poor.
33000 | 1959 | 52 | 1278 | 41.81 | 587 | 3423 | 530 | 69 | 21 | 70 | 1 | 29 | 0.222 | 48 |  | 0.9 | 0.366 | Oil quality poor; H2 level quite high. Resample to confirm poor oil quality; then consider possible oil replacement.
33000 | 1959 | 52 | 1209 | 41.81 | 604 | 3360 | 442 | 68 | 22 | 73 | 0 | 42 | 0.212 | 52 |  | 0.9 | 0.31 | Oil quality poor. Hydrogen level quite high.
33000 | 1959 | 52 | 1372 | 41.81 | 765 | 2898 | 421 | 86 | 21 | 76 | 3 | 51 | 0.237 | 13 |  | 1.5 | 0.23 | Oil quality poor. Breakdown strength of oil low. Gas levels stable. Recheck breakdown strength on site?
33000 | 1959 | 52 | 1751 | 41.81 | 747 | 3597 | 780 | 96 | 25 | 103 | 0 | 51 | 0.323 | 21 |  | 0.5 | 0.484 | Acidity and moisture level high. Oil quality and breakdown level unacceptable STRONGLY RECOMMEND OIL CHANGE.
33000 | 1959 | 52 | 4139 | 41.81 | 585 | 4418 | 2121 | 234 | 275 | 16 | 908 | 37 | 0.051 | 55 |  | 19.6 | 0.019 | Fault gas levels high in main tank. Suggests fault in main tank.
33000 | 1959 | 52 | 101 | 55 | 90 | 2769 | 0 | 3 | 3 | 1 | 4 | 22 | 0.057 | 60 |  | 35 | 0.011 | DGA is assessed as acceptable. | Oil quality is assessed as acceptable.
33000 | 1959 | 52 | 40 | 52 | 29 | 3079 | 0 | 3 | 5 | 2 | 1 | 20 | 0.055 | 60 |  | 25 | 0.014 | DGA is assessed as acceptable. | Oil quality is assessed as acceptable.
33000 | 1959 | 52 | 399 | 45 | 347 | 3440 | 41 | 3 | 7 | 1 | 0 | 23 | 0.046 | 56 |  | 7.7 | 0.056 | DGA is assessed as acceptable. | Oil quality is assessed as acceptable.
33000 | 1959 | 52 | 645 | 66 | 598 | 5591 | 25 | 5 | 16 | 1 | 0 | 44 | 0.067 | 38 |  | 4 | 0.083 | DGA is assessed as acceptable. | Moisture content of oil is high. Other test results are assessed as acceptable.
33000 | 1959 | 52 | 360.8 | 42 | 327 | 6935.7 | 15.1 | 3.3 | 12.5 | 2.9 | 0 | 31 | 0.085 | 26 |  | 0.29 | 1.12 | Dissolved gas analysis is assessed as acceptable. | Breakdown voltage of sample is low. Resistivity of sample is outside acceptance limit.
33000 | 1959 | 52 | 540.5 | 54 | 476.7 | 6813.2 | 46.4 | 4.5 | 10.4 | 2.5 | 0 | 57 | 0.094 | 23 |  | 0.44428255 | 0.7018 | Dissolved gas analysis is assessed as acceptable. | Moisture content of sample is high. Breakdown voltage of sample is low. Dielectric Dissipation Factor (DDF) and Resistivity are outside acceptance limits.
33000 | 1959 | 52 | 384.2 | 52 | 356.4 | 5762.9 | 15.6 | 4.2 | 6.2 | 1.8 | 0 | 42 | 0.07 | 21 |  | 0.581 | 0.481 | DGA is assessed as acceptable. | Oil quality is poor.
33000 | 1959 | 52 | 320.9 | 48 | 284.6 | 5442.6 | 17.2 | 7.7 | 10.8 | 0.6 | 0 | 45 | 0.102 | 20 |  | 0.658 | 0.438 | DGA is assessed as acceptable. | Oil quality is poor.
33000 | 1959 | 52 | 248.5 | 48 | 221.7 | 3596.8 | 15.8 | 3.5 | 4.8 | 2.7 | 0 | 34 | 0.08 | 26 |  | 0.767 | 0.384 | DGA is assessed as acceptable. | Oil quality is poor.
33000 | 1959 | 52 | 376.6 | 40 | 337.5 | 5581.7 | 27.1 | 4.5 | 5.5 | 2 | 0 | 36 | 0.088 | 26 |  | 0.737 | 0.368 | DGA is assessed as acceptable. | Breakdown voltage is low. DDF is high and Resistivity is low.
33000 | 1959 | 52 | 450.2 | 56 | 388.2 | 7125.5 | 21.8 | 12.9 | 20.4 | 6.9 | 0 | 52 | 0.104 | 22 |  | 0.813 | 0.324 | DGA is assessed as acceptable. | Oil quality is poor. Corrosive IEC. Corrosive ASTM 4B.
33000 | 1959 | 52 | 329.3 | 39 | 290.4 | 5103.9 | 29.4 | 2.8 | 4.3 | 2.4 | 0 | 37 | 0.092 | 22 |  | 0.782 | 0.343 | DGA is assessed as acceptable. | Breakdown voltage is low. DDF is high and Resistivity is low. Acidity is acceptable. Corrosive IEC. Corrosive ASTM 4B.
33000 | 1959 | 52 | 389.7 | 52 | 336.5 | 5850.3 | 28.1 | 6.2 | 18.9 | 0 | 0 | 50 | 0.09 | 18 |  | 0.934 | 0.292 | DGA is assessed as acceptable. | Acidity is assessed as acceptable. Other oil quality results are assessed as poor.
33000 | 1958 | 53 | 261 | 41.81 | 161 | 4831 | 60 | 3 | 35 | 2 | 0 | 22 | 0.043 | 62 |  | 25 | 0.014 | Test results satisfactory. | Oil quality is assessed as acceptable.
33000 | 1958 | 53 | 230 | 32 | 169 | 3552 | 28 | 2 | 29 | 2 | 0 | 24 | 0.043 | 65 |  | 14.7 | 0.021 | Test results satisfactory. | Oil quality is assessed as acceptable.
33000 | 1958 | 53 | 195 | 48 | 136 | 3753 | 25 | 1 | 33 | 0 | 0 | 33 | 0.058 | 44 |  | 11.3 | 0.028 | Test results satisfactory. | Oil quality is assessed as acceptable.
33000 | 1958 | 53 | 263.3 | 50 | 170.6 | 5888.6 | 0 | 2 | 88.9 | 1.4 | 0.4 | 27 | 0.075 | 24 |  | 6 | 0.045 | The test results are assessed as acceptable. | Oil quality is assessed as acceptable.
33000 | 1958 | 53 | 300.1 | 43 | 226.7 | 6035.6 | 5 | 2.2 | 65.4 | 0.8 | 0 | 28 | 0.096 | 48 |  | 6 | 0.042 | DGA is assessed as acceptable. | Oil quality is assessed as acceptable.
33000 | 1958 | 53 | 298 | 41 | 220.3 | 5669.4 | 14.4 | 2.4 | 60.1 | 0.7 | 0.1 | 28 | 0.086 | 43 |  | 7 | 0.043 | DGA is assessed as acceptable. | Oil quality is assessed as acceptable.
33000 | 1958 | 53 | 265 | 37 | 213.1 | 4848.3 | 4.1 | 2.3 | 45.5 | 0 | 0 | 24 | 0.088 | 46 |  | 6 | 0.039 | DGA is assessed as acceptable. | Oil quality is assessed as acceptable.
33000 | 1958 | 53 | 247.4 | 36 | 190.9 | 3850.6 | 12.3 | 1.9 | 42.3 | 0 | 0 | 23 | 0.103 | 69 |  | 7 | 0.045 | DGA is assessed as acceptable. | Oil quality is assessed as acceptable. Non-corrosive IEC. Non-corrosive ASTM 3B.
33000 | 1958 | 53 | 217.3 | 28 | 169.2 | 5229.2 | 2.9 | 1.4 | 42.7 | 1.1 | 0 | 20 | 0.097 | 63 |  | 6 | 0.042 | DGA is assessed as acceptable. | Oil quality is assessed as acceptable.
33000 | 1958 | 53 | 211.3 | 33 | 156.2 | 5478.9 | 3.3 | 2.4 | 49 | 0.4 | 0 | 20 | 0.094 | 74 |  | 6 | 0.043 | DGA is assessed as acceptable. | Oil quality is assessed as acceptable.
33000 | 1958 | 53 | 218.8 | 50 | 159.6 | 5214.8 | 6.9 | 2.1 | 50.1 | 0.1 | 0 | 23 | 0.097 | 44 |  | 6 | 0.045 | DGA is assessed as acceptable. | Oil quality is assessed as acceptable.
33000 | 1958 | 53 | 235.8 | 43 | 176.8 | 5141.8 | 9.4 | 1.8 | 47.8 | 0 | 0 | 27 | 0.098 | 57 |  | 6 | 0.041 | DGA is assessed as acceptable. | Oil quality is assessed as acceptable.
33000 | 1958 | 53 | 370 | 32 | 212 | 3962 | 118 | 2 | 37 | 1 | 0 | 20 | 0.049 | 60 |  | 5.5 | 0.049 | DGA is assessed as acceptable. | Oil quality is assessed as acceptable.
33000 | 1958 | 53 | 208 | 35 | 176 | 2895 | 0 | 2 | 29 | 1 | 0 | 55 | 0.088 | 23 |  | 9.4 | 0.028 | Sample possibly contaminated with moisture. Otherwise test results satisfactory.
33000 | 1958 | 53 | 275 | 30 | 207 | 2870 | 39 | 2 | 27 | 0 | 0 | 22 | 0.092 | 29 |  | 7.5 | 0.036 | DGA is assessed as acceptable. | Moisture content of oil is high. Other test results are assessed as acceptable.
33000 | 1958 | 53 | 409 | 41.81 | 331 | 4347 | 42 | 3 | 32 | 1 | 0 | 40 | 0.092 | 41 |  | 7.2 | 0.035 | DGA is assessed as acceptable. | Moisture content of oil is high. Other test results are assessed as acceptable.
33000 | 1958 | 53 | 964.8 | 41.81 | 816.5 | 9360 | 77.6 | 7.8 | 60.1 | 2.8 | 0 | 42 | 0.133 | 14 |  | 5 | 0.039 | DGA is assessed as acceptable. | Moisture content of sample is high. Breakdown voltage of sample is low. Other test results are assessed as acceptable.
33000 | 1958 | 53 | 272 | 30 | 120 | 1543 | 135 | 1 | 16 | 0 | 0 | 18 | 0.043 | 45 |  | 5 | 0.058 | DGA is assessed as acceptable. | Oil quality is assessed as acceptable.
33000 | 1958 | 53 | 251 | 35 | 214 | 3126 | 0 | 2 | 34 | 1 | 0 | 38 | 0.072 | 33 |  | 8.2 | 0.03 | DGA is assessed as acceptable. | Oil quality is assessed as acceptable.
33000 | 1958 | 53 | 251 | 34 | 178 | 2541 | 43 | 2 | 27 | 0 | 1 | 17 | 0.079 | 39 |  | 8.7 | 0.031 | DGA is assessed as acceptable. | Oil quality is assessed as acceptable.
33000 | 1958 | 53 | 374 | 38 | 329 | 4305 | 7 | 0 | 37 | 1 | 0 | 26 | 0.096 | 71 |  | 6.5 | 0.042 | DGA is assessed as acceptable. | Oil quality is assessed as acceptable.
33000 | 1958 | 53 | 875.9 | 41.81 | 749.8 | 8760 | 57 | 6.3 | 60.5 | 1.9 | 0.4 | 37 | 0.143 | 24 |  | 5 | 0.051 | DGA is assessed as acceptable. | Moisture content of sample is high. Breakdown voltage of sample is low. Other test results are assessed as acceptable.
33000 | 1958 | 53 | 929 | 41.81 | 307 | 4932 | 119 | 110 | 329 | 62 | 2 | 21 | 0.262 | 55 |  | 2 | 0.13 | DGA suggests overheating taking place.
33000 | 1958 | 53 | 580 | 23 | 418 | 4418 | 39 | 16 | 82 | 23 | 2 | 36 | 0.253 | 36 |  | 4 | 0.076 | Test results satisfactory at present.
33000 | 1958 | 53 | 432 | 40 | 377 | 4294 | 32 | 6 | 10 | 5 | 2 | 31 | 0.278 | 47 |  | 4.8 | 0.047 | Test results satisfactory.
33000 | 1958 | 53 | 688 | 23 | 612 | 5704 | 56 | 7 | 8 | 5 | 0 | 38 | 0.33 | 48 |  | 4.8 | 0.05 | Acidity content of oil high. Other test results satisfactory.
33000 | 1958 | 53 | 418 | 41.81 | 376 | 3709 | 35 | 3 | 3 | 1 | 0 | 44 | 0.276 | 43 |  | 5.6 | 0.039 | Acidity and moisture levels of oil high. Other test results satisfactory.
33000 | 1958 | 53 | 12 | 41.81 | 10 | 482 | 0 | 1 | 1 | 0 | 0 | 32 | 0.015 | 58 |  | 40.2 | 0.015 | Test results satisfactory after oil change.
33000 | 1958 | 53 | 234 | 39 | 189 | 4275 | 16 | 4 | 24 | 1 | 0 | 26 | 0.044 | 37 |  | 25.1 | 0.012 | Test results are assessed as acceptable.
33000 | 1958 | 53 | 226.6485 | 64 | 177.6091 | 5125.3298 | 3.4804 | 2.5989 | 40.2882 | 2.5086 | 0.1633 | 28 | 0.055 | 31.5 |  | 19 | 0.017 | DGA is assessed as acceptable. | Oil quality is assessed as acceptable.
33000 | 1958 | 53 | 249.1 | 45 | 201.1 | 6267.9 | 4.5 | 3.2 | 37.9 | 1.8 | 0.6 | 26 | 0.055 | 25 |  | 18 | 0.015 | DGA is assessed as acceptable. | Breakdown voltage is low. Other test results are relatively stable.
33000 | 1958 | 53 | 267.1 | 47 | 219.9 | 5076.9 | 4.7 | 3.1 | 37.5 | 1.9 | 0 | 26 | 0.061 | 27 |  | 11 | 0.024 | The test results are relatively stable. | Breakdown voltage is low. Other oil quality results are assessed as acceptable.
33000 | 1958 | 53 | 240 | 52 | 199.1 | 5295.2 | 0 | 3.1 | 36.2 | 1.4 | 0.2 | 33 | 0.061 | 34 |  | 15 | 0.022 | DGA is assessed as acceptable. | Moisture content of sample is slightly high. Other test results are assessed as relatively stable.
33000 | 1958 | 53 | 289.5 | 41.81 | 249.1 | 6068.9 | 5.8 | 3 | 30.5 | 1.1 | 0 | 27 | 0.062 | 29 |  | 16 | 0.017 | DGA is assessed as acceptable. | Breakdown voltage is slightly low. Other oil quality results are assessed as acceptable.
33000 | 1958 | 53 | 300.6 | 41.81 | 182.7 | 5362 | 39.6 | 5.6 | 28.1 | 1 | 43.6 | 25 | 0.0509 | 30 |  | 15 | 0.018 | DGA is assessed as acceptable at present. | Oil quality is assessed as acceptable.
33000 | 1958 | 53 | 459.3 | 41.81 | 245.7 | 5806.7 | 47.2 | 10 | 38.9 | 1.6 | 115.9 | 35 | 0.058 | 17 |  | 13 | 0.019 | DGA is assessed as acceptable. Acetylene gas possibly communicating from tapchanger. | Moisture content is high. Breakdown voltage is low. Other oil quality results are assessed as acceptable.
33000 | 1958 | 53 | 284 | 41.81 | 236 | 3817 | 0 | 2 | 46 | 0 | 0 | 18 | 0.128 | 72 |  | 45 | 0.062 | DGA is assessed as acceptable. | Oil quality is assessed as acceptable.
33000 | 1958 | 53 | 446 | 40 | 348 | 3411 | 55 | 4 | 37 | 2 | 0 | 36 | 0.148 | 54 |  | 2.7 | 0.089 | Moisture content of oil high. Other test results satisfactory.
33000 | 1958 | 53 | 475 | 50 | 428 | 3785 | 12 | 2 | 32 | 1 | 0 | 42 | 0.169 | 50 |  | 3.3 | 0.07 | Moisture content of oil high. Other test results satisfactory.
33000 | 1958 | 53 | 490 | 36 | 343 | 4748 | 118 | 11 | 11 | 7 | 0 | 34 | 0.158 | 49 |  | 9 | 0.032 | DGA is assessed as acceptable. | Oil quality is assessed as acceptable.
33000 | 1958 | 53 | 364 | 39 | 260 | 3541 | 85 | 8 | 6 | 5 | 0 | 23 | 0.147 | 45 |  | 8 | 0.033 | DGA is assessed as acceptable. | Oil quality is assessed as acceptable.
33000 | 1958 | 53 | 415 | 46 | 355 | 4178 | 50 | 4 | 4 | 2 | 0 | 34 | 0.174 | 39 |  | 6.4 | 0.04 | DGA is assessed as acceptable. | Moisture content of oil slightly high. Other test results satisfactory.
33000 | 1958 | 53 | 395 | 50 | 334 | 4732 | 49 | 5 | 5 | 2 | 0 | 48 | 0.141 | 36 |  | 7.2 | 0.032 | DGA is assessed as acceptable. | Moisture content is high.
33000 | 1958 | 53 | 418 | 40 | 353 | 5111 | 53 | 5 | 5 | 2 | 0 | 47 | 0.159 | 34 |  | 7.8 | 0.032 | DGA is assessed as acceptable. | Moisture content is high.
33000 | 1958 | 53 | 671 | 50 | 563 | 5853 | 91 | 8 | 6 | 3 | 0 | 46 | 0.168 | 23 |  | 8.2 | 0.027 | DGA is assessed as acceptable. | Moisture content is high. Breakdown voltage is low.
33000 | 1958 | 53 | 546 | 53 | 469 | 6128 | 55 | 8 | 9 | 5 | 0 | 43 | 0.17 | 34 |  | 7.3 | 0.035 | DGA is assessed as acceptable. | Moisture content is high.
33000 | 1958 | 53 | 43.2 | 30 | 31.1 | 2175.4 | 3.3 | 1.3 | 4.6 | 2.9 | 0 | 25 | 0.193 | 56 |  | 7 | 0.033 | DGA is assessed as acceptable. | Oil quality is assessed as acceptable.
33000 | 1958 | 53 | 90.7 | 50 | 52 | 1464.8 | 23.6 | 3.2 | 8.6 | 3 | 0.3 | 22 | 0.184 | 70 |  | 6 | 0.039 | DGA is assessed as acceptable. | Oil quality is assessed as acceptable.
33000 | 1957 | 54 | 214 | 45 | 173 | 4118 | 0 | 4 | 35 | 2 | 0 | 33 | 0.086 | 28 |  | 7 | 0.033 | DGA is assessed as acceptable. | Oil quality is assessed as acceptable.
33000 | 1957 | 54 | 273 | 41.81 | 235 | 2242 | 0 | 3 | 35 | 0 | 0 | 35 | 0.102 | 49 |  | 8 | 0.033 | DGA is assessed as acceptable. | Oil quality is assessed as acceptable.
33000 | 1957 | 54 | 293 | 40 | 244 | 4138 | 14 | 2 | 32 | 1 | 0 | 34 | 0.11 | 30 |  | 7.2 | 0.031 | Other test results are assessed as acceptable. | Moisture content of oil is slightly high.
33000 | 1957 | 54 | 330.8 | 45 | 271.4 | 5298.6 | 13.6 | 2.1 | 42.6 | 1.1 | 0 | 27 | 0.126 | 39 |  | 5 | 0.047 | Other test results are assessed as acceptable. | Oil quality is assessed as acceptable.
33000 | 1957 | 54 | 249.1 | 50 | 216.2 | 3343.5 | 4.8 | 2.8 | 24.2 | 1.1 | 0 | 33 | 0.108 | 41 |  | 5 | 0.046 | DGA is assessed as acceptable. | Moisture content is high. Other oil quality results are assessed as acceptable.
33000 | 1957 | 54 | 324.9 | 40 | 277.2 | 4059.7 | 13.9 | 3.3 | 29.3 | 1.2 | 0 | 34 | 0.128 | 54 |  | 5 | 0.046 | DGA is assessed as acceptable. | Moisture content is high. Other oil quality results are assessed as acceptable.
33000 | 1957 | 54 | 246.3 | 41.81 | 206.2 | 3486.1 | 6.4 | 3 | 26.9 | 1.1 | 2.7 | 27 | 0.139 | 40 |  | 6 | 0.046 | DGA is assessed as acceptable. | Oil quality is assessed as acceptable.
33000 | 1957 | 54 | 282.5 | 41.81 | 247.2 | 4100.1 | 10.7 | 2.8 | 21.2 | 0.4 | 0.2 | 37 | 0.132 | 26 |  | 6 | 0.043 | DGA is assessed as acceptable. | Breakdown voltage is low. Other oil quality results are assessed as acceptable.
33000 | 1957 | 54 | 276.6 | 26 | 243.2 | 3652 | 6.2 | 4.5 | 21.9 | 0.8 | 0 | 29 | 0.131 | 43 |  | 5 | 0.045 | DGA is assessed as acceptable. | Oil quality is assessed as acceptable.
33000 | 1957 | 54 | 166.5 | 41.81 | 138.8 | 2522 | 8 | 2.2 | 16.9 | 0.6 | 0 | 35 | 0.148 | 29 |  | 6 | 0.039 | DGA is assessed as acceptable. | Breakdown voltage is low. Other oil quality results are assessed as acceptable.
33000 | 1957 | 54 | 209 | 41.81 | 178 | 3084 | 0 | 3 | 26 | 2 | 0 | 22 | 0.088 | 39 |  | 5 | 0.052 | Test results satisfactory.
33000 | 1957 | 54 | 320 | 41.81 | 283 | 3281 | 0 | 5 | 28 | 2 | 2 | 20 | 0.091 | 53 |  | 6.5 | 0.041 | DGA suggests that arcing has taken place but low level of gas dissolved suggests very low energy.
33000 | 1957 | 54 | 345 | 41.81 | 283 | 3037 | 14 | 5 | 40 | 3 | 0 | 13 | 0.068 | 66 |  | 10 | 0.039 | DGA is assessed as acceptable.
33000 | 1957 | 54 | 298 | 41.81 | 238 | 2751 | 20 | 4 | 33 | 3 | 0 | 17 | 0.051 | 55 |  | 17.8 | 0.017 | DGA is assessed as acceptable. | Oil quality is assessed as acceptable.
33000 | 1957 | 54 | 556 | 41.81 | 473 | 4032 | 29 | 7 | 44 | 3 | 0 | 21 | 0.077 | 64 |  | 11.2 | 0.023 | DGA is assessed as acceptable. | Oil quality is assessed as acceptable.
33000 | 1957 | 54 | 455 | 41.81 | 387 | 3912 | 12 | 6 | 46 | 4 | 0 | 20 | 0.078 | 35 |  | 15.4 | 0.021 | Dielectric strength of oil slightly low. Other test results satisfactory.
33000 | 1957 | 54 | 220 | 41.81 | 159 | 1923 | 33 | 3 | 21 | 2 | 2 | 18 | 0.065 | 65 |  | 13.8 | 0.017 | DGA is assessed as acceptable. | Oil quality is assessed as acceptable.
33000 | 1957 | 54 | 520 | 24 | 454 | 4283 | 0 | 8 | 51 | 6 | 1 | 15 | 0.058 | 44 |  | 20 | 0.02 | DGA is assessed as acceptable. | Oil quality is assessed as acceptable.
33000 | 1957 | 54 | 460 | 35 | 391 | 3265 | 11 | 6 | 44 | 6 | 2 | 17 | 0.062 | 47 |  | 15.3 | 0.02 | DGA is assessed as acceptable. | Oil quality is assessed as acceptable.
33000 | 1957 | 54 | 428 | 30 | 372 | 2673 | 17 | 6 | 30 | 3 | 0 | 18 | 0.171 | 55 |  | 14.5 | 0.022 | DGA is assessed as acceptable. | Oil quality is assessed as acceptable.
33000 | 1957 | 54 | 551 | 33 | 472 | 3033 | 42 | 6 | 28 | 3 | 0 | 17 | 0.068 | 59 |  | 16.4 | 0.025 | DGA is assessed as acceptable. | Oil quality is assessed as acceptable.
33000 | 1957 | 54 | 673 | 41.81 | 589 | 4420 | 35 | 8 | 36 | 4 | 1 | 28 | 0.07 | 47 |  | 12.2 | 0.02 | DGA is assessed as acceptable. | Oil quality is assessed as acceptable.
33000 | 1957 | 54 | 796 | 41.81 | 704 | 8070 | 23 | 10 | 53 | 6 | 0 | 24 | 0.099 | 47 |  | 11 | 0.027 | Test results are assessed as acceptable for the age of the transformer. | Oil quality is assessed as acceptable.
33000 | 1957 | 54 | 971.2 | 41.81 | 632.2 | 7253.3 | 127.3 | 20.9 | 71 | 8.9 | 110.9 | 20 | 0.128 | 65 |  | 7 | 0.036 | Acetylene level is inconsistent with history of this transformer. Other dissolved gas levels are assessed as acceptable. | Oil quality is assessed as acceptable.
33000 | 1957 | 54 | 673.6 | 41.81 | 457.3 | 7216.8 | 49.3 | 16.4 | 60 | 7.7 | 82.9 | 19 | 0.117 | 54 |  | 9 | 0.031 | Dissolved gas levels are relatively stable. | Oil quality is assessed as acceptable.
33000 | 1957 | 54 | 475.2 | 41.81 | 390.8 | 4136.6 | 12.7 | 7.5 | 38.6 | 5.6 | 20 | 16 | 0.111 | 67 |  | 8 | 0.031 | DGA is assessed as acceptable. | Oil quality is assessed as acceptable.
33000 | 1957 | 54 | 396.3 | 24 | 340.9 | 4023.3 | 11.2 | 5.6 | 30.9 | 4.2 | 3.5 | 15 | 0.114 | 62 |  | 8 | 0.038 | DGA is assessed as acceptable. | Oil quality is assessed as acceptable.
33000 | 1957 | 54 | 475 | 22 | 396 | 4162.3 | 22 | 6.8 | 32.7 | 5.1 | 12.4 | 15 | 0.124 | 67 |  | 8 | 0.036 | DGA is assessed as acceptable. | Oil quality is assessed as acceptable. Corrosive IEC. Non-corrosive ASTM 2C.
33000 | 1957 | 54 | 451.5 | 20 | 388.1 | 4117.1 | 15.2 | 6.8 | 30.5 | 6.2 | 4.7 | 17 | 0.14 | 75 |  | 8 | 0.036 | DGA is assessed as acceptable. | Oil quality is assessed as acceptable.
33000 | 1957 | 54 | 431 | 30 | 375 | 4348.4 | 14.4 | 6.1 | 29.3 | 4.9 | 1.3 | 15 | 0.136 | 68 |  | 6 | 0.039 | DGA is assessed as acceptable. | Oil quality is assessed as acceptable.
33000 | 1957 | 54 | 530 | 41.81 | 481 | 7071 | 15 | 3 | 30 | 1 | 0 | 21 | 0.15 | 60 |  | 4.5 | 0.0596 | Test results satisfactory.
33000 | 1957 | 54 | 516 | 41.81 | 477 | 6411 | 7 | 3 | 28 | 1 | 0 | 19 | 0.147 | 67 |  | 3.5 | 0.0659 | Test results satisfactory.
33000 | 1957 | 54 | 17 | 41.81 | 9 | 1336 | 0 | 1 | 7 | 0 | 0 | 14 | 0.148 | 70 |  | 3.1 | 0.073 | Reduced DGA level as transformer out of service at Northgate.
33000 | 1957 | 54 | 24 | 41.81 | 20 | 679 | 0 | 1 | 3 | 0 | 0 | 36 | 0.161 | 67 |  | 3.4 | 0.081 | Moisture content high for transformer in storage. Careful resampling required to check moisture content.
33000 | 1957 | 54 | 15 | 41.81 | 8 | 593 | 0 | 2 | 2 | 3 | 0 | 19 | 0.146 | 50 |  | 3 | 0.078 | Test results are assessed as acceptable.
33000 | 1957 | 54 | 240 | 52 | 174 | 3062 | 34 | 3 | 28 | 1 | 0 | 9 | 0.018 | 65 |  | 9 | 0.065 | DGA is assessed as acceptable | Oil quality is assessed as acceptable.
33000 | 1957 | 54 | 288 | 45 | 238 | 4156 | 14 | 4 | 30 | 2 | 0 | 56 | 0.043 | 20 |  | 18.2 | 0.027 | DGA is assessed as acceptable. | Water content of sample high. Suspect contamination of sample. Breakdown voltage is low.
33000 | 1957 | 54 | 256 | 50 | 191 | 3451 | 39 | 2 | 23 | 1 | 0 | 22 | 0.052 | 57 |  | 14.1 | 0.028 | DGA is assessed as acceptable. | Oil quality is assessed as acceptable.
33000 | 1957 | 54 | 1610 | 41.81 | 512 | 7909 | 1029 | 7 | 60 | 2 | 0 | 24 | 0.049 | 58 |  | 13.3 | 0.02 | Carbon oxide gas levels increasing.
33000 | 1957 | 54 | 687.2 | 50 | 405.3 | 3977.7 | 213.8 | 5.4 | 59.6 | 3.1 | 0 | 25 | 0.061 | 29 |  | 8 | 0.035 | DGA is assessed as acceptable | Breakdown voltage of sample is low. Other test results are assessed as acceptable.
33000 | 1957 | 54 | 557.6 | 35 | 466.9 | 7457.1 | 28.4 | 4.6 | 54.7 | 3 | 0 | 24 | 0.066 | 47 |  | 9 | 0.028 | The test results are consistent with age of transformer.
33000 | 1957 | 54 | 541.1 | 35 | 466.6 | 7466.8 | 11.2 | 5.3 | 54.5 | 3.5 | 0 | 24 | 0.065 | 56 |  | 9 | 0.027 | The test results are consistent with main tank sample and are assessed as acceptable.
33000 | 1957 | 54 | 302.8 | 36 | 241.4 | 4469.5 | 24.7 | 3.1 | 31.6 | 2 | 0 | 15 | 0.054 | 34 |  | 8 | 0.035 | DGA is assessed as acceptable. | Oil quality is assessed as acceptable.
33000 | 1957 | 54 | 285.9 | 31 | 231.7 | 3743.9 | 27.2 | 2.7 | 23.3 | 1 | 0 | 19 | 0.06 | 39 |  | 7 | 0.03258 | DGA is assessed as acceptable. | Oil quality is assessed as acceptable.
33000 | 1957 | 54 | 215.6 | 25 | 185.9 | 2937.9 | 7.8 | 2.1 | 18.9 | 0.9 | 0 | 17 | 0.074 | 72 |  | 7 | 0.031 | DGA is assessed as acceptable. | Oil quality is assessed as acceptable.
33000 | 1957 | 54 | 275.9 | 30 | 238.8 | 3298.7 | 14.6 | 2.1 | 20 | 0.4 | 0 | 19 | 0.075 | 82 |  | 7 | 0.045 | DGA is assessed as acceptable. | Oil quality is assessed as acceptable. Corrosive IEC. Non-corrosive ASTM 3B.
33000 | 1957 | 54 | 377.8 | 38 | 253.2 | 3672.4 | 102.2 | 2.1 | 19.7 | 0.6 | 0 | 21 | 0.075 | 80 |  | 6 | 0.039 | Hydrogen level is increased. Other dissolved gas levels are assessed as acceptable. | Oil quality is assessed as acceptable.
33000 | 1957 | 54 | 482 | 32 | 225.1 | 5670.1 | 223.3 | 9.1 | 24.1 | 0.4 | 0 | 36 | 0.078 | 33 |  | 5 | 0.048 | DGA is assessed as acceptable. | Breakdown voltage is low. Other oil quality results are assessed as acceptable.
33000 | 1957 | 54 | 1131 | 32 | 820 | 7033 | 201 | 47 | 23 | 40 | 0 | 56 | 0.168 | 21 |  | 1.5 | 0.164 | Moisture high;low breakdown suggests slight overheating. Recommend resample to confirm results.
33000 | 1957 | 54 | 1131 | 31 | 820 | 7033 | 201 | 47 | 23 | 40 | 0 | 63 | 0.332 | 34 |  | 1.6 | 0.14 | Oil condition generally poor and moisture high. Recommend oil treatment.
33000 | 1957 | 54 | 902 | 48 | 687 | 5605 | 147 | 24 | 16 | 26 | 2 | 50 | 0.325 | 19 |  | 2 | 0.136 | Oil condition poor. Oil treatment or replacement recommended.
33000 | 1957 | 54 | 443 | 40 | 328 | 2952 | 78 | 12 | 10 | 15 | 0 | 75 | 0.32 | 22 |  | 2.3 | 0.103 | Oil condition poor. Oil treatment or replacement recommended.
33000 | 1957 | 54 | 479 | 52 | 392 | 6101 | 48 | 13 | 12 | 14 | 0 | 38 | 0.37 | 53 |  | 1.9 | 0.125 | Oil acidity high; oil condition poor. DGA satisfactory.
33000 | 1957 | 54 | 394 | 58 | 343 | 5739 | 25 | 8 | 10 | 7 | 1 | 39 | 0.309 | 41 |  | 2 | 0.13 | Oil sampled before oil change.
33000 | 1957 | 54 | 226 | 54 | 140 | 2218 | 68 | 2 | 15 | 1 | 0 | 44 | 0.041 | 51 |  | 20.9 | 0.021 | Moisture content remains high after oil change. Other test results are satisfactory.
33000 | 1957 | 54 | 193 | 48 | 155 | 3303 | 14 | 3 | 20 | 1 | 0 | 30 | 0.048 | 56 |  | 20.8 | 0.022 | Moisture content of oil slightly high. Other test results satisfactory.
33000 | 1957 | 54 | 332 | 41.81 | 273 | 7833 | 16 | 4 | 38 | 1 | 0 | 39 | 0.056 | 26 |  | 17.2 | 0.019 | Moisture content of oil is high. Dielectric strength slightly low. Carbon oxide gas levels increasing. RECOMMEND RESAMPLE IN 6 MONTHS TO MONITOR TRENDS.
33000 | 1957 | 54 | 542.7 | 56 | 449.6 | 8502.6 | 33 | 7.4 | 50.8 | 1.9 | 0 | 47 | 0.071 | 19 |  | 11 | 0.025 | Dissolved gas analysis is assessed as acceptable. Moisture content of oil is high. Breakdown voltage of oil is low. 2-furfural level is high suggesting accelerated rate of insulation degradation. RECOMMEND RESAMPLE IN 1 YEAR TO MONITOR CONDITION.
33000 | 1957 | 54 | 1200 | 53 | 1065 | 6857 | 78 | 36 | 15 | 6 | 0 | 50 | 0.326 | 59 |  | 4.5 | 0.0801 | DGA is assessed as acceptable | Acidity level and moisture level notable otherwise test results satisfactory.
33000 | 1957 | 54 | 883 | 42 | 780 | 5172 | 60 | 25 | 13 | 5 | 0 | 30 | 0.326 | 68 |  | 4 | 0.0793 | DGA is assessed as acceptable
33000 | 1957 | 54 | 510 | 25 | 448 | 3237 | 32 | 17 | 8 | 5 | 0 | 24 | 0.333 | 41 |  | 2 | 0.104 | DGA is assessed as acceptable
33000 | 1957 | 54 | 526 | 50 | 464 | 4097 | 49 | 4 | 7 | 2 | 0 | 48 | 0.335 | 34 |  | 2.5 | 0.089 | DGA is assessed as acceptable | Moisture content of oil high; acidity level high. Other test results satisfactory.
33000 | 1957 | 54 | 701 | 50 | 629 | 4864 | 57 | 5 | 8 | 2 | 0 | 49 | 0.345 | 43 |  | 2.4 | 0.089 | DGA is assessed as acceptable | Acidity and moisture levels of oil high. Other test results satisfactory.
33000 | 1957 | 54 | 42 | 64 | 40 | 575 | 0 | 1 | 1 | 0 | 0 | 28 | 0.023 | 33 |  | 30.1 | 0.017 | DGA is assessed as acceptable
33000 | 1957 | 54 | 441 | 47 | 383 | 6379 | 24 | 6 | 27 | 1 | 0 | 33 | 0.041 | 37 |  | 16 | 0.018 | DGA is assessed as acceptable | Moisture content of oil is above defect level. Other test results are assessed as acceptable.
33000 | 1957 | 54 | 431.4 | 58 | 366.6 | 8946.4 | 13.1 | 6.8 | 42.6 | 2.3 | 0 | 37 | 0.063 | 21 |  | 13 | 0.024 | DGA is assessed as acceptable | Moisture content of sample is high. Breakdown voltage of sample is low. Other test results are assessed as acceptable.
33000 | 1957 | 54 | 423.2 | 44 | 366.6 | 6707.1 | 14.9 | 6.8 | 33.1 | 1.8 | 0 | 35 | 0.066 | 15 |  | 9 | 0.03 | DGA is assessed as acceptable. | Oil quality is assessed as acceptable.
33000 | 1957 | 54 | 781 | 34 | 563 | 6107 | 171 | 21 | 14 | 12 | 0 | 39 | 0.198 | 66 |  | 7 | 0.057 | H2 Level slightly high. Otherwise D.G.A. satisfactory. | Oil quality is assessed as acceptable.
33000 | 1957 | 54 | 539 | 41.81 | 387 | 4731 | 121 | 14 | 8 | 8 | 1 | 17 | 0.184 | 48 |  | 10 | 0.029 | DGA is assessed as acceptable. | Oil quality is assessed as acceptable.
33000 | 1957 | 54 | 774 | 41.81 | 590 | 6299 | 161 | 11 | 7 | 5 | 0 | 48 | 0.216 | 61 |  | 6.7 | 0.041 | DGA is assessed as acceptable. | Moisture content of oil slightly high. Other test results satisfactory.
33000 | 1957 | 54 | 590 | 41.81 | 483 | 5609 | 85 | 10 | 6 | 5 | 1 | 49 | 0.216 | 50 |  | 7.4 | 0.036 | Previous comments still apply.
33000 | 1957 | 54 | 531 | 41.81 | 445 | 2666 | 69 | 9 | 4 | 3 | 1 | 48 | 0.212 | 57 |  | 7.5 | 0.036 | DGA is assessed as acceptable. | Moisture content of oil high. Other test results satisfactory.
33000 | 1957 | 54 | 526 | 41.81 | 434 | 4957 | 72 | 9 | 8 | 3 | 0 | 49 | 0.197 | 29 |  | 7.5 | 0.03 | DGA is assessed as acceptable. | Moisture content high; dielectric strength low; other test results satisfactory.
33000 | 1957 | 54 | 648 | 41.81 | 529 | 5980 | 91 | 13 | 9 | 6 | 0 | 38 | 0.197 | 51 |  | 7.5 | 0.033 | DGA is assessed as acceptable. | Moisture content of oil is high. Other test results are assessed as acceptable.
33000 | 1957 | 54 | 1067.9 | 50 | 813 | 8387.8 | 201.7 | 26.9 | 14.7 | 11.6 | 0 | 56 | 0.257 | 33 |  | 8 | 0.032 | DGA is assessed as acceptable. | Oil and insulation are deteriorated.
33000 | 1957 | 54 | 524.4 | 20 | 403.2 | 7468.2 | 85.8 | 12.8 | 10.6 | 9.9 | 2.1 | 37 | 0.262 | 34 |  | 5 | 0.047 | DGA is assessed as acceptable. | Acidity level is high. Moisture content is high. Other oil quality results are assessed as acceptable.
33000 | 1957 | 54 | 185 | 25 | 148 | 2084 | 16 | 5 | 15 | 1 | 0 | 7 | 0.014 | 64 |  | 30 | 0.046 | DGA is assessed as acceptable. | Oil quality is assessed as acceptable.
33000 | 1957 | 54 | 410 | 35 | 379 | 3969 | 4 | 3 | 21 | 3 | 0 | 10 | 0.039 | 54 |  | 28.1 | 0.019 | DGA is assessed as acceptable. | Oil quality is assessed as acceptable.
33000 | 1957 | 54 | 386 | 36 | 311 | 5198 | 37 | 6 | 30 | 2 | 0 | 18 | 0.034 | 69 |  | 25.4 | 0.018 | DGA is assessed as acceptable. | Oil quality is assessed as acceptable.
33000 | 1957 | 54 | 302 | 43 | 256 | 5128 | 4 | 5 | 35 | 2 | 0 | 15 | 0.026 | 66 |  | 23.5 | 0.019 | DGA is assessed as acceptable. | Oil quality is assessed as acceptable.
33000 | 1957 | 54 | 457.9 | 25 | 359.6 | 6874.2 | 16 | 11.4 | 64.8 | 5.8 | 0.3 | 24 | 0.037 | 37 |  | 16 | 0.027 | DGA is assessed as acceptable. | Oil quality is assessed as acceptable.
33000 | 1957 | 54 | 346 | 38 | 282 | 5946 | 8 | 8 | 44 | 4 | 0 | 15 | 0.032 | 72 |  | 14 | 0.025 | DGA is assessed as acceptable. | Oil quality is assessed as acceptable.
33000 | 1957 | 54 | 373.3 | 47 | 308.1 | 5953.2 | 9.5 | 8.3 | 43.2 | 4.2 | 0 | 20 | 0.035 | 33 |  | 16 | 0.025 | DGA is assessed as acceptable. | Oil quality is assessed as acceptable.
33000 | 1957 | 54 | 390 | 40 | 321 | 1662 | 6 | 9 | 50 | 4 | 0 | 15 | 0.045 | 46 |  | 13 | 0.028 | DGA is consistant with previous main tank sample and is assessed as acceptable. | Oil quality is assessed as acceptable.
33000 | 1957 | 54 | 429.7 | 49 | 367.9 | 6219.9 | 7.3 | 5.8 | 46.4 | 2.3 | 0 | 23 | 0.039 | 45 |  | 10 | 0.035 | DGA is assessed as acceptable. | Oil quality is assessed as acceptable.
33000 | 1957 | 54 | 396.4 | 46 | 335.7 | 5731.5 | 8.3 | 5.6 | 43.4 | 3.4 | 0 | 24 | 0.051 | 43 |  | 12 | 0.027 | DGA is assessed as acceptable. | Oil quality is assessed as acceptable.
33000 | 1957 | 54 | 759 | 41.81 | 681 | 7648 | 31 | 19 | 19 | 9 | 0 | 47 | 0.297 | 49 |  | 4.5 | 0.064 | Test results satisfactory though acidity and moisture level notable. Additional sample 26/2/88 confirm high moisture.
33000 | 1957 | 54 | 700 | 41.81 | 630 | 7793 | 23 | 18 | 20 | 9 | 0 | 30 | 0.284 | 62 |  | 5 | 0.059 | DGA satisfactory.
33000 | 1957 | 54 | 507 | 41.81 | 474 | 6539 | 0 | 13 | 13 | 7 | 0 | 27 | 0.416 | 58 |  | 5.5 | 0.048 | Sharp increase in acidity level noted. RECOMMEND RESAMPLE IN 6 MONTHS.
33000 | 1957 | 54 | 370 | 41.81 | 335 | 5194 | 14 | 8 | 8 | 5 | 0 | 33 | 0.294 | 26 |  | 4.4 | 0.056 | DGA satisfactory.
33000 | 1957 | 54 | 595 | 41.81 | 561 | 7710 | 0 | 13 | 13 | 8 | 0 | 35 | 0.352 | 47 |  | 4.1 | 0.062 | DGA satisfactory.
33000 | 1957 | 54 | 422 | 41.81 | 386 | 5843 | 8 | 11 | 11 | 6 | 0 | 38 | 0.326 | 49 |  | 4.5 | 0.058 | Moisture content and acidity levels are high. DGA satisfactory. Transformer has history of high acidity levels.
33000 | 1957 | 54 | 795 | 41.81 | 730 | 8362 | 30 | 15 | 13 | 7 | 0 | 50 | 0.391 | 41 |  | 5.2 | 0.045 | Moisture and acidity levels are high. 2-furfural is above 1ppm. Other test results are assessed as acceptable.
33000 | 1957 | 54 | 558.5 | 42 | 489.9 | 12714.9 | 16.4 | 11.1 | 22.2 | 18.8 | 0.1 | 26 | 0.389 | 65 |  | 3 | 0.078 | Acidity level of sample is high. Carbon dioxide level is high. 2-furfural level is high suggesting accelerated rate of insulation degradation. RECOMMEND RESAMPLE IN 1 YEAR TO MONITOR CONDITION.
33000 | 1956 | 55 | 669 | 34 | 533 | 5727 | 91 | 10 | 17 | 8 | 10 | 36 | 0.392 | 65 |  | 6 | 0.049 | Acidity content of oil high. Other test results satisfactory.
33000 | 1956 | 55 | 514 | 40 | 424 | 4901 | 57 | 9 | 8 | 4 | 12 | 36 | 0.33 | 39 |  | 6.2 | 0.035 | Acidity content of oil high. Other test results satisfactory.
33000 | 1956 | 55 | 672 | 41.81 | 528 | 7414 | 49 | 13 | 24 | 6 | 52 | 34 | 0.382 | 62 |  | 4.6 | 0.046 | Acidity level quite high. Moisture level high; other results satisfactory. Acetylene gas possibly from tapchanger.
33000 | 1956 | 55 | 148 | 41.81 | 113 | 1562 | 11 | 3 | 9 | 1 | 11 | 24 | 0.043 | 42 |  | 18.9 | 0.016 | Test results satisfactory. Has this TX had an oil change ?
33000 | 1956 | 55 | 259 | 41.81 | 192 | 6231 | 20 | 5 | 24 | 3 | 15 | 24 | 0.059 | 68 |  | 26.3 | 0.012 | Test results are assessed as acceptable.
33000 | 1956 | 55 | 292.5 | 41.81 | 234.7 | 9338.3 | 14.3 | 5.9 | 23.1 | 3.2 | 11.3 | 30 | 0.068 | 36 |  | 17 | 0.017 | DGA is assessed as acceptable. | Oil quality is assessed as acceptable.
33000 | 1956 | 55 | 216.9 | 41.81 | 186.2 | 5584.7 | 6.7 | 4.1 | 15 | 2.2 | 2.7 | 28 | 0.087 | 28 |  | 14 | 0.017 | DGA is assessed as acceptable. | Breakdown voltage is low. Other oil quality results are assessed as acceptable.
33000 | 1956 | 55 | 303.2 | 41.81 | 255.8 | 6802 | 5.9 | 6 | 20.2 | 2.1 | 13.2 | 31 | 0.078 | 55 |  | 17 | 0.016 | DGA is assessed as acceptable. | Oil quality is assessed as acceptable. Non-corrosive IEC. Non-corrosive ASTM 3A.
33000 | 1956 | 55 | 156.4 | 41.81 | 133.4 | 4050.5 | 3 | 3.2 | 11.6 | 1.7 | 3.5 | 23 | 0.087 | 53 |  | 15 | 0.018 | DGA is assessed as acceptable. | Oil quality is assessed as acceptable.
33000 | 1956 | 55 | 391 | 30 | 309 | 3864 | 25 | 3 | 42 | 1 | 11 | 28 | 0.186 | 45 |  | 8 | 0.035 | DGA is assessed as acceptable. | Oil quality is assessed as acceptable.
33000 | 1956 | 55 | 284 | 40 | 243 | 2884 | 0 | 3 | 30 | 1 | 7 | 29 | 0.173 | 49 |  | 5.9 | 0.041 | DGA is assessed as acceptable. | Oil quality is assessed as acceptable.
33000 | 1956 | 55 | 672 | 41.81 | 384 | 5821 | 140 | 6 | 69 | 3 | 70 | 27 | 0.185 | 62 |  | 6.1 | 0.044 | DGA is assessed as acceptable. | Oil quality is assessed as acceptable.
33000 | 1956 | 55 | 410 | 41.81 | 315 | 4789 | 28 | 4 | 43 | 3 | 17 | 27 | 0.193 | 69 |  | 5.5 | 0.045 | 2-Furfural level is above 1PPM. Other test results are assessed as acceptable.
33000 | 1956 | 55 | 422.9 | 41.81 | 340.6 | 7046.4 | 11.6 | 4.5 | 46.2 | 2.7 | 17.3 | 29 | 0.235 | 39 |  | 4 | 0.057 | DGA is assessed as acceptable. | Acidity level is high. Other oil quality results are assessed as acceptable.
33000 | 1956 | 55 | 417 | 41.81 | 365.5 | 5399.3 | 9.4 | 4 | 32.4 | 1.9 | 3.8 | 23 | 0.214 | 32 |  | 4 | 0.0487 | DGA is assessed as acceptable. | Acidity level is high but stable. Breakdown voltage is slightly low. Other oil quality results are assessed as acceptable.
33000 | 1956 | 55 | 467.6 | 28 | 365.3 | 5056.3 | 61.3 | 4.1 | 28.2 | 1.9 | 6.8 | 34 | 0.247 | 35 |  | 4 | 0.055 | DGA is assessed as acceptable. | Acidity level is high. Breakdown voltage is low. DDF and Resistivity are assessed as acceptable.
33000 | 1956 | 55 | 393.4 | 29 | 324.8 | 5185.2 | 25.3 | 3.6 | 29.2 | 2.9 | 7.6 | 38 | 0.29 | 29 |  | 4 | 0.055 | DGA is assessed as acceptable. | Breakdown voltage is low. Acidity level is high. DDF and Resistivity are assessed as acceptable. Corrosive IEC. Non-corrosive ASTM 3B.
33000 | 1956 | 55 | 245 | 34 | 221 | 1421 | 0 | 1 | 22 | 1 | 0 | 15 | 0.022 | 52 |  | 150 | 0.029 | DGA is assessed as acceptable. | Oil quality is assessed as acceptable.
33000 | 1956 | 55 | 275 | 46 | 245 | 2028 | 0 | 2 | 28 | 0 | 0 | 17 | 0.04 | 54 |  | 13.5 | 0.03 | DGA is assessed as acceptable. | Oil quality is assessed as acceptable.
33000 | 1956 | 55 | 418 | 39 | 336 | 2094 | 55 | 2 | 25 | 0 | 0 | 21 | 0.036 | 70 |  | 16 | 0.027 | DGA is assessed as acceptable. | Oil quality is assessed as acceptable.
33000 | 1956 | 55 | 652 | 42 | 580 | 3512 | 31 | 5 | 35 | 1 | 0 | 17 | 0.07 | 60 |  | 11.1 | 0.023 | DGA is assessed as acceptable. | Oil quality is assessed as acceptable.
33000 | 1956 | 55 | 859 | 72 | 788 | 4780 | 26 | 6 | 37 | 2 | 0 | 18 | 0.064 | 41 |  | 10 | 0.03 | DGA is assessed as acceptable | Oil quality is assessed as acceptable.
33000 | 1956 | 55 | 599.3 | 36 | 538.4 | 5537.1 | 19.3 | 3.7 | 36.1 | 1.6 | 0.2 | 16 | 0.069 | 46 |  | 9 | 0.028 | DGA is assessed as acceptable | Oil quality is assessed as acceptable.
33000 | 1956 | 55 | 806 | 34 | 740.4 | 6557.3 | 28.2 | 4.5 | 31.9 | 0.9 | 0.1 | 28 | 0.069 | 74 |  | 8 | 0.032 | DGA is assessed as acceptable. | Oil quality is assessed as acceptable.
33000 | 1956 | 55 | 134 | 22 | 122 | 1185 | 0 | 0 | 12 | 0 | 0 | 18 | 0.216 | 63 |  | 6 | 0.036 | DGA is assessed as acceptable. | Oil quality is assessed as acceptable.
33000 | 1956 | 55 | 396 | 42 | 342 | 4584 | 14 | 4 | 34 | 2 | 0 | 17 | 0.207 | 61 |  | 5.3 | 0.045 | DGA is assessed as acceptable. | Oil quality is assessed as acceptable.
33000 | 1956 | 55 | 596 | 40 | 546 | 7244 | 0 | 4 | 45 | 1 | 0 | 28 | 0.207 | 50 |  | 4.8 | 0.046 | DGA is assessed as acceptable. | Oil quality is assessed as acceptable.
33000 | 1956 | 55 | 627 | 50 | 534 | 7988 | 37 | 4 | 50 | 1 | 1 | 21 | 0.21 | 67 |  | 5.5 | 0.049 | DGA is assessed as acceptable. | Oil quality is assessed as acceptable.
33000 | 1956 | 55 | 627 | 52 | 557 | 7194 | 20 | 4 | 44 | 1 | 1 | 31 | 0.216 | 72 |  | 4.9 | 0.05 | DGA is assessed as acceptable. Acetylene gas possibly from tapchanger. | Moisture content of oil is slightly high. Other test results are assessed as acceptable.
33000 | 1956 | 55 | 756.1 | 49 | 636.7 | 8673.8 | 25.1 | 8.2 | 78.8 | 7.2 | 0.1 | 28 | 0.225 | 38 |  | 4 | 0.061 | DGA is assessed as acceptable. | Acidity level of oil is high. Other test results are assessed as acceptable.
33000 | 1956 | 55 | 772.2 | 40 | 657.4 | 10275.4 | 30.7 | 6.9 | 71.7 | 5.4 | 0.1 | 21 | 0.27 | 46 |  | 3 | 0.068 | 2-furfural, acidity and carbon dioxide levels are trending upwards, suggesting accelerated rate of insulation degradation. | Oil quality is assessed as acceptable.
33000 | 1956 | 55 | 550.7 | 29 | 518.1 | 9221.4 | 23.5 | 7.8 | 0 | 1.3 | 0 | 27 | 0.237 | 67 |  | 3.7 | 0.067 | DGA is assessed as acceptable. | Acidity level is high but stable. Other oil quality results are assessed as acceptable.
33000 | 1956 | 55 | 519 | 44 | 451 | 6679 | 12 | 4 | 51 | 1 | 0 | 18 | 0.057 | 64 |  | 13 | 0.026 | DGA is assessed as acceptable. | Oil quality is assessed as acceptable.
33000 | 1956 | 55 | 453 | 30 | 410 | 5224 | 0 | 3 | 39 | 1 | 0 | 16 | 0.053 | 46 |  | 9 | 0.03 | DGA is assessed as acceptable. | Oil quality is assessed as acceptable.
33000 | 1956 | 55 | 267 | 35 | 213 | 3533 | 10 | 4 | 32 | 1 | 7 | 21 | 0.052 | 29 |  | 16.1 | 0.021 | DGA is assessed as acceptable.
33000 | 1956 | 55 | 611 | 43 | 553 | 7422 | 0 | 5 | 52 | 1 | 0 | 16 | 0.051 | 30 |  | 16.3 | 0.02 | DGA is assessed as acceptable.
33000 | 1956 | 55 | 427 | 40 | 377 | 6832 | 0 | 4 | 45 | 1 | 0 | 21 | 0.044 | 49 |  | 13.3 | 0.025 | DGA is assessed as acceptable. | Oil quality is assessed as acceptable.
33000 | 1956 | 55 | 485 | 50 | 432 | 7032 | 0 | 5 | 47 | 1 | 0 | 16 | 0.049 | 50 |  | 13.4 | 0.025 | DGA is assessed as acceptable. | Oil quality is assessed as acceptable.
33000 | 1956 | 55 | 538 | 41.81 | 468 | 7402 | 8 | 6 | 54 | 2 | 0 | 27 | 0.057 | 53 |  | 12.1 | 0.025 | DGA is assessed as acceptable. | Oil quality is assessed as acceptable.
33000 | 1956 | 55 | 606.5 | 50 | 496.3 | 7842.8 | 10.8 | 6.4 | 89.3 | 3.5 | 0.2 | 13 | 0.08 | 41 |  | 6 | 0.064 | DGA is assessed as acceptable. | Oil quality is assessed as acceptable.
33000 | 1956 | 55 | 613.4 | 31 | 536.4 | 7773.6 | 11.3 | 5.1 | 58.8 | 1.8 | 0 | 14 | 0.068 | 59 |  | 6.6 | 0.045 | DGA is assessed as acceptable. | Oil quality is assessed as acceptable.
33000 | 1956 | 55 | 810 | 27 | 678 | 9272 | 74 | 6 | 50 | 2 | 0 | 26 | 0.136 | 50 |  | 6 | 0.041 | DGA is assessed as acceptable. | Oil quality is assessed as acceptable.
33000 | 1956 | 55 | 853 | 41.81 | 740 | 9332 | 56 | 6 | 49 | 2 | 0 | 20 | 0.133 | 64 |  | 6.7 | 0.036 | No increase in gas levels in main tank. Oil sample taken after suspect TX fault. To be returned to Ngate for examination.
33000 | 1956 | 55 | 867 | 37 | 769 | 10884 | 40 | 22 | 24 | 12 | 0 | 53 | 0.315 | 50 |  | 6 | 0.048 | Moisture and acidity levels notable; otherwise satisfactory.Moisture tests 26/2/88 confirm high moisture level.
33000 | 1956 | 55 | 379 | 21 | 335 | 5709 | 14 | 12 | 11 | 6 | 1 | 26 | 0.312 | 46.7 |  | 6 | 0.044 | DGA satisfactory.
33000 | 1956 | 55 | 532 | 44 | 494 | 7986 | 0 | 13 | 16 | 9 | 0 | 31 | 0.305 | 51 |  | 4 | 0.0595 | DGA satisfactory.
33000 | 1956 | 55 | 448 | 44 | 414 | 7456 | 0 | 12 | 13 | 8 | 1 | 34 | 0.329 | 39 |  | 5.3 | 0.048 | Acidity content of oil high. Other test results satisfactory.
33000 | 1956 | 55 | 610 | 46 | 511 | 5937 | 48 | 13 | 12 | 7 | 19 | 35 | 0.385 | 61 |  | 5.1 | 0.046 | Acidity content of oil high. Other test results satisfactory.
33000 | 1956 | 55 | 625 | 61 | 575 | 7115 | 15 | 15 | 10 | 9 | 1 | 46 | 0.371 | 43 |  | 5.7 | 0.046 | Acidity and moisture levels of oil high. Other test results satisfactory.
33000 | 1956 | 55 | 335 | 41.81 | 288 | 4282 | 23 | 7 | 12 | 5 | 0 | 25 | 0.38 | 69 |  | 4.1 | 0.052 | Acidity level high; other test results satisfactory.
33000 | 1956 | 55 | 247 | 25 | 211 | 3063 | 18 | 5 | 9 | 4 | 0 | 24 | 0.351 | 64 |  | 3.9 | 0.07 | Acidity level of oil is high. Other test results are assessed as acceptable.
33000 | 1956 | 55 | 205.2 | 22 | 167.5 | 3093.2 | 22.8 | 2.7 | 7.3 | 4.1 | 0.8 | 19 | 0.333 | 75 |  | 4 | 0.066 | Acidity level of sample is high. 2-furfural level is high suggesting accelerated rate of insulation degradation. RECOMMEND RESAMPLE IN 1 MONTH TO MONITOR CONDITION.
33000 | 1956 | 55 | 773 | 41.81 | 689 | 8434 | 35 | 19 | 19 | 9 | 2 | 54 | 0.319 | 40 |  | 5 | 0.055 | Moisture and acidity content notable; otherwise results satisfactory. Samples 26/2/88 confirm high moisture.
33000 | 1956 | 55 | 532 | 41.81 | 472 | 7050 | 21 | 15 | 16 | 7 | 1 | 26 | 0.307 | 42 |  | 5 | 0.0469 | DGA satisfactory.
33000 | 1956 | 55 | 470 | 41.81 | 442 | 5648 | 0 | 11 | 10 | 6 | 1 | 28 | 0.304 | 51 |  | 7 | 0.0413 | DGA satisfactory.
33000 | 1956 | 55 | 486 | 41.81 | 445 | 7824 | 0 | 15 | 16 | 9 | 1 | 31 | 0.321 | 34 |  | 4.6 | 0.054 | DGA satisfactory.
33000 | 1956 | 55 | 710 | 41.81 | 650 | 8713 | 11 | 18 | 16 | 13 | 2 | 47 | 0.323 | 56 |  | 4.8 | 0.053 | DGA satisfactory.
33000 | 1956 | 55 | 439 | 41.81 | 396 | 4911 | 9 | 11 | 18 | 5 | 0 | 49 | 0.315 | 53 |  | 4.1 | 0.06 | Moisture content very high; acidity level high. DGA satisfactory.
33000 | 1956 | 55 | 791 | 41.81 | 717 | 8333 | 28 | 17 | 23 | 6 | 0 | 54 | 0.365 | 25 |  | 3.3 | 0.076 | Moisture and acidity levels are high. 2-furfural level is above 1ppm. Other test results are assessed as acceptable.
33000 | 1956 | 55 | 435.3 | 37 | 379.4 | 8235.2 | 7.9 | 9.9 | 25 | 13 | 0.1 | 28 | 0.347 | 59 |  | 3 | 0.083 | Acidity level of sample is high. 2-furfural level is high suggesting accelerated rate of insulation degradation. RECOMMEND RESAMPLE IN 1 YEAR TO MONITOR CONDITION.
33000 | 1955 | 56 | 1907 | 19 | 1335 | 16799 | 507 | 45 | 9 | 11 | 0 | 55 | 0.312 | 23 |  | 7 | 0.032 | CO2 level very high. | Acidity and moisture level quite high.
33000 | 1955 | 56 | 410 | 41.81 | 376 | 5339 | 27 | 5 | 1 | 1 | 0 | 30 | 0.343 | 56 |  | 4 | 0.056 | DGA is assessed as acceptable. | Acidity content of oil quite high. Moisture content slightly high. Other test results satisfactory.
33000 | 1955 | 56 | 12 | 41.81 | 11 | 448 | 0 | 1 | 0 | 0 | 0 | 21 | 0.022 | 55 |  | 41.2 | 0.014 | DGA is assessed as acceptable. | Oil quality is assessed as acceptable.
33000 | 1955 | 56 | 286 | 41.81 | 262 | 5409 | 12 | 4 | 7 | 1 | 0 | 33 | 0.044 | 35 |  | 25.5 | 0.013 | DGA is assessed as acceptable. | Moisture content of oil is slightly high. Other test results are assessed as acceptable.
33000 | 1955 | 56 | 385.2 | 41.81 | 350.8 | 6010.9 | 13.5 | 6 | 12.5 | 2.4 | 0 | 36 | 0.053 | 19 |  | 14 | 0.021 | DGA is assessed as acceptable. | Breakdown voltage of sample is low. Moisture content of sample is high. Other test results are assessed as acceptable.
33000 | 1955 | 56 | 374.6 | 41.81 | 345.3 | 8019.1 | 12.1 | 5 | 10.5 | 1.7 | 0 | 29 | 0.058 | 18 |  | 15 | 0.018 | DGA is assessed as acceptable. | Breakdown voltage is low. Other oil quality results are assessed as acceptable.
33000 | 1955 | 56 | 378.4 | 41.81 | 341.7 | 7670.4 | 18 | 5.4 | 11 | 2 | 0.3 | 34 | 0.053 | 37 |  | 10 | 0.024 | DGA is assessed as acceptable. | Moisture content is slightly high. Other oil quality results are assessed as acceptable.
33000 | 1955 | 56 | 290.5 | 41.81 | 267.9 | 6376.9 | 10.2 | 4.5 | 6.6 | 1.3 | 0 | 38 | 0.059 | 22 |  | 14 | 0.017 | DGA is assessed as acceptable. | Moisture content is high. Breakdown voltage is low. Other oil quality results are assessed as acceptable.
33000 | 1955 | 56 | 297.1 | 41.81 | 237.7 | 6353.6 | 45.6 | 4.3 | 7.4 | 2.1 | 0 | 28 | 0.056 | 28 |  | 12 | 0.024 | DGA is assessed as acceptable. | Breakdown voltage is low. Other oil quality results are assessed as acceptable. Corrosive IEC. Non-corrosive ASTM 3B.
33000 | 1955 | 56 | 312.9 | 28 | 286.7 | 6557.6 | 10.9 | 4.5 | 9.3 | 1.5 | 0 | 32 | 0.053 | 38 |  | 9 | 0.03 | DGA is assessed as acceptable. | Breakdown voltage is low. Other oil quality results are assessed as acceptable.
33000 | 1955 | 56 | 254.6 | 27 | 233.2 | 5496.8 | 9.4 | 4.8 | 6.3 | 0.9 | 0 | 29 | 0.051 | 27 |  | 15 | 0.016 | DGA is assessed as acceptable. | Breakdown voltage is low. Other oil quality results are assessed as acceptable.
33000 | 1955 | 56 | 216 | 41.81 | 187 | 3760 | 0 | 3 | 20 | 1 | 5 | 20 | 0.174 | 64 |  | 3.5 | 0.063 | DGA is assessed as acceptable. | Oil quality is assessed as acceptable.
33000 | 1955 | 56 | 466 | 41.81 | 380 | 5887 | 28 | 5 | 35 | 2 | 16 | 33 | 0.172 | 50 |  | 4 | 0.055 | DGA is assessed as acceptable. | Oil quality is assessed as acceptable.
33000 | 1955 | 56 | 673 | 41.81 | 504 | 6879 | 36 | 10 | 50 | 4 | 69 | 33 | 0.192 | 50 |  | 3.6 | 0.063 | Moisture content of oil slightly high. Other test results satisfactory.
33000 | 1955 | 56 | 696 | 41.81 | 479 | 7480 | 43 | 9 | 63 | 4 | 98 | 27 | 0.21 | 50 |  | 4.2 | 0.062 | Test results satisfactory. Acetylene gas possibly from tapchanger.
33000 | 1955 | 56 | 225 | 41.81 | 179 | 2366 | 10 | 4 | 19 | 3 | 10 | 33 | 0.202 | 62 |  | 3.6 | 0.063 | Moisture and acidity levels are slightly high. Other test results are assessed as acceptable.
33000 | 1955 | 56 | 446 | 41.81 | 366 | 7370 | 0 | 5 | 55 | 3 | 17 | 24 | 0.14 | 53 |  | 6 | 0.0417 | Dissolved gas analysis is assessed as acceptable. Oil quality is assessed as acceptable.
33000 | 1955 | 56 | 586 | 41.81 | 443 | 7920 | 11 | 8 | 70 | 4 | 50 | 35 | 0.165 | 35 |  | 5.1 | 0.046 | Moisture content of oil slightly high. Other test results satisfactory.
33000 | 1955 | 56 | 762 | 41.81 | 600 | 8845 | 24 | 11 | 67 | 4 | 56 | 37 | 0.18 | 64 |  | 4.8 | 0.048 | Moisture content of oil slightly high. Other test results satisfactory.
33000 | 1955 | 56 | 841 | 41.81 | 618 | 10517 | 48 | 14 | 70 | 4 | 87 | 28 | 0.208 | 43 |  | 5.4 | 0.051 | Test results satisfactory. Acetylene gas possibly from tapchanger.
33000 | 1955 | 56 | 366 | 19 | 303 | 5363 | 6 | 4 | 33 | 5 | 15 | 32 | 0.238 | 67 |  | 4.6 | 0.051 | 2-furfural level is above 1ppm. Acidity level of oil is high. Other test results are assessed as acceptable.
33000 | 1955 | 56 | 23.1 | 29 | 15.4 | 893 | 0 | 1.2 | 5.9 | 0 | 0.6 | 20 | 0.01 | 47 |  | 159 | 0.01 | The test results are assessed as acceptable for a tapchanger.
33000 | 1955 | 56 | 327.3 | 29 | 272.9 | 2070.8 | 31.7 | 3.8 | 15.9 | 1.7 | 1.3 | 32 | 0.271 | 34 |  | 3 | 0.076 | Acidity level of sample is high. Other test results are assessed as acceptable.
33000 | 1955 | 56 | 205.7 | 41.81 | 183.5 | 5052.3 | 6.1 | 4.9 | 5.1 | 2.4 | 3.7 | 23 | 0.022 | 75 |  | 16.5 | 0.0185 | DGA is assessed as acceptable. | Oil quality is assessed as acceptable.
33000 | 1955 | 56 | 162.2 | 41.81 | 133.7 | 4744.7 | 10 | 4.3 | 5.1 | 2.9 | 6.2 | 20 | 0.0136 | 61 |  | 15 | 0.018 | DGA is assessed as acceptable. | Oil quality is assessed as acceptable.
33000 | 1955 | 56 | 229.3 | 41.81 | 196.8 | 6129.2 | 7.7 | 7.2 | 8 | 3.9 | 5.7 | 21 | 0.029 | 38 |  | 17 | 0.015 | DGA is assessed as acceptable. | Breakdown voltage is slightly low. Other oil quality results are assessed as acceptable.
33000 | 1955 | 56 | 358.4 | 25 | 215.3 | 5993 | 11.4 | 13.4 | 92.7 | 18.1 | 7.5 | 22 | 0.033 | 66 |  | 12 | 0.03 | Ethylene level is high. Other dissolved gas levels are assessed as acceptable. | Oil quality is assessed as acceptable. Corrosive IEC. Corrosive ASTM 4A.
33000 | 1955 | 56 | 235.1 | 23 | 127.1 | 5385.3 | 4.9 | 8.3 | 70.7 | 16.9 | 7.2 | 20 | 0.025 | 34 |  | 17 | 0.015 | Dissolved gas levels are relatively stable. | Breakdown voltage is low. Other oil quality results are assessed as acceptable.
33000 | 1955 | 56 | 179.5 | 24 | 111 | 4478 | 6.5 | 5 | 38.2 | 14 | 4.8 | 17 | 0.029 | 81 |  | 17 | 0.014 | DGA is assessed as acceptable. | Oil quality is assessed as acceptable.
33000 | 1955 | 56 | 798 | 41.81 | 678 | 4373 | 96 | 9 | 8 | 4 | 3 | 47 | 0.374 | 35 |  | 6 | 0.0398 | Acidity level should be noted. Otherwise test results satisfactory.
33000 | 1955 | 56 | 701 | 41.81 | 582 | 8116 | 73 | 12 | 16 | 7 | 11 | 63 | 0.482 | 28 |  | 6.2 | 0.035 | Acidity level of oil is quite high. 2-furfural level is above 1ppm. Moisture content of oil is high. Other test results are assessed as acceptable.
33000 | 1955 | 56 | 875 | 41.81 | 729 | 6779 | 80 | 13 | 18 | 9 | 26 | 26 | 0.307 | 44 |  | 6.3 | 0.037 | Acidity content of oil high. Other test results satisfactory.
33000 | 1955 | 56 | 1001 | 41.81 | 842 | 7182 | 112 | 13 | 13 | 8 | 13 | 63 | 0.356 | 32 |  | 7.1 | 0.033 | Moisture and acidity levels high. Other test results satisfactory. Acetylene gas possibly from tapchanger.
33000 | 1955 | 56 | 67 | 41.81 | 62 | 851 | 0 | 2 | 2 | 0 | 1 | 32 | 0.034 | 34 |  | 42.8 | 0.013 | Test results satisfactory.
33000 | 1955 | 56 | 599 | 41.81 | 482 | 12331 | 36 | 11 | 45 | 7 | 18 | 38 | 0.1 | 41 |  | 11.1 | 0.014 | Moisture content of oil high. Other test results are assessed as acceptable at present. However; due to carbon dioxide level; RECOMMEND RESAMPLE IN 6 MONTHS TO MONITOR TREND.
33000 | 1955 | 56 | 675 | 41.81 | 533 | 15013 | 40 | 14 | 53 | 9 | 26 | 39 | 0.101 | 59 |  | 19.7 | 0.012 | Moisture content of oil is high. 2-Furfural level is above 1PPM. Carbon Oxide gas levels increasing. RECOMMEND RESAMPLE IN 1 YEAR TO MONITOR TREND.
33000 | 1955 | 56 | 635 | 41.81 | 508 | 14775 | 25 | 12 | 54 | 8 | 28 | 37 | 0.114 | 47 |  | 22.2 | 0.013 | Moisture content of oil is high. 2-Furfural level is above 1PPM and increasing. Carbon Oxide gas levels remained stable. RECOMMEND RESAMPLE IN 1 YEAR TO MONITOR TREND.
33000 | 1955 | 56 | 78 | 41.81 | 20 | 1548 | 34 | 1 | 23 | 0 | 0 | 15 | 0.056 | 64 |  | 11.5 | 0.023 | DGA is assessed as acceptable. | Oil quality is assessed as acceptable.
33000 | 1955 | 56 | 274 | 41.81 | 237 | 2968 | 0 | 3 | 32 | 1 | 1 | 21 | 0.049 | 64 |  | 16.4 | 0.018 | Test results satisfactory.
33000 | 1955 | 56 | 281 | 41.81 | 248 | 2840 | 5 | 2 | 25 | 1 | 0 | 25 | 0.049 | 75 |  | 12 | 0.023 | Test results are assessed as acceptable.
33000 | 1955 | 56 | 442 | 41.81 | 341 | 5598 | 84 | 8 | 5 | 4 | 0 | 42 | 0.264 | 58 |  | 9 | 0.0371 | DGA is assessed as acceptable | Moisture content is high.
33000 | 1955 | 56 | 420 | 41.81 | 324 | 5162 | 77 | 8 | 5 | 5 | 1 | 32 | 0.26 | 46 |  | 8.5 | 0.0332 | DGA is assessed as acceptable
33000 | 1955 | 56 | 453 | 41.81 | 358 | 4692 | 78 | 7 | 6 | 3 | 1 | 30 | 0.233 | 42 |  | 8 | 0.0301 | DGA is assessed as acceptable
33000 | 1955 | 56 | 453 | 41.81 | 374 | 4660 | 65 | 6 | 5 | 3 | 0 | 50 | 0.268 | 51 |  | 6.8 | 0.033 | DGA is assessed as acceptable | Moisture content is high. Acidity level is high.
33000 | 1955 | 56 | 31 | 41.81 | 28 | 527 | 0 | 1 | 1 | 1 | 0 | 39 | 0.031 | 39 |  | 38.6 | 0.012 | DGA is assessed as acceptable | Moisture content of oil samples remain slightly high after oil change.
33000 | 1955 | 56 | 506 | 41.81 | 427 | 8427 | 50 | 6 | 22 | 1 | 0 | 40 | 0.046 | 47 |  | 29 | 0.011 | Moisture content of oil is above defect level. 2-furfural level is above 1ppm. Carbon dioxide level is high. Other test results are assessed as acceptable. RECOMMEND RESAMPLE IN 1 YEAR TO MONITOR TREND.
33000 | 1955 | 56 | 475 | 52 | 401 | 8492 | 47 | 6 | 20 | 1 | 0 | 37 | 0.057 | 22 |  | 22.9 | 0.017 | Moisture content of oil is high. Dielectric strength is low. 2-Furfural level is above 1ppm and increasing. Other test results are assessed as acceptable. RECOMMEND RESAMPLE IN 1 YEAR TO MONITOR TRENDS.
33000 | 1955 | 56 | 511 | 71 | 434 | 9675 | 45 | 6 | 26 | 0 | 0 | 51 | 0.051 | 31 |  | 22.6 | 0.011 | 2-fufural level is high and trending upwards. Moisture content of oil is high. Other test results are assessed as acceptable. RECOMMEND RESAMPLE IN 1 YEAR TO MONITOR TREND.
33000 | 1955 | 56 | 452 | 28 | 371 | 8397 | 44 | 8 | 26 | 2 | 1 | 25 | 0.063 | 27 |  | 10 | 0.026 | Main tank dissolved gas analysis results are consistent with previous main tank results. 2-furfural level is high and trending upwards suggesting accelerated rate of insulation degradation. Breakdown voltage of sample is low. RECOMMEND RESAMPLE IN 1 YE
33000 | 1955 | 56 | 212 | 33 | 193 | 5874 | 12 | 3 | 3 | 1 | 0 | 241 | 0.084 | 30 |  | 7 | 0.034 | Free water in sample possibly sample contamination. RECOMMEND RESAMPLE FOR MOISTURE. Other results satisfactory.
33000 | 1955 | 56 | 398 | 40 | 388 | 5346 | 0 | 5 | 4 | 1 | 0 | 30 | 0.127 | 23 |  | 7.7 | 0.031 | Test results satisfactory.
33000 | 1955 | 56 | 374 | 35 | 351 | 3938 | 15 | 3 | 3 | 2 | 0 | 27 | 0.092 | 72 |  | 7.7 | 0.033 | Test results satisfactory.
33000 | 1955 | 56 | 362 | 40 | 336 | 3815 | 18 | 4 | 3 | 1 | 0 | 28 | 0.117 | 43 |  | 7.4 | 0.032 | Test results satisfactory.
33000 | 1955 | 56 | 331 | 48 | 313 | 4224 | 9 | 4 | 4 | 1 | 0 | 34 | 0.136 | 68 |  | 7.4 | 0.036 | Moisture and acidity levels of oil high. Other test results satisfactory.
33000 | 1955 | 56 | 588 | 44 | 522 | 5536 | 40 | 12 | 10 | 4 | 0 | 56 | 0.16 | 57 |  | 8 | 0.026 | 2-Furfural level is high and increasing moisture content of oil is high. Other test results are assessed as acceptable. RECOMMEND RESAMPLE IN 1 YEAR TO MONITOR 2-FURFURAL.
33000 | 1954 | 57 | 205 | 47 | 162 | 3882 | 18 | 5 | 18 | 2 | 0 | 34 | 0.238 | 64 |  | 50 | 0.056 | DGA is assessed as acceptable. | Oil quality is assessed as acceptable.
33000 | 1954 | 57 | 242 | 40 | 212 | 4675 | 0 | 6 | 20 | 4 | 0 | 34 | 0.266 | 39 |  | 3.9 | 0.058 | DGA is assessed as acceptable. | Oil quality is assessed as acceptable.
33000 | 1954 | 57 | 209 | 35 | 184 | 4120 | 0 | 6 | 14 | 3 | 2 | 29 | 0.252 | 65 |  | 4.2 | 0.054 | DGA is assessed as acceptable. | Oil quality is assessed as acceptable.
33000 | 1954 | 57 | 253 | 41.81 | 219 | 3429 | 19 | 5 | 8 | 2 | 0 | 39 | 0.237 | 45 |  | 4.3 | 0.053 | DGA is assessed as acceptable. | Moisture content of oil slightly high. Other test results satisfactory.
33000 | 1954 | 57 | 3767 | 41.81 | 349 | 8092 | 216 | 928 | 1871 | 349 | 54 | 44 | 0.248 | 43 |  | 5 | 0.05 | DGA shows significant oil overheating; possibly connection / contact. RECOMMEND INVESTIGATE.
33000 | 1954 | 57 | 90 | 41.81 | 66 | 2416 | 0 | 3 | 18 | 3 | 0 | 21 | 0.064 | 49 |  | 6.5 | 0.035 | DGA is assessed as acceptable. | Oil quality is assessed as acceptable.
33000 | 1954 | 57 | 330 | 48 | 283 | 3735 | 17 | 5 | 22 | 3 | 0 | 21 | 0.038 | 72 |  | 23.7 | 0.015 | DGA is assessed as acceptable. | Oil quality is assessed as acceptable.
33000 | 1954 | 57 | 339.6 | 30 | 295.7 | 4296 | 11.6 | 5.9 | 19.1 | 5.1 | 2.2 | 15 | 0.035 | 75 |  | 16 | 0.02 | DGA is assessed as acceptable. | Oil quality is assessed as acceptable.
33000 | 1954 | 57 | 251.8 | 45 | 223.3 | 3552.2 | 6.6 | 4.3 | 14 | 3.6 | 0 | 22 | 0.032 | 34 |  | 14 | 0.02 | DGA is assessed as acceptable. | Oil quality is assessed as acceptable.
33000 | 1954 | 57 | 283 | 40 | 255.3 | 3828.4 | 9.2 | 4.9 | 12.2 | 1.4 | 0 | 17 | 0.047 | 50 |  | 16 | 0.016 | DGA is assessed as acceptable. | Oil quality is assessed as acceptable.
33000 | 1954 | 57 | 433.8 | 40 | 337.8 | 4553 | 52.9 | 5.9 | 32.9 | 4.3 | 0 | 23 | 0.042 | 49 |  | 8 | 0.03 | DGA is assessed as acceptable. | Oil quality is assessed as acceptable. Corrosive IEC. Non-corrosive ASTM 3B.
33000 | 1954 | 57 | 367.3 | 47 | 330.9 | 4258.6 | 13.8 | 4.8 | 12.5 | 5.3 | 0 | 21 | 0.04 | 64 |  | 12 | 0.021 | DGA is assessed as acceptable. | Oil quality is assessed as acceptable.
33000 | 1954 | 57 | 206 | 16 | 179 | 4152 | 7 | 3 | 14 | 3 | 0 | 12 | 0.041 | 66 |  | 15 | 0.015 | DGA is assessed as acceptable. | Resistivity is fair. Other oil quality results are assessed as acceptable.
33000 | 1954 | 57 | 218 | 12 | 182 | 3348 | 8 | 4 | 20 | 3 | 1 | 18 | 0.078 | 62 |  | 9 | 0.035 | DGA is assessed as acceptable. | Oil quality is assessed as acceptable.
33000 | 1954 | 57 | 226 | 41.81 | 182 | 3185 | 25 | 3 | 12 | 3 | 1 | 17 | 0.071 | 57 |  | 9.4 | 0.025 | DGA is assessed as acceptable. | Oil quality is assessed as acceptable.
33000 | 1954 | 57 | 356 | 41.81 | 313 | 4125 | 10 | 5 | 20 | 5 | 3 | 24 | 0.086 | 53 |  | 8.6 | 0.028 | DGA is assessed as acceptable. | Oil quality is assessed as acceptable.
33000 | 1954 | 57 | 299 | 41.81 | 258 | 3674 | 18 | 5 | 15 | 3 | 0 | 21 | 0.092 | 49 |  | 8.8 | 0.03 | DGA is assessed as acceptable. | Oil quality is assessed as acceptable.
33000 | 1954 | 57 | 237 | 41.81 | 209 | 2986 | 3 | 4 | 16 | 3 | 2 | 19 | 0.086 | 72 |  | 8.6 | 0.027 | DGA is assessed as acceptable. | Oil quality is assessed as acceptable.
33000 | 1954 | 57 | 154 | 41.81 | 75 | 2026 | 26 | 8 | 18 | 2 | 25 | 22 | 0.09 | 46 |  | 8 | 0.024 | DGA is assessed as acceptable. | Oil quality is assessed as acceptable.
33000 | 1954 | 57 | 774 | 41.81 | 609 | 6309 | 115 | 16 | 15 | 11 | 8 | 41 | 0.518 | 43 |  | 6 | 0.036 | Acidity too high. Oil replacement or inspection for sludge should be considered.
33000 | 1954 | 57 | 1047 | 41.81 | 831 | 8679 | 152 | 27 | 16 | 14 | 7 | 48 | 0.551 | 47 |  | 4.7 | 0.047 | Moisture and acidity levels of oil too high. Other test results satisfactory. RECOMMEND OIL CHANGE.
33000 | 1954 | 57 | 1238 | 41.81 | 956 | 8973 | 205 | 41 | 18 | 16 | 2 | 65 | 0.66 | 27 |  | 6.7 | 0.031 | 2-Furfural level is above 1PPM. Moisture and acidity levels very high. RECOMMEND OIL CHANGE/OIL TREATMENT.
33000 | 1954 | 57 | 742.8 | 41.81 | 515.2 | 8146.3 | 169.8 | 18.5 | 16.2 | 20.4 | 2.7 | 34 | 0.753 | 33 |  | 4 | 0.048 | 2-furfural level is high and trenging upwards suggesting accelerated rate of insulation degradation. Acidity level of sample is very high. Other test results are assessed as acceptable. RECOMMEND RESAMPLE IN 6 MONTHS TO MONITOR TREND. RECOMMEND OIL CH
33000 | 1954 | 57 | 1275 | 41.81 | 978.2 | 8448.4 | 241.7 | 21.9 | 14.3 | 16.3 | 2.6 | 59 | 0.701 | 33 |  | 5.3 | 0.045 | DGA is assessed as acceptable. | Oil quality is poor. Acidity level is very high.
33000 | 1954 | 57 | 633.3 | 41.81 | 506 | 5441.3 | 95.9 | 10.2 | 8.1 | 11 | 2.1 | 49 | 0.7535 | 58 |  | 3 | 0.058 | DGA is assessed as acceptable. | Moisture content is high. Acidity level is very high. Other oil quality results are assessed as acceptable.
33000 | 1954 | 57 | 856.1 | 41.81 | 674.6 | 6834 | 151.3 | 12 | 8.4 | 8.9 | 0.9 | 42 | 1.04 | 40 |  | 5 | 0.046 | DGA is assessed as acceptable. | Moisture content is high. Acidity level is high and outside acceptance limits. Other oil quality results are assessed as acceptable at present.
33000 | 1954 | 57 | 963.5 | 41.81 | 777.7 | 7397.4 | 148.8 | 18.7 | 8.1 | 10.1 | 0.1 | 46 | 0.708 | 23 |  | 6 | 0.038 | DGA is assessed as acceptable. | Acidity level is high. Breakdown voltage is low. DDF and Resistivity are assessed as acceptable. Corrosive IEC. Non-corrosive ASTM 3A.
33000 | 1954 | 57 | 777.8 | 20 | 627.7 | 7709.6 | 121.3 | 12.1 | 7.5 | 9.2 | 0 | 40 | 0.802 | 41 |  | 6 | 0.034 | DGA is assessed as acceptable. | Acidity level is high. Other oil quality results are assessed as acceptable.
33000 | 1954 | 57 | 253 | 54 | 226 | 922 | 0 | 5 | 19 | 2 | 1 | 18 | 0.026 | 47 |  | 43.8 | 0.01 | DGA is assessed as acceptable. | Oil quality is assessed as acceptable.
33000 | 1954 | 57 | 198 | 30 | 170 | 2592 | 0 | 4 | 20 | 4 | 0 | 18 | 0.027 | 47 |  | 27.6 | 0.012 | DGA is assessed as acceptable. | Oil quality is assessed as acceptable.
33000 | 1954 | 57 | 284 | 60 | 249 | 3094 | 6 | 4 | 21 | 3 | 1 | 21 | 0.036 | 61 |  | 20.7 | 0.013 | DGA is assessed as acceptable. | Oil quality is assessed as acceptable.
33000 | 1954 | 57 | 375.9 | 75 | 323.3 | 3452.3 | 8.1 | 5.9 | 33.3 | 5.3 | 0 | 15 | 0.049 | 42 |  | 11 | 0.026 | DGA is assessed as acceptable. | Oil quality is assessed as acceptable.
33000 | 1954 | 57 | 313.3 | 40 | 266.2 | 4071.3 | 7.4 | 5 | 30.3 | 4.3 | 0.1 | 15 | 0.051 | 37 |  | 11 | 0.024 | DGA is assessed as acceptable. | Oil quality is assessed as acceptable.
33000 | 1954 | 57 | 206.2 | 41.81 | 175.2 | 2209.5 | 6.5 | 3.2 | 18.1 | 2.4 | 0.8 | 14 | 0.066 | 75 |  | 8 | 0.031 | DGA is assessed as acceptable. | Oil quality is assessed as acceptable.
33000 | 1954 | 57 | 203.3 | 23 | 172.5 | 1915 | 10.1 | 2.5 | 15.5 | 2.7 | 0 | 14 | 0.06 | 75 |  | 11 | 0.025 | DGA is assessed as acceptable. | Oil quality is assessed as acceptable. Corrosive IEC. Non-corrosive ASTM 3B.
33000 | 1954 | 57 | 214.7 | 41.81 | 187.5 | 2235.3 | 4.6 | 3.7 | 16.3 | 2.6 | 0 | 16 | 0.066 | 57 |  | 11 | 0.023 | DGA is assessed as acceptable. | Oil quality is assessed as acceptable.
33000 | 1954 | 57 | 197.9 | 20 | 178.9 | 2005.2 | 0 | 2.9 | 13.9 | 2.2 | 0 | 14 | 0.064 | 70 |  | 10 | 0.026 | DGA is assessed as acceptable. | Oil quality is assessed as acceptable.
33000 | 1954 | 57 | 380 | 41.81 | 338 | 4814 | 18 | 9 | 5 | 8 | 2 | 29 | 0.36 | 45 |  | 6.9 | 0.036 | DGA is assessed as acceptable. | Acidity content of oil high. Other test results satisfactory.
33000 | 1954 | 57 | 496 | 41.81 | 441 | 5311 | 29 | 12 | 7 | 7 | 0 | 42 | 0.409 | 54 |  | 7.1 | 0.03 | DGA is assessed as acceptable. | Moisture and acidity levels are high. Other test results are assessed as acceptable.
33000 | 1954 | 57 | 663.3 | 55 | 578.8 | 5636.6 | 44.8 | 15.4 | 10.8 | 13.5 | 0 | 44 | 0.423 | 23 |  | 5 | 0.043 | DGA is assessed as acceptable. | Oil quality is assessed as acceptable.
33000 | 1954 | 57 | 677.5 | 41.81 | 600.4 | 8113.8 | 47.7 | 11.6 | 7.8 | 10 | 0 | 50 | 0.473 | 29 |  | 5 | 0.047 | DGA is assessed as acceptable. | Oil quality is poor.
33000 | 1954 | 57 | 573.3 | 41.81 | 503.7 | 4828.8 | 32.6 | 14.2 | 10.5 | 12.3 | 0 | 44 | 0.442 | 28 |  | 5 | 0.042 | DGA is assessed as acceptable. | Oil quality is poor.
33000 | 1954 | 57 | 495.5 | 41.81 | 438.2 | 5913.8 | 32.3 | 11 | 5.5 | 8.5 | 0 | 48 | 0.456 | 22 |  | 6 | 0.036 | DGA is assessed as acceptable. | Oil quality is poor.
33000 | 1954 | 57 | 413.3 | 42 | 368.6 | 3121.6 | 28.9 | 7.6 | 3.7 | 4.5 | 0 | 46 | 0.442 | 26 |  | 4 | 0.067 | DGA is assessed as acceptable. | Oil quality is poor. Corrosive IEC. Non-corrosive ASTM 3A.
33000 | 1954 | 57 | 343.1 | 22 | 311.3 | 2446.3 | 18.6 | 7.4 | 2.1 | 3.7 | 0 | 45 | 0.437 | 45 |  | 6 | 0.035 | DGA is assessed as acceptable. | Acidity level is high. Other oil quality results are assessed as acceptable.
33000 | 1954 | 57 | 559.9 | 28 | 493.3 | 3561.2 | 39.6 | 17.8 | 4 | 5.2 | 0 | 45 | 0.554 | 36 |  | 5 | 0.045 | DGA is assessed as acceptable. | Acidity level is high. Breakdown voltage is low. DDF and Resistivity are assessed as acceptable.
33000 | 1954 | 57 | 433.4 | 27 | 377.2 | 4307.9 | 29.3 | 13.2 | 5.1 | 8.6 | 0 | 38 | 0.499 | 26 |  | 6 | 0.034 | DGA is assessed as acceptable. | Acidity level is high. Breakdown voltage is low. DDF and Resistivity are assessed as acceptable.
33000 | 1954 | 57 | 831 | 25 | 427 | 3955 | 40 | 78 | 246 | 28 | 12 | 18 | 0.145 | 60 |  | 6 | 0.046 | Gas analysis suggests overheating joint /circulating currents.Resample 12 mths. Loose connections on A & C phases. (07/09/89 J.Daley)
33000 | 1954 | 57 | 918 | 30 | 417 | 3318 | 38 | 84 | 317 | 41 | 21 | 17 | 0.115 | 49 |  | 3.7 | 0.061 | Gas levels have remained stable. RECOMMEND RESAMPLE IN 12 MONTHS.
33000 | 1954 | 57 | 1301 | 29 | 433 | 3559 | 89 | 190 | 487 | 63 | 39 | 29 | 0.163 | 67 |  | 3.3 | 0.069 | A slow upward trend; suggesting overheating joint or circulating currents. RESAMPLE IN 12 MONTHS.
33000 | 1954 | 57 | 1495 | 25 | 571 | 4547 | 32 | 118 | 627 | 100 | 47 | 36 | 0.187 | 74 |  | 3.7 | 0.071 | Ethylene gas level is high. Suggests hot spot in oil. RECOMMEND RESAMPLE IN 12 MONTHS.
33000 | 1954 | 57 | 867 | 41.81 | 595 | 5166 | 65 | 27 | 102 | 21 | 57 | 39 | 0.178 | 58 |  | 3.2 | 0.058 | Ethylene gas level reduced. Has transformer been repaired? Has oil been filted/degassed? Test results satisfactory; however RECOMMEND RESAMPLE IN 1 YEAR TO MONITOR TREND.
33000 | 1954 | 57 | 892 | 41.81 | 518 | 4869 | 18 | 54 | 212 | 33 | 57 | 30 | 0.198 | 74 |  | 3.1 | 0.063 | Ethylene level increasing. Suggesting possible hot spot in oil. Other test results are assessed as acceptable. RECOMMEND RESAMPLE IN 6 MONTHS TO MONITOR ETHYLENE.
33000 | 1954 | 57 | 646 | 41.81 | 454 | 3691 | 15 | 19 | 107 | 15 | 36 | 31 | 0.207 | 73 |  | 3 | 0.066 | Gas levels have decreased. Other test results are assessed as acceptable. | Oil quality is assessed as acceptable.
33000 | 1954 | 57 | 696.3 | 41.81 | 558.4 | 6310.1 | 24.1 | 17 | 60.4 | 14.8 | 21.6 | 39 | 0.248 | 31 |  | 3 | 0.091 | Dissolved hydrocarbon gas levels are reduced. | Moisture content of sample is high. Other test results are assessed as acceptable.
33000 | 1954 | 57 | 705.2 | 41.81 | 560 | 7083.9 | 21.6 | 20.6 | 58.5 | 14.2 | 30.3 | 38 | 0.26 | 35 |  | 2 | 0.078 | DGA is assessed as acceptable. | Acidity level is high. Moisture content is high. Other oil quality results are assessed as acceptable.
33000 | 1954 | 57 | 549.7 | 41.81 | 474.5 | 4779 | 15.6 | 13.8 | 33.7 | 6.3 | 5.8 | 29 | 0.288 | 42 |  | 2 | 0.083 | DGA is assessed as acceptable. | Acidity level is high. Other oil quality results are assessed as acceptable.
33000 | 1954 | 57 | 20275 | 41.81 | 4324 | 7329 | 3324 | 1967 | 4309 | 357 | 5994 | 50 | 0.368 | 24 |  | 3 | 0.078 | DGA suggests arcing has occurred. | Moisture content is high. Acidity level is high. Breakdown voltage is low.
33000 | 1954 | 57 | 9720.4 | 22 | 1497.2 | 5209.7 | 215.2 | 960.3 | 3000.4 | 308.3 | 3739 | 20 | 0.246 | 72 |  | 3 | 0.077 | DGA suggests arcing has occurred. Dissolved gas levels possibly communicating from tapchanger. | Oil quality is assessed as acceptable.
33000 | 1954 | 57 | 1409 | 36 | 890 | 3285 | 53 | 163 | 91 | 211 | 1 | 14 | 0.078 | 42 |  | 6 | 0.04 | D.G.A. Suggests slight overheating. Suggest resample in 12 months.
33000 | 1954 | 57 | 627 | 29 | 553 | 6999 | 0 | 4 | 68 | 1 | 1 | 16 | 0.111 | 49 |  | 6.5 | 0.04 | DGA is assessed as acceptable. | Oil quality is assessed as acceptable.
33000 | 1954 | 57 | 809 | 40 | 715 | 7488 | 19 | 4 | 70 | 1 | 0 | 25 | 0.086 | 40 |  | 5.1 | 0.046 | DGA is assessed as acceptable. | Oil quality is assessed as acceptable.
33000 | 1954 | 57 | 656 | 40 | 597 | 5637 | 0 | 3 | 51 | 1 | 4 | 29 | 0.076 | 60 |  | 6.5 | 0.041 | DGA is assessed as acceptable. | Oil quality is assessed as acceptable.
33000 | 1954 | 57 | 904 | 40 | 767 | 6720 | 19 | 6 | 68 | 1 | 43 | 34 | 0.048 | 65 |  | 7.2 | 0.046 | Moisture content of oil slightly high. Other test results satisfactory.
33000 | 1954 | 57 | 812 | 45 | 700 | 6841 | 26 | 5 | 61 | 1 | 19 | 28 | 0.093 | 53 |  | 5 | 0.04 | DGA satisfactory. Results similar to 28/5/96. Sampled after Buchholz surge trip. No gas in Buchholz.
33000 | 1954 | 57 | 662 | 41.81 | 588 | 5796 | 18 | 4 | 48 | 1 | 3 | 32 | 0.099 | 69 |  | 6 | 0.04 | Moisture content of oil slightly high. Other test results are assessed as acceptable.
33000 | 1954 | 57 | 844.4 | 47 | 729.8 | 4914.2 | 28.4 | 5.8 | 78.2 | 1.8 | 0.4 | 31 | 0.135 | 48 |  | 4 | 0.071 | Moisture content of sample is slightly high, otherwise the test results are assessed as acceptable.
33000 | 1954 | 57 | 1418 | 42 | 828 | 7760 | 171 | 58 | 193 | 14 | 154 | 46 | 0.128 | 31 |  | 4 | 0.074 | Moisture content of sample is high. Dissolved gas analysis suggests high energy arcing with insulation damage. RECOMMEND INVESTIGATE.
33000 | 1954 | 57 | 416 | 34 | 346 | 6668 | 0 | 6 | 57 | 7 | 0 | 18 | 0.065 | 62 |  | 7 | 0.049 | DGA is assessed as acceptable. | Oil quality is assessed as acceptable.
33000 | 1954 | 57 | 230 | 50 | 210 | 3536 | 0 | 3 | 16 | 1 | 0 | 21 | 0.014 | 34 |  | 76.9 | 0.0086 | DGA is assessed as acceptable. | Oil quality is assessed as acceptable.
33000 | 1954 | 57 | 273 | 40 | 241 | 5354 | 0 | 3 | 28 | 1 | 0 | 19 | 0.014 | 57 |  | 55.6 | 0.01 | DGA is assessed as acceptable. | Oil quality is assessed as acceptable.
33000 | 1954 | 57 | 384 | 50 | 344 | 6034 | 5 | 4 | 30 | 1 | 0 | 19 | 0.029 | 67 |  | 30.4 | 0.017 | DGA is assessed as acceptable. | Oil quality is assessed as acceptable.
33000 | 1954 | 57 | 288 | 41.81 | 245 | 5227 | 1 | 4 | 30 | 1 | 7 | 20 | 0.023 | 60 |  | 49.8 | 0.008 | DGA is assessed as acceptable. | Oil quality is assessed as acceptable.
33000 | 1954 | 57 | 557.9 | 51 | 467.1 | 6354.5 | 8.1 | 5.6 | 74.7 | 2.4 | 0 | 25 | 0.034 | 42 |  | 20 | 0.022 | DGA is assessed as acceptable. | Oil quality is assessed as acceptable.
33000 | 1954 | 57 | 547.5 | 45 | 473.4 | 9616.3 | 8.2 | 4.7 | 59.5 | 1.7 | 0 | 23 | 0.041 | 36 |  | 18 | 0.02 | DGA is assessed as acceptable. | Oil quality is assessed as acceptable.
33000 | 1954 | 57 | 519.8 | 41.81 | 446.1 | 9255.9 | 9.6 | 4.6 | 53.7 | 0.3 | 5.5 | 27 | 0.047 | 39 |  | 18 | 0.02 | DGA is assessed as acceptable. | Oil quality is assessed as acceptable.
33000 | 1953 | 58 | 1776 | 41.81 | 389 | 6494 | 293 | 143 | 393 | 46 | 512 | 24 | 0.414 | 57 |  | 9 | 0.0285 | Oil sample taken while at Northgate before untanking for inspection.
33000 | 1953 | 58 | 269 | 41.81 | 196 | 2873 | 39 | 13 | 17 | 4 | 0 | 36 | 0.037 | 32 |  | 60 | 0.01 | Test results satisfactory. Oil changed?
33000 | 1953 | 58 | 42 | 41.81 | 31 | 918 | 0 | 1 | 9 | 1 | 0 | 18 | 0.024 | 59 |  | 25.3 | 0.015 | Test results satisfactory.
33000 | 1953 | 58 | 38 | 41.81 | 15 | 1089 | 0 | 1 | 16 | 6 | 0 | 16 | 0.043 | 58 |  | 23.4 | 0.012 | Test results are assessed as acceptable.
33000 | 1953 | 58 | 17 | 25 | 11 | 382 | 6 | 0 | 0 | 0 | 0 | 10 | 0.005 | 49 |  | 22.2 | 0.021 | Test results are assessed as acceptable.
33000 | 1953 | 58 | 533 | 41.81 | 394 | 6995 | 52 | 25 | 58 | 4 | 0 | 35 | 0.306 | 46 |  | 6 | 0.0649 | Test results satisfactory.
33000 | 1953 | 58 | 51 | 41.81 | 8 | 2292 | 0 | 1 | 32 | 10 | 0 | 19 | 0.289 | 59 |  | 4.3 | 0.04 | Noted.
33000 | 1953 | 58 | 158 | 41.81 | 126 | 2145 | 0 | 2 | 29 | 1 | 0 | 17 | 0.149 | 54 |  | 4.5 | 0.0561 | Test results satisfactory.
33000 | 1953 | 58 | 88 | 41.81 | 83 | 793 | 0 | 1 | 4 | 0 | 0 | 23 | 0.158 | 59 |  | 3.5 | 0.074 | Test results satisfactory.
33000 | 1953 | 58 | 284 | 41.81 | 252 | 3568 | 0 | 13 | 12 | 6 | 1 | 16 | 0.07 | 58 |  | 10 | 0.0318 | Test results satisfactory.
33000 | 1953 | 58 | 190 | 41.81 | 172 | 3078 | 0 | 7 | 8 | 3 | 0 | 12 | 0.088 | 47 |  | 13.6 | 0.0183 | Test results satisfactory.
33000 | 1953 | 58 | 957 | 40 | 891 | 8598 | 26 | 22 | 8 | 10 | 0 | 44 | 0.262 | 36 |  | 10.5 | 0.023 | DGA is assessed as acceptable. | Moisture content is high. Acidity level is high.
33000 | 1953 | 58 | 1132 | 70 | 1055 | 9449 | 36 | 23 | 9 | 9 | 0 | 45 | 0.263 | 42 |  | 11.5 | 0.022 | Moisture and acidity quite high. Carbon oxide gases quite high. Transformer shows signs of insulation ageing.
33000 | 1953 | 58 | 1056 | 55 | 978 | 10679 | 35 | 23 | 10 | 9 | 1 | 52 | 0.268 | 29 |  | 10.3 | 0.024 | 2-furfural shows insulation degradation. Moisture content of oil is high. Carbon oxide levels are high.
33000 | 1953 | 58 | 997 | 35 | 905 | 8808 | 34 | 25 | 11 | 10 | 12 | 35 | 0.283 | 33 |  | 8.9 | 0.029 | Acidity level is high. Moisture content of oil is high. 2-furfural level is high but stable. Gas levels have remained fairly stable. RECOMMEND RESAMPLE IN 1 YEAR TO MONITOR TREND.
33000 | 1953 | 58 | 784 | 50 | 719 | 7945 | 23 | 21 | 8 | 11 | 2 | 45 | 0.266 | 26 |  | 8.2 | 0.027 | 2-furfural level is high. Acidity level of oil is high; Moisture content of oil is high. Dielectric strength is slightly low. RECOMMEND RESAMPLE IN 1 YEAR TO MONITOR.
33000 | 1953 | 58 | 0 | 41.81 | [8 empty] | 0.24 | 58 |  | 7 | 0.031 | Test results satisfactory.
33000 | 1953 | 58 | 861 | 38 | 793 | 7408 | 18 | 20 | 23 | 6 | 1 | 36 | 0.062 | 49 |  | 33.9 | 0.01 | Test results satisfactory.
33000 | 1953 | 58 | 919 | 53 | 839 | 9320 | 33 | 20 | 20 | 7 | 0 | 32 | 0.062 | 43 |  | 22.8 | 0.015 | Oil quality satisfactory. Level of carbon oxide gases quite high. Suggests aged deterioration of insulation.
33000 | 1953 | 58 | 815 | 54 | 761 | 8970 | 14 | 18 | 17 | 5 | 0 | 40 | 0.074 | 49 |  | 18.3 | 0.017 | 2-furfural levels show further degradation. Moisture content of oil is high. Other test results are assessed as acceptable.
33000 | 1953 | 58 | 494 | 41.81 | 457 | 5720 | 0 | 18 | 9 | 8 | 2 | 20 | 0.116 | 59 |  | 5 | 0.0685 | Test results satisfactory.
33000 | 1953 | 58 | 172 | 41.81 | 152 | 4614 | 0 | 9 | 5 | 6 | 0 | 19 | 0.162 | 44 |  | 6.7 | 0.0351 | Test results satisfactory.
33000 | 1953 | 58 | 790 | 44 | 748 | 9034 | 0 | 20 | 10 | 9 | 3 | 34 | 0.176 | 49 |  | 4.5 | 0.052 | DGA is assessed as acceptable. | Oil quality is assessed as acceptable.
33000 | 1953 | 58 | 875 | 35 | 649 | 18776 | 52 | 16 | 94 | 10 | 54 | 51 | 0.244 | 24 |  | 7 | 0.036 | CO2 and moisture quite high. DGA suggests slight overheating.
33000 | 1953 | 58 | 537 | 41.81 | 427 | 13526 | 32 | 10 | 61 | 5 | 2 | 42 | 0.259 | 52 |  | 4.9 | 0.051 | CO2 level quite high. Suggests advanced stage of insulation ageing.
33000 | 1953 | 58 | 511 | 41.81 | 393 | 12678 | 43 | 9 | 59 | 5 | 2 | 48 | 0.266 | 34 |  | 4.9 | 0.047 | Consistent with previous result.
33000 | 1953 | 58 | 674 | 32 | 575 | 11443 | 0 | 10 | 77 | 7 | 5 | 53 | 0.233 | 29 |  | 8 | 0.033 | Moisture content of oil slightly high. Other test results satisfactory.
33000 | 1953 | 58 | 321 | 41.81 | 306 | 2788 | 0 | 3 | 11 | 1 | 0 | 38 | 0.2 | 57 |  | 5.7 | 0.051 | Gas levels reduced significantly. Has transformer oil been treated?
33000 | 1951 | 60 | 260 | 41.81 | 228 | 3025 | 15 | 6 | 6 | 5 | 0 | 19 | 0.273 | 29 |  | 7.2 | 0.0323 | DGA satisfactory. | Oil quality is assessed as acceptable.
33000 | 1951 | 60 | 388 | 41.81 | 333 | 5684 | 35 | 7 | 6 | 6 | 1 | 45 | 0.346 | 45 |  | 5 | 0.045 | DGA is assessed as acceptable. | Acidity and moisture levels are high. Other test results are assessed as acceptable.
33000 | 1951 | 60 | 509 | 41.81 | 420 | 6600 | 50 | 11 | 16 | 12 | 0 | 56 | 0.358 | 20 |  | 6 | 0.037 | DGA is assessed as acceptable. | 2-furfural, moisture and acidity levels are high suggesting accelerated rate of insulation degradation. Breakdown voltage is low. Other test results are assessed as acceptable.
33000 | 1951 | 60 | 888.8 | 41.81 | 583.2 | 9404.3 | 268.5 | 11.3 | 14.6 | 8.6 | 2.6 | 49 | 0.37 | 26 |  | 4 | 0.046 | DGA is assessed as acceptable. | Breakdown voltage of sample is low. Moisture content of sample is high. Acidity level of sample is high.
33000 | 1951 | 60 | 535.8 | 41.81 | 374.1 | 5260.2 | 138 | 8.9 | 7.1 | 7.6 | 0.1 | 47 | 0.375 | 23 |  | 6 | 0.036 | DGA is assessed as acceptable. | Oil quality is poor. Acidity level is high. Sample is cloudy in appearance.
33000 | 1951 | 60 | 431.5 | 41.81 | 371.6 | 5871.5 | 33.5 | 9.5 | 7.5 | 9.4 | 0 | 49 | 0.375 | 37 |  | 4 | 0.048 | DGA is assessed as acceptable. | Moisture content is high. Acidity level is high. Other oil quality results are assessed as acceptable.
33000 | 1951 | 60 | 339.8 | 41.81 | 264.1 | 4774.2 | 15.6 | 15.3 | 32.1 | 12.7 | 0 | 33 | 0.36 | 39 |  | 7 | 0.035 | DGA is assessed as acceptable. | Moisture content is high. Acidity level is high. Other oil quality results are assessed as acceptable.
33000 | 1951 | 60 | 444.8 | 24 | 319.7 | 4530.7 | 79.3 | 12.4 | 23.2 | 10.2 | 0 | 40 | 0.387 | 29 |  | 6 | 0.036 | DGA is assessed as acceptable. | Acidity level is high. Breakdown voltage is low. DDF and Resistivity are assessed as acceptable. Corrosive IEC. Non-corrosive ASTM 3B.
33000 | 1951 | 60 | 888.1 | 30 | 281.2 | 4347.4 | 22.7 | 69.8 | 410.2 | 102.3 | 1.9 | 38 | 0.417 | 29 |  | 6 | 0.035 | DGA suggests high temperature oil overheating (300-700°C) has occurred. | Oil quality is poor.
33000 | 1951 | 60 | 779.9 | 41.81 | 249.3 | 4115.6 | 19.7 | 57.5 | 361.1 | 90.6 | 1.7 | 41 | 0.408 | 43 |  | 5 | 0.04 | Dissolved gas levels are reduced slightly. DGA suggests high temperature oil overheating (300-700°C) has occurred. | Acidity level is high. Other oil quality results are assessed as acceptable.
33000 | 1951 | 60 | 616.6 | 30 | 233 | 3868.9 | 16.6 | 32.1 | 260.2 | 73.7 | 1 | 39 | 0.379 | 44 |  | 6 | 0.036 | DGA suggests high temperature oil overheating (300-700°C) has occurred. | Acidity level is high. Other oil quality results are assessed as acceptable.
33000 | 1951 | 60 | 470.9 | 31 | 271.9 | 4341.9 | 20.9 | 17.2 | 116.1 | 44.8 | 0 | 33 | 0.43 | 30 |  | 6 | 0.032 | Dissolved gas levels are reduced. DGA suggests high temperature oil overheating has occurred. | Acidity level is high. Breakdown voltage is low. Other oil quality results are assessed as acceptable.
33000 | 1951 | 60 | 223 | 41.81 | 189 | 3095 | 26 | 4 | 0 | 4 | 0 | 42 | 0.251 | 30 |  | 8 | 0.028 | DGA is assessed as acceptable. | Moisture content high. Acidity should be monitored.
33000 | 1951 | 60 | 258 | 41.81 | 219 | 2265 | 29 | 5 | 3 | 2 | 0 | 39 | 0.331 | 30 |  | 7.9 | 0.028 | DGA is assessed as acceptable. | Moisture content of oil is high. Other test results are assessed as acceptable.
33000 | 1951 | 60 | 224.2 | 41.81 | 194.7 | 2355.6 | 17.4 | 4.3 | 4.1 | 3.7 | 0 | 28 | 0.363 | 50 |  | 5 | 0.041 | Dissolved gas analysis is assessed as acceptable. | Acidity level of sample is high but relatively stable. Other oil quality results are assessed as acceptable.
33000 | 1951 | 60 | 254.8 | 41.81 | 224.5 | 3207.5 | 15 | 6.5 | 4.9 | 3.9 | 0 | 37 | 0.328 | 42 |  | 4 | 0.048 | DGA is assessed as acceptable. | Moisture content is slightly high. Acidity level is high. Other oil quality results are assessed as acceptable.
33000 | 1951 | 60 | 176.1 | 41.81 | 152 | 2328.3 | 14.2 | 4.1 | 2.9 | 2.9 | 0 | 36 | 0.358 | 42 |  | 8 | 0.032 | DGA is assessed as acceptable. | Acidity level is high. Moisture content is high. Other oil quality results are assessed as acceptable.
33000 | 1951 | 60 | 241.8 | 41.81 | 199.8 | 3275.4 | 28.5 | 5.2 | 4.3 | 4 | 0 | 34 | 0.345 | 55 |  | 6 | 0.034 | DGA is assessed as acceptable. | Moisture content is high. Acidity level is high. Other oil quality results are assessed as acceptable.
33000 | 1951 | 60 | 185.4 | 41.81 | 160.4 | 2816.7 | 14.2 | 4.3 | 3.2 | 3.3 | 0 | 27 | 0.365 | 50 |  | 5 | 0.04 | DGA is assessed as acceptable. | Acidity level is high but relatively stable. Other oil quality results are assessed as acceptable.
33000 | 1951 | 60 | 139.7 | 41.81 | 121.3 | 2393.5 | 8.4 | 3.6 | 3.2 | 3.2 | 0 | 33 | 0.375 | 58 |  | 6 | 0.032 | DGA is assessed as acceptable. | Acidity level is high. Other oil quality results are assessed as acceptable.
33000 | 1951 | 60 | 244.8 | 41.81 | 213.2 | 3442.7 | 19.6 | 5.1 | 3.5 | 3.4 | 0 | 32 | 0.347 | 34 |  | 6 | 0.034 | DGA is assessed as acceptable. | Acidity level is high. Breakdown voltage is low. DDF and Resistivity are assessed as acceptable. Corrosive IEC. Non-corrosive ASTM 3B.
33000 | 1951 | 60 | 205.8 | 23 | 176.5 | 2958.5 | 15.3 | 5.7 | 3.7 | 4.6 | 0 | 29 | 0.344 | 42 |  | 6 | 0.034 | DGA is assessed as acceptable. | Acidity level is high but stable. Other oil quality results are assessed as acceptable.
33000 | 1951 | 60 | 171.4 | 28 | 152.7 | 2713.6 | 9.4 | 4.3 | 2.8 | 2.2 | 0 | 38 | 0.328 | 55 |  | 7 | 0.03 | DGA is assessed as acceptable. | Acidity level is high. Other oil quality results are assessed as acceptable.
33000 | 1951 | 60 | 829 | 39 | 698 | 7875 | 99 | 14 | 12 | 6 | 0 | 44 | 0.466 | 42 |  | 7 | 0.051 | Acidity level high. Oil change should be considered for future.D.G.A. satisfactory.
33000 | 1951 | 60 | 378 | 25 | 321 | 4258 | 42 | 6 | 6 | 3 | 0 | 33 | 0.415 | 61 |  | 7 | 0.033 | D.G.A. Satisfactory. Acidity level high. Future oil change should be considered.
33000 | 1951 | 60 | 523 | 41.81 | 450 | 4631 | 57 | 6 | 7 | 3 | 0 | 59 | 0.485 | 49 |  | 4.5 | 0.053 | Previous comments still apply.
33000 | 1951 | 60 | 375 | 41.81 | 312 | 4076 | 50 | 5 | 6 | 2 | 0 | 47 | 0.43 | 56 |  | 4.5 | 0.054 | Oil sample prior to oil change.
33000 | 1951 | 60 | 293 | 41.81 | 224 | 2361 | 49 | 3 | 16 | 1 | 0 | 47 | 0.092 | 46 |  | 17.5 | 0.02 | Moisture content of oil high. Other test results satisfactory.
33000 | 1951 | 60 | 405 | 41.81 | 311 | 2408 | 58 | 5 | 29 | 1 | 1 | 44 | 0.081 | 39 |  | 20.7 | 0.018 | Moisture content of oil high. Other test results satisfactory.
33000 | 1951 | 60 | 424 | 41.81 | 322 | 5013 | 47 | 6 | 47 | 2 | 0 | 50 | 0.079 | 30 |  | 12.3 | 0.022 | Moisture content of oil is high. Other test results are assessed as acceptable.
33000 | 1951 | 60 | 340.5 | 44 | 223.5 | 5520 | 28.6 | 4 | 81.1 | 3.3 | 0 | 29 | 0.099 | 23 |  | 6 | 0.041 | 2-furfural level is high suggesting accelerated rate of insulation degradation. Breakdown voltage of sample is low. RECOMMEND RESAMPLE IN 1 YEAR TO MONITOR CONDITION.
33000 | 1949 | 62 | 184 | 41.81 | 160 | 3109 | 0 | 3 | 19 | 2 | 0 | 22 | 0.098 | 48 |  | 7 | 0.036 | DGA is assessed as acceptable. | Oil quality is assessed as acceptable.
33000 | 1949 | 62 | 252 | 32 | 222 | 4396 | 0 | 4 | 22 | 3 | 1 | 21 | 0.122 | 46 |  | 6.3 | 0.037 | DGA is assessed as acceptable. | Oil quality is assessed as acceptable.
33000 | 1949 | 62 | 429 | 41.81 | 331 | 11416 | 42 | 8 | 43 | 5 | 0 | 36 | 0.124 | 46 |  | 5.1 | 0.047 | Moisture content of oil slightly high; possibly sample contamination. Other test results are assessed as acceptable at present. However; RECOMMEND RESAMPLE IN 6 MONTHS TO MONITOR CARBON DIOXIDE GAS LEVEL.
33000 | 1949 | 62 | 537 | 30 | 451 | 13939 | 37 | 5 | 42 | 2 | 0 | 42 | 0.186 | 43 |  | 5 | 0.048 | Moisture content of oil is high. 2-Furfural level is above 1PPM. Carbon Oxide gas levels increasing. RECOMMNED RESAMPLE IN 1 YEAR TO MONITOR TREND.
33000 | 1949 | 62 | 557 | 41.81 | 455 | 14389 | 32 | 11 | 51 | 8 | 0 | 38 | 0.179 | 38 |  | 4.7 | 0.042 | Moisture content of oil is high. 2-Furfural level is above 1PPM and increasing. Carbon Oxide gas levels are fairly stable. RECOMMEND RESAMPLE IN 1 YEAR TO MONITOR TREND.
33000 | 1949 | 62 | 228 | 41.81 | 198 | 3244 | 6 | 3 | 20 | 1 | 0 | 71 | 0.094 | 42 |  | 7.2 | 0.031 | Moisture content of oil is very high. Other test results are assessed as acceptable. RECOMMEND RESAMPLE TO CHECK MOISTURE CONTENT OF OIL.
33000 | 1949 | 62 | 197 | 41.81 | 171 | 3328 | 3 | 1 | 22 | 0 | 0 | 34 | 0.104 | 25 |  | 6.4 | 0.035 | DGA is assessed as acceptable. | Oil quality is assessed as acceptable.
33000 | 1949 | 62 | 344.2 | 41.81 | 261.6 | 4586.1 | 38.5 | 5 | 35.8 | 3.3 | 0 | 23 | 0.135 | 38 |  | 6 | 0.038 | DGA is assessed as acceptable. | Oil quality is assessed as acceptable.
33000 | 1949 | 62 | 386.4 | 41.81 | 285.9 | 5308.4 | 59.8 | 4.9 | 32.7 | 3.1 | 0 | 21 | 0.132 | 45 |  | 6.1 | 0.041 | DGA is assessed as acceptable. | Oil quality is assessed as acceptable.
33000 | 1949 | 62 | 216.5 | 41.81 | 175.1 | 4368.9 | 12.6 | 3.7 | 22.7 | 2.4 | 0 | 30 | 0.1531 | 70 |  | 5 | 0.04 | DGA is assessed as acceptable. | Oil quality is assessed as acceptable.
33000 | 1949 | 62 | 264.4 | 41.81 | 205 | 3848.4 | 30 | 3.6 | 24.1 | 1.7 | 0 | 22 | 0.174 | 42 |  | 5 | 0.04 | DGA is assessed as acceptable. | Oil quality is assessed as acceptable.
33000 | 1949 | 62 | 342.2 | 23 | 300.6 | 4902.3 | 8.2 | 4.1 | 28.1 | 1.2 | 0 | 51 | 0.185 | 28 |  | 5 | 0.047 | DGA is assessed as acceptable. | Breakdown voltage is low. Other oil quality results are assessed as acceptable. Corrosive IEC. Non-corrosive ASTM 3B.
33000 | 1949 | 62 | 234.4 | 18 | 205.3 | 3745.2 | 1.3 | 3 | 21.9 | 2.9 | 0 | 36 | 0.175 | 38 |  | 6 | 0.037 | DGA is assessed as acceptable. | Breakdown voltage is low. Other oil quality results are assessed as acceptable. Corrosive IEC. Non-corrosive ASTM 3A.
33000 | 1949 | 62 | 188.4 | 24 | 163 | 3869.1 | 4.3 | 2.3 | 17.2 | 1.6 | 0 | 60 | 0.196 | 16 |  | 5 | 0.041 | DGA is assessed as acceptable. | Breakdown voltage is low. Other oil quality results are assessed as acceptable.
33000 | 1949 | 62 | 164 | 41.81 | 145 | 2240 | 0 | 1 | 17 | 1 | 0 | 31 | 0.112 | 49 |  | 3.3 | 0.078 | DGA is assessed as acceptable. | Oil quality is assessed as acceptable.
33000 | 1949 | 62 | 235 | 41.81 | 207 | 3282 | 0 | 3 | 24 | 1 | 0 | 23 | 0.132 | 57 |  | 4.8 | 0.058 | DGA is assessed as acceptable. | Oil quality is assessed as acceptable.
33000 | 1949 | 62 | 243 | 41.81 | 219 | 3017 | 0 | 3 | 20 | 1 | 0 | 29 | 0.135 | 50 |  | 3.2 | 0.071 | DGA is assessed as acceptable. | Oil quality is assessed as acceptable.
33000 | 1949 | 62 | 258.3 | 41.81 | 220.4 | 3622.9 | 5.6 | 2.7 | 27 | 2.6 | 0 | 23 | 0.156 | 41 |  | 4 | 0.059 | DGA is assessed as acceptable. | Oil quality is assessed as acceptable.
33000 | 1949 | 62 | 249.4 | 41.81 | 217.7 | 3226.3 | 5.6 | 3.1 | 21.1 | 1.9 | 0 | 22 | 0.143 | 51 |  | 4.1 | 0.059 | DGA is assessed as acceptable. | Oil quality is assessed as acceptable.
33000 | 1949 | 62 | 204.2 | 41.81 | 177.6 | 3139.5 | 4.3 | 2.4 | 17.7 | 2.2 | 0 | 15 | 0.208 | 75 |  | 4 | 0.05 | DGA is assessed as acceptable. | Acidity level is high. Other oil quality results are assessed as acceptable.
33000 | 1949 | 62 | 225.9 | 41.81 | 197.8 | 3194.5 | 5.6 | 2.9 | 17.9 | 1.7 | 0 | 19 | 0.183 | 58 |  | 4 | 0.059 | DGA is assessed as acceptable. | Oil quality is assessed as acceptable. Corrosive IEC. Non-corrosive ASTM 3A.
33000 | 1949 | 62 | 198.7 | 20 | 177.6 | 3294.7 | 2.1 | 1.7 | 16 | 1.3 | 0 | 17 | 0.213 | 80 |  | 4 | 0.05 | DGA is assessed as acceptable. | Acidity level is high. Other oil quality results are assessed as acceptable.
33000 | 1949 | 62 | 238.1 | 26 | 209.5 | 3224.9 | 6.7 | 4.9 | 14.9 | 2.1 | 0 | 24 | 0.199 | 58 |  | 4 | 0.049 | DGA is assessed as acceptable. | Oil quality is assessed as acceptable.
33000 | 1949 | 62 | 178 | 41.81 | 172 | 3087 | 0 | 2 | 2 | 1 | 1 | 41 | 0.396 | 49 |  | 4.6 | 0.043 | DGA satisfactory but acidity level quite high.
33000 | 1949 | 62 | 250 | 41.81 | 206 | 3721 | 36 | 3 | 3 | 2 | 0 | 39 | 0.365 | 69 |  | 6.6 | 0.032 | Moisture and acidity levels of oil quite high. Other test results satisfactory. OIL CHANGE IS RECOMMENDED.
33000 | 1949 | 62 | 29 | 41.81 | 27 | 356 | 0 | 1 | 1 | 0 | 0 | 17 | 0.022 | 57 |  | 56.5 | 0.008 | Test results satisfactory. TX has had oil change.
33000 | 1949 | 62 | 97 | 41.81 | 82 | 2630 | 3 | 2 | 9 | 1 | 0 | 25 | 0.046 | 52 |  | 33.3 | 0.009 | Test results are assessed as acceptable.
33000 | 1949 | 62 | 109.7 | 41.81 | 95.2 | 3002.7 | 0 | 2.1 | 10.5 | 1.9 | 0 | 21 | 0.048 | 38 |  | 17 | 0.016 | The test results are assessed as acceptable.
33000 | 1949 | 62 | 119.1 | 41.81 | 104.6 | 2541.3 | 3.1 | 2.3 | 7.9 | 1.2 | 0 | 21 | 0.049 | 44 |  | 19.3 | 0.015 | DGA is assessed as acceptable. | Oil quality is assessed as acceptable.
33000 | 1949 | 62 | 116.6 | 41.81 | 85.2 | 2692.8 | 21 | 2.2 | 6.9 | 1.3 | 0 | 16 | 0.074 | 60 |  | 17 | 0.01453 | DGA is assessed as acceptable. | Oil quality is assessed as acceptable.
33000 | 1949 | 62 | 151.6 | 41.81 | 133 | 2593.7 | 2.6 | 8.2 | 6.7 | 1.1 | 0 | 17 | 0.058 | 73 |  | 16 | 0.017 | DGA is assessed as acceptable. | Oil quality is assessed as acceptable. Corrosive IEC. Non-corrosive ASTM 3B.
33000 | 1949 | 62 | 89.3 | 20 | 79.6 | 2704.1 | 0 | 1.4 | 6.9 | 1.4 | 0 | 16 | 0.064 | 73 |  | 16 | 0.016 | DGA is assessed as acceptable. | Oil quality is assessed as acceptable.
33000 | 1949 | 62 | 110.5 | 26 | 92 | 2579 | 5.1 | 5.5 | 6.8 | 1.1 | 0 | 22 | 0.059 | 37 |  | 13 | 0.018 | DGA is assessed as acceptable. | Oil quality is assessed as acceptable.
33000 | 1949 | 62 | 575 | 41.81 | 497 | 5492 | 50 | 7 | 9 | 4 | 8 | 35 | 0.382 | 69 |  | 7.8 | 0.027 | Acidity level of oil is high. Moisture content of oil is slightly high. 2-furfural level is above 1ppm. Other test results are assessed as acceptable.
33000 | 1949 | 62 | 644.1 | 41.81 | 560.3 | 7560.1 | 45 | 10.6 | 10.8 | 6.8 | 10.6 | 36 | 0.424 | 39 |  | 7 | 0.032 | Moisture content of sample is high. Acidity level of sample is high. Carbon dioxide level is high. 2-furfural level is high suggesting accelerated rate of insulation degradation. RECOMMEND RESAMPLE IN 1 YEAR TO MONITOR CONDITION.
33000 | 1949 | 62 | 658.9 | 41.81 | 586.1 | 7290.6 | 43.3 | 9 | 9.3 | 6.1 | 5.1 | 32 | 0.413 | 52 |  | 6.5 | 0.038 | DGA is assessed as acceptable. | Moisture content is high. Acidity level is very high.
33000 | 1949 | 62 | 282.6 | 41.81 | 235.6 | 3267.1 | 35.8 | 3.7 | 3.5 | 1.6 | 2.4 | 26 | 0.462 | 61 |  | 6 | 0.038 | DGA is assessed as acceptable. | Acidity level is high. Other oil quality results are assessed as acceptable.
33000 | 1949 | 62 | 288.8 | 41.81 | 258.8 | 2649.8 | 15.2 | 9.9 | 2.3 | 2.4 | 0.2 | 21 | 0.45 | 28 |  | 7 | 0.034 | DGA is assessed as acceptable. | Acidity level is high. Breakdown voltage is low. Other oil quality results are assessed as acceptable. Corrosive IEC. Non-corrosive ASTM 3B.
33000 | 1949 | 62 | 168.4 | 41.81 | 164.7 | 2212.6 | 0 | 1.1 | 2 | 0.4 | 0.2 | 26 | 0.433 | 59 |  | 6 | 0.036 | DGA is assessed as acceptable. | Acidity level is high. Other oil quality results are assessed as acceptable. Non-corrosive IEC. Non-corrosive ASTM 3A.
33000 | 1949 | 62 | 185.6 | 28 | 168.5 | 2467.1 | 11.2 | 3.1 | 1.9 | 0.9 | 0 | 20 | 0.431 | 34 |  | 6 | 0.035 | DGA is assessed as acceptable. | Acidity level is high. Breakdown voltage is low. DDF and Resistivity are assessed as acceptable.
33000 | 1949 | 62 | 205.2 | 20 | 189.3 | 2741.2 | 9.8 | 2.8 | 1.6 | 1.7 | 0 | 23 | 0.458 | 65 |  | 7 | 0.032 | DGA is assessed as acceptable. | Acidity level is high. Other oil quality results are assessed as acceptable.
33000 | 1949 | 62 | 228.1 | 23 | 203.3 | 2610.4 | 13.9 | 5.7 | 2 | 3.2 | 0 | 26 | 0.478 | 43 |  | 6 | 0.033 | DGA is assessed as acceptable. | Acidity level is high. Other oil quality results are assessed as acceptable.
33000 | 1949 | 62 | 176 | 41.81 | 148 | 1242 | 0 | 2 | 26 | 0 | 0 | 9 | 0.037 | 69 |  | 40 | 0.012 | Test results satisfactory.
33000 | 1949 | 62 | 232 | 41.81 | 194 | 1489 | 0 | 3 | 24 | 2 | 9 | 24 | 0.068 | 55 |  | 11.4 | 0.021 | Test results satisfactory.
33000 | 1949 | 62 | 104 | 41.81 | 78 | 845 | 16 | 2 | 7 | 1 | 0 | 18 | 0.089 | 62 |  | 9.6 | 0.022 | Test results are assessed as acceptable.
33000 | 1949 | 62 | 8.5 | 25 | 8.2 | 152.1 | 0 | 0.3 | 0 | 0 | 0 | 6 | 0.01 | 38 |  | 53 | 0.011 | The test results are assessed as acceptable.
33000 | 1949 | 62 | 15.8 | 41.81 | 11.7 | 343.4 | 0 | 1.4 | 1.8 | 0.3 | 0.6 | 3 | 0.01 | 75 |  | 39 | 0.014 | The test results are assessed as acceptable.
33000 | 1949 | 62 | 33.9 | 41.81 | 4.6 | 271.6 | 2.8 | 2.7 | 3.1 | 1 | 19.7 | 14 | 0.01 | 45 |  | 39 | 0.019 | The test results are assessed as acceptable.
33000 | 1949 | 62 | 72 | 41.81 | 54.3 | 969.7 | 1.6 | 2.3 | 3.2 | 1.6 | 9 | 9 | 0.01 | 75 |  | 26 | 0.014 | DGA is assessed as acceptable. | Oil quality is assessed as acceptable.
33000 | 1949 | 62 | 107.4 | 41.81 | 83.3 | 1339.8 | 5.2 | 3 | 3.3 | 2 | 10.6 | 6 | 0.01 | 75 |  | 24 | 0.01293 | DGA is assessed as acceptable. | Oil quality is assessed as acceptable.
33000 | 1949 | 62 | 65.3 | 41.81 | 49.6 | 1044.5 | 4.8 | 2.3 | 2 | 1.7 | 4.9 | 5 | 0.01 | 75 |  | 24 | 0.013 | DGA is assessed as acceptable. | Oil quality is assessed as acceptable. Corrosive IEC. Corrosive ASTM 4A.
33000 | 1949 | 62 | 53.3 | 20 | 45.8 | 1043.3 | 0 | 2.2 | 1.7 | 1.2 | 2.4 | 6 | 0.007 | 89 |  | 20 | 0.014 | DGA is assessed as acceptable. | Oil quality is assessed as acceptable.
33000 | 1949 | 62 | 224 | 41.81 | 199 | 3437 | 0 | 6 | 15 | 4 | 0 | 24 | 0.033 | 46 |  | 21.8 | 0.023 | DGA is assessed as acceptable. | Oil quality is assessed as acceptable.
33000 | 1949 | 62 | 270 | 41.81 | 240 | 3356 | 6 | 6 | 15 | 3 | 0 | 22 | 0.037 | 54 |  | 20.4 | 0.013 | DGA is assessed as acceptable. | Oil quality is assessed as acceptable.
33000 | 1949 | 62 | 392.4 | 41.81 | 334.2 | 4458.2 | 10.2 | 8.1 | 31.5 | 8.4 | 0 | 19 | 0.052 | 49 |  | 12 | 0.022 | DGA is assessed as acceptable. | Oil quality is assessed as acceptable.
33000 | 1949 | 62 | 356.6 | 41.81 | 311 | 5313.7 | 8.6 | 7.1 | 24.3 | 5.6 | 0 | 28 | 0.053 | 36 |  | 12 | 0.022 | DGA is assessed as acceptable. | Oil quality is assessed as acceptable.
33000 | 1949 | 62 | 304.7 | 41.81 | 264.5 | 4638.8 | 7.5 | 8.1 | 21.3 | 3.3 | 0 | 25 | 0.062 | 40 |  | 11 | 0.023 | DGA is assessed as acceptable. | Oil quality is assessed as acceptable.
33000 | 1949 | 62 | 298.8 | 41.81 | 258.6 | 3656.7 | 7.8 | 8.2 | 19.1 | 5.1 | 0 | 24 | 0.064 | 39 |  | 8 | 0.04 | DGA is assessed as acceptable. | Breakdown voltage is low. Other oil quality results are assessed as acceptable. Corrosive IEC. Non-corrosive ASTM 3B.
33000 | 1949 | 62 | 230.4 | 22 | 198.8 | 3039.8 | 3.2 | 8.6 | 15.2 | 4.6 | 0 | 28 | 0.06 | 66 |  | 13 | 0.019 | DGA is assessed as acceptable. | Oil quality is assessed as acceptable.
33000 | 1949 | 62 | 350.7 | 27 | 303.1 | 4604.7 | 9.3 | 9.2 | 22.3 | 6.8 | 0 | 64 | 0.066 | 52 |  | 8 | 0.028 | DGA is assessed as acceptable. | Oil quality is assessed as acceptable.
33000 | 1949 | 62 | 269.1 | 27 | 225 | 4378.9 | 7.9 | 9.7 | 20.3 | 6.2 | 0 | 22 | 0.074 | 37 |  | 12 | 0.021 | DGA is assessed as acceptable. | Breakdown voltage is low. Other oil quality results are assessed as acceptable.
33000 | 1948 | 63 | 198 | 41.81 | 49 | 2720 | 137 | 4 | 5 | 2 | 1 | 29 | 0.365 | 45 |  | 7 | 0.028 | DGA satisfactory. Acidity level slightly high.
33000 | 1948 | 63 | 315 | 41.81 | 279 | 4600 | 19 | 7 | 6 | 3 | 1 | 35 | 0.425 | 38 |  | 8 | 0.037 | D.G.A. Satisfactory. Acidity level getting high.
33000 | 1948 | 63 | 481 | 41.81 | 426 | 7850 | 36 | 10 | 5 | 4 | 0 | 36 | 0.459 | 51 |  | 6.9 | 0.036 | Moisture and acidity levels of oil high. Other test results satisfactory.
33000 | 1948 | 63 | 8 | 41.81 | 6 | 388 | 0 | 1 | 1 | 0 | 0 | 15 | 0.017 | 60 |  | 38.4 | 0.014 | Test results satisfactory. OIL CHANGED.
33000 | 1948 | 63 | 332 | 41.81 | 274 | 8197 | 27 | 8 | 20 | 3 | 0 | 44 | 0.088 | 25 |  | 20.8 | 0.013 | Moisture content of oil is high. 2-Furfural level is above 1PPM. Other test results are assessed as acceptable. RECOMMEND RESAMPLE IN 1 YEAR TO MONITOR TREND IN CARBON OXIDE GASES AND 2-FURFURAL LEVEL.
33000 | 1948 | 63 | 120.5 | 41.81 | 95.8 | 4065.4 | 3.6 | 3.6 | 13.8 | 3.7 | 0 | 17 | 0.129 | 39 |  | 11 | 0.026 | 2-furfural level is high and trending upwards suggesting accelerated rate of insulation degradation. Other test results are assessed as acceptable. RECOMMEND RESAMPLE IN 6 MONTHS TO MONITOR CONDITION. Note sample received approximately one month after
33000 | 1948 | 63 | 211.7 | 41.81 | 188.6 | 4272.9 | 4.5 | 4.2 | 11.8 | 2.3 | 0.3 | 34 | 0.108 | 33 |  | 12.2 | 0.024 | DGA is assessed as acceptable. | Moisture content is high. Other oil quality results are assessed as acceptable.
33000 | 1948 | 63 | 109.8 | 41.81 | 92.9 | 2423.3 | 5.3 | 2.3 | 7.1 | 2.2 | 0 | 25 | 0.114 | 37 |  | 9 | 0.026 | DGA is assessed as acceptable. | Oil quality is assessed as acceptable.
33000 | 1948 | 63 | 142.9 | 41.81 | 123.7 | 2902 | 5.8 | 3 | 8.4 | 1 | 1 | 24 | 0.176 | 43 |  | 10 | 0.023 | DGA is assessed as acceptable. | Oil quality is assessed as acceptable.
33000 | 1948 | 63 | 185.9 | 41.81 | 164.2 | 2898.7 | 4.3 | 7.4 | 8.4 | 1.6 | 0 | 22 | 0.139 | 69 |  | 10 | 0.028 | DGA is assessed as acceptable. | Oil quality is assessed as acceptable. Corrosive IEC. Corrosive ASTM 4A.
33000 | 1948 | 63 | 160.5 | 20 | 146.5 | 3004.8 | 0 | 3.9 | 8.4 | 1.7 | 0 | 22 | 0.148 | 48 |  | 9 | 0.029 | DGA is assessed as acceptable. | Oil quality is assessed as acceptable.
33000 | 1948 | 63 | 18.1 | 26 | 9 | 824.4 | 6.2 | 0.9 | 1.3 | 0.7 | 0 | 23 | 0.012 | 24 |  | 42 | 0.01 | DGA is assessed as acceptable. | Breakdown voltage is low. Other oil quality results are assessed as acceptable.
33000 | 1948 | 63 | 398 | 41.81 | 333 | 7237 | 40 | 11 | 8 | 6 | 0 | 51 | 0.33 | 46 |  | 8.5 | 0.026 | DGA is assessed as acceptable. | Slightly high moisture level associated with acidity level. Other tests satisfactory.
33000 | 1948 | 63 | 390 | 45 | 339 | 7822 | 31 | 9 | 7 | 4 | 0 | 52 | 0.38 | 48 |  | 10.5 | 0.019 | DGA is assessed as acceptable. | Moisture and acidity levels are high. Other test results are satisfactory.
33000 | 1948 | 63 | 360 | 40 | 305 | 8271 | 37 | 8 | 6 | 4 | 0 | 64 | 0.398 | 34 |  | 8.7 | 0.027 | DGA is assessed as acceptable. | Acidity level is high. Moisture content is high.
33000 | 1947 | 64 | 220 | 25 | 208 | 4064 | 0 | 5 | 4 | 3 | 0 | 41 | 0.384 | 52 |  | 6.7 | 0.033 | Acidity quite high. Future oil change should be considered.
33000 | 1947 | 64 | 11 | 41.81 | 8 | 309 | 0 | 1 | 1 | 0 | 1 | 20 | 0.012 | 40 |  | 46.6 | 0.014 | Test results satisfactory. New or reconditioned oil
33000 | 1947 | 64 | 316 | 41.81 | 273 | 5952 | 16 | 7 | 16 | 4 | 0 | 35 | 0.069 | 41 |  | 24.9 | 0.014 | Moisture content of oil is slightly high. 2-Furfural level is 1ppm. Other test results are assessed as acceptable.
33000 | 1947 | 64 | 354.5 | 41.81 | 293.1 | 8534.6 | 18.4 | 9.8 | 26.5 | 6.7 | 0 | 33 | 0.112 | 27 |  | 15 | 0.017 | 2-furfural and carbon dioxide gas levels are high suggesting accelerated rate of insulation degradation. Moisture content of sample is high. Breakdown voltage of sample is low. Other test results are assessed as acceptable. RECOMMEND RESAMPLE IN 1 YEA
33000 | 1947 | 64 | 321.1 | 41.81 | 273.2 | 7626.9 | 12.7 | 8.3 | 22 | 4.9 | 0 | 33 | 0.112 | 38 |  | 13 | 0.02 | DGA is assessed as acceptable. | Moisture content is slightly high. Other oil quality results are assessed as acceptable.
33000 | 1947 | 64 | 198.4 | 41.81 | 168.4 | 3798.3 | 10.8 | 4.3 | 12.8 | 1.7 | 0.4 | 28 | 0.132 | 43 |  | 10 | 0.025 | DGA is assessed as acceptable. | Oil quality is assessed as acceptable.
33000 | 1947 | 64 | 189.5 | 41.81 | 157 | 3669.7 | 15.5 | 2.3 | 11.9 | 2.8 | 0 | 22 | 0.136 | 23 |  | 12 | 0.025 | DGA is assessed as acceptable. | Oil quality is assessed as acceptable. Corrosive IEC. Non-corrosive ASTM 2C.
33000 | 1947 | 64 | 208.5 | 22 | 187.9 | 4010.1 | 0 | 5.5 | 11.5 | 3.6 | 0 | 26 | 0.149 | 51 |  | 10 | 0.023 | DGA is assessed as acceptable. | Oil quality is assessed as acceptable.
33000 | 1947 | 64 | 219 | 23 | 190.1 | 3934.5 | 6.2 | 6.5 | 13.5 | 2.7 | 0 | 28 | 0.153 | 35 |  | 9 | 0.026 | DGA is assessed as acceptable. | Oil quality is assessed as acceptable.
33000 | 1947 | 64 | 467 | 41.81 | 402 | 3172 | 53 | 6 | 3 | 3 | 0 | 36 | 0.351 | 55 |  | 4.6 | 0.04 | DGA is assessed as acceptable. | Acidity level is high. Moisture content of oil is slightly high. Other test results are assessed as acceptable.
33000 | 1947 | 64 | 384 | 40 | 340 | 3900 | 27 | 8 | 4 | 5 | 0 | 49 | 0.333 | 23 |  | 5 | 0.045 | DGA is assessed as acceptable. | Moisture and acidity levels are high. Other test results are assessed as acceptable.
33000 | 1947 | 64 | 607.8 | 41.81 | 548.2 | 7003 | 37.6 | 9.4 | 6.4 | 6.2 | 0 | 59 | 0.363 | 14 |  | 4 | 0.052 | Dissolved gas analysis is assessed as acceptable. | Breakdown voltage of sample is low. Moisture content of sample is high. Acidity level of sample is high.
33000 | 1947 | 64 | 484.3 | 41.81 | 427.6 | 5894.6 | 34 | 10 | 6.5 | 6.2 | 0 | 48 | 0.31 | 19 |  | 4 | 0.054 | DGA is assessed as acceptable. | Oil quality is poor. Sample is cloudy in appearance.
33000 | 1947 | 64 | 545 | 41.81 | 459.1 | 6440 | 63.4 | 8.9 | 6.3 | 7.1 | 0.2 | 43 | 0.336 | 36 |  | 5 | 0.043 | DGA is assessed as acceptable. | Acidity level is high. Moisture content is high. Other oil quality results are assessed as acceptable.
33000 | 1947 | 64 | 463.7 | 41.81 | 377.4 | 5539.7 | 66.4 | 7.8 | 5.8 | 6.3 | 0 | 39 | 0.326 | 34 |  | 5 | 0.039 | DGA is assessed as acceptable. | Oil quality is poor.
33000 | 1947 | 64 | 547.7 | 24 | 456.8 | 6026.2 | 70.7 | 9.4 | 4.7 | 6.1 | 0 | 38 | 0.359 | 28 |  | 4 | 0.056 | DGA is assessed as acceptable. | Acidity level is high. Breakdown voltage is low. DDF and Resistivity are assessed as acceptable. Corrosive IEC. Non-corrosive ASTM 3B.
33000 | 1947 | 64 | 474.8 | 34 | 398.4 | 5903.3 | 57.8 | 7.3 | 4.8 | 6.5 | 0 | 39 | 0.373 | 26 |  | 5 | 0.045 | DGA is assessed as acceptable. | Acidity level is high. Breakdown voltage is low. DDF and Resistivity are assessed as acceptable.
33000 | 1947 | 64 | 439.1 | 30 | 369.6 | 5717.2 | 49 | 8.1 | 5.9 | 6.5 | 0 | 37 | 0.393 | 32 |  | 5 | 0.043 | DGA is assessed as acceptable. | Oil quality is poor.
33000 | 1947 | 64 | 360.9 | 30 | 308.3 | 4833.4 | 35.4 | 7.4 | 4 | 5.8 | 0 | 42 | 0.359 | 27 |  | 6 | 0.036 | DGA is assessed as acceptable. | Oil quality is poor.
33000 | 1947 | 64 | 706 | 41.81 | 354 | 5566 | 20 | 58 | 220 | 53 | 1 | 32 | 0.165 | 41 |  | 5.1 | 0.048 | Dissolved gas analysis suggests hot spot in oil. | Moisture content of oil slightly high. Other test results are assessed as acceptable.
33000 | 1947 | 64 | 714 | 41.81 | 360 | 7400 | 26 | 65 | 196 | 67 | 0 | 39 | 0.175 | 39 |  | 6 | 0.036 | Dissolved gas analysis is relatively stable. | Moisture content of oil is high. Other test results are assessed as acceptable.
33000 | 1947 | 64 | 2984.2 | 41.81 | 367.4 | 7236.6 | 100.4 | 510.8 | 1675.2 | 317 | 13.4 | 34 | 0.161 | 36 |  | 5 | 0.045 | DGA suggests high temperature oil overheating has occurred. | Moisture content is slightly high. Other oil quality results are assessed as acceptable.
33000 | 1947 | 64 | 3050.8 | 41.81 | 309.1 | 8098.4 | 55 | 420.8 | 1904.3 | 346.4 | 15.2 | 26 | 0.182 | 62 |  | 5 | 0.042 | Dissolved hydrocarbon gas levels are increasing. DGA suggests high temperature oil overheating has occurred. | Oil quality is assessed as acceptable.
33000 | 1947 | 64 | 2770 | 35 | 335.2 | 7733.8 | 30.5 | 294.1 | 1755 | 355.2 | 0 | 30 | 0.19 | 33 |  | 6 | 0.036 | DGA suggests high temperature oil overheating has occurred. | Breakdown voltage is slightly low. Moisture content is slightly high. Other oil quality results are assessed as acceptable at present.
33000 | 1947 | 64 | 662.8 | 26 | 357.4 | 6940.4 | 14.9 | 19.4 | 191.8 | 78.5 | 0.8 | 28 | 0.18 | 66 |  | 5 | 0.044 | DGA is assessed as acceptable. | Oil quality is assessed as acceptable. Corrosive IEC. Non-corrosive ASTM 3B.
33000 | 1947 | 64 | 994.9 | 26 | 325 | 7958.6 | 21.6 | 91.2 | 431 | 126.1 | 0 | 32 | 0.169 | 26 |  | 6 | 0.04 | DGA suggests high temperature oil overheating (300-700°C) has occurred. | Breakdown voltage is low. Other oil quality results are assessed as acceptable.
33000 | 1947 | 64 | 564.8 | 27 | 314.4 | 6943.5 | 12.6 | 29.3 | 143.8 | 64.2 | 0.5 | 44 | 0.156 | 25 |  | 3 | 0.073 | DGA suggests high temperature oil overheating (300-700°C) has occurred. | Breakdown voltage is low. Other oil quality results are assessed as acceptable.
33000 | 1947 | 64 | 4804 | 41.81 | 1380 | 4499 | 1364 | 709 | 490 | 133 | 728 | 28 | 0.041 | 28 |  | 180 | 0.0079 | Noted.
33000 | 1947 | 64 | 67 | 41.81 | 13 | 246 | 9 | 8 | 18 | 2 | 17 | 27 | 0.027 | 41 |  | 70 | 0.0157 | Noted.
33000 | 1947 | 64 | 219 | 41.81 | 183 | 2817 | 0 | 3 | 31 | 2 | 0 | 14 | 0.038 | 51 |  | 30 | 0.0191 | Test results satisfactory.
33000 | 1947 | 64 | 25 | 41.81 | 2 | 561 | 0 | 0 | 1 | 1 | 21 |  | 0.07 | 23 |  | 13 | 0.02 | D.G.A. Indicates circulating currents causing overheating.
33000 | 1947 | 64 | 1979 | 41.81 | 1269 | 8512 | 279 | 138 | 20 | 199 | 74 |  | 0.1206 | 20 |  | 13 | 0.022 | D.G.A. Indicates circulating currents causing over heating.
33000 | 1947 | 64 | 276 | 41.81 | 237 | 3485 | 0 | 4 | 33 | 2 | 0 | 19 | 0.041 | 67 |  | 15 | 0.0268 | Test results satisfactory.
33000 | 1947 | 64 | 289 | 41.81 | 237 | 4355 | 0 | 4 | 44 | 3 | 1 | 17 | 0.06 | 43 |  | 27.6 | 0.014 | Test results satisfactory.
33000 | 1947 | 64 | 379 | 44 | 311 | 7146 | 3 | 5 | 56 | 4 | 0 | 27 | 0.07 | 70 |  | 13.8 | 0.02 | Test results are assessed as acceptable.
33000 | 1947 | 64 | 362 | 22 | 289 | 7671 | 8 | 5 | 56 | 4 | 0 | 19 | 0.06 | 55 |  | 15.7 | 0.02 | Test results are assessed as acceptable. EX MALENY.
33000 | 1947 | 64 | 394.5 | 33 | 311.7 | 6101.8 | 6.4 | 5.9 | 65 | 5.5 | 0 | 30 | 0.116 | 34 |  | 8 | 0.0322 | Moisture content of sample is high. Other test results are assessed as acceptable. RECOMMEND RESAMPLE IN 1 YEAR TO MONITOR TREND.
33000 | 1946 | 65 | 984 | 41.81 | 765 | 6391 | 149 | 26 | 18 | 25 | 1 | 38 | 0.334 | 70.8 |  | 1.5 | 0.209 | Loss tangent of oil poor. Acidity quite high. D.G.A. Satisfactory.
33000 | 1946 | 65 | 879 | 41.81 | 696 | 5926 | 112 | 23 | 19 | 28 | 1 | 45 | 0.3 | 56.8 |  | 1.5 | 0.192 | DGA satisfactory.
33000 | 1946 | 65 | 870 | 41.81 | 702 | 5729 | 122 | 17 | 15 | 13 | 1 | 57 | 0.33 | 32 |  | 2 | 0.165 | DGA stable. Acidity quite high.
33000 | 1946 | 65 | 727 | 41.81 | 592 | 5544 | 91 | 18 | 13 | 13 | 0 | 36 | 0.311 | 26 |  | 1.2 | 0.235 | Poor oil quality. DGA satisfactory.
33000 | 1946 | 65 | 782 | 41.81 | 546 | 6121 | 170 | 12 | 14 | 5 | 35 | 41 | 0.305 | 47 |  | 0.41 | 0.828 | Oil quality very poor. Oil change should be considered. RECOMMEND RESAMPLE IN 1 YEAR.
33000 | 1946 | 65 | 705 | 41.81 | 582 | 6959 | 96 | 10 | 11 | 4 | 2 | 66 | 0.349 | 38 |  | 0.387 | 0.878 | Oil quality very poor. Oil change recommended. DGA satisfactory at present RECOMMEND RESAMPLE IN 1 YEAR.
33000 | 1946 | 65 | 656 | 41.81 | 554 | 8754 | 74 | 10 | 12 | 5 | 1 | 68 | 0.394 | 43 |  | 0.25 | 1.001 | Oil quality very poor. Oil change recommended. RECOMMEND RESAMPLE IN 1 YEAR.
33000 | 1946 | 65 | 664 | 41.81 | 538 | 7827 | 102 | 9 | 10 | 4 | 1 | 76 | 0.342 | 34 |  | 0.256 | 0.954 | Oil quality poor. Oil change is recommended. RECOMMEND RESAMPLE IN 1 YEAR TO MONITOR.
33000 | 1946 | 65 | 1098.8 | 46 | 799.9 | 10407 | 225.9 | 35.5 | 22.8 | 14.6 | 0.1 | 64 | 0.402 | 18 |  | 0.172 | 1.683 | The test results suggest advanced rate of insulation degradation. FUTURE OIL CHANGE IS RECOMMENDED.
33000 | 1946 | 65 | 1206.6 | 55 | 813 | 11471.9 | 276.8 | 62.5 | 26.3 | 27.8 | 0.2 | 96 | 0.447 | 18 |  | 0.13860833 | 2.0317 | The test results are consistent with main tank sample. Oil quality is outside acceptance limits. Carbon dioxide level is high.
33000 | 1946 | 65 | 1610 | 55 | 931.9 | 12419 | 559.2 | 64.4 | 27.9 | 26.6 | 0 | 88 | 0.431 | 12 |  | 0.12292639 | 2.3804 | 2-furfural and carbon dioxide levels are high suggesting advanced state of insulation degradation. Oil quality is outside acceptance limits. RECOMMEND OIL CHANGE / TREATMENT. RECOMMEND RESAMPLE IN 1 YEAR TO MONITOR CONDITION.
33000 | 1945 | 66 | 3359 | 41.81 | 1081 | 5567 | 467 | 347 | 767 | 87 | 610 | 28 | 0.149 | 61 |  | 3.4 | 0.11 | High level of hydrocarbon gases suggest internal fault. High carbon monoxide suggests possible insulation overheat.
33000 | 1945 | 66 | 280 | 42 | 233 | 3508 | 7 | 5 | 32 | 3 | 0 | 35 | 0.17 | 46 |  | 5 | 0.048 | DGA is assessed as acceptable. | Oil quality is assessed as acceptable.
33000 | 1945 | 66 | 445 | 41.81 | 372 | 5995 | 30 | 5 | 36 | 2 | 0 | 54 | 0.245 | 14 |  | 5.8 | 0.037 | DGA is assessed as acceptable. | Oil quality is poor.
33000 | 1945 | 66 | 162 | 41.81 | 56 | 1147 | 0 | 12 | 21 | 2 | 71 | 22 | 0.024 | 44 |  | 46.6 | 0.009 | Acetylene level high. Possibly from tapchanger? Otherwise test results satisfactory.
33000 | 1945 | 66 | 122 | 41.81 | 103 | 1995 | 0 | 3 | 12 | 2 | 2 | 34 | 0.037 | 64 |  | 38.4 | 0.01 | Moisture content of oil slightly high. Other test results satisfactory.
33000 | 1945 | 66 | 136 | 41.81 | 120 | 2104 | 0 | 3 | 11 | 2 | 0 | 21 | 0.035 | 75 |  | 48.6 | 0.007 | DGA is assessed as acceptable. | Oil quality is assessed as acceptable.
33000 | 1945 | 66 | 170 | 41.81 | 142.6 | 2781.6 | 3.3 | 2.9 | 17.7 | 3.5 | 0 | 23 | 0.044 | 37 |  | 27 | 0.01 | DGA is assessed as acceptable. | Oil quality is assessed as acceptable.
33000 | 1945 | 66 | 186 | 41.81 | 174 | 3556 | 0 | 4 | 4 | 3 | 1 | 39 | 0.308 | 57 |  | 9 | 0.024 | Acidity should be noted. Test results satisfactory.
33000 | 1945 | 66 | 197 | 41.81 | 156 | 4811 | 26 | 4 | 6 | 4 | 1 | 33 | 0.333 | 49 |  | 4.7 | 0.041 | Acidity level of oil high. Moisture content slightly high. Other test results satisfactory.
33000 | 1945 | 66 | 184 | 41.81 | 160 | 3471 | 8 | 4 | 7 | 5 | 0 | 37 | 0.362 | 37 |  | 8.7 | 0.026 | Acidity level is high. Moisture content of oil is high. 2-furfural level is above 1ppm. Other test results are assessed as acceptable.
33000 | 1945 | 66 | 281 | 41.81 | 199 | 2652 | 49 | 14 | 11 | 8 | 0 | 32 | 0.353 | 62 |  | 9.2 | 0.025 | DGA is assessed as acceptable. | Acidity level of oil is high. Other test results are assessed as acceptable.
33000 | 1945 | 66 | 378.4 | 41.81 | 263.7 | 3981.4 | 73.1 | 14.4 | 12.5 | 14.7 | 0 | 34 | 0.364 | 35 |  | 8 | 0.026 | Dissolved gas analysis is assessed as acceptable. | Moisture content of sample is high. Acidity level of sample is high.
33000 | 1945 | 66 | 318.2 | 41.81 | 244.8 | 4075.8 | 30.9 | 20.2 | 10.8 | 11.5 | 0 | 33 | 0.373 | 37 |  | 8 | 0.026 | DGA is assessed as acceptable. | Acidity level is high. Other oil quality results are assessed as acceptable.
33000 | 1945 | 66 | 444.5 | 41.81 | 350 | 4989.2 | 41.3 | 21.8 | 16.2 | 15 | 0.2 | 34 | 0.344 | 38 |  | 8 | 0.03 | DGA is assessed as acceptable. | Acidity level is high. Other oil quality results are assessed as acceptable.
33000 | 1945 | 66 | 385.6 | 41.81 | 304.8 | 4664.7 | 43.5 | 11.9 | 13.4 | 12 | 0 | 32 | 0.418 | 34 |  | 8 | 0.03 | DGA is assessed as acceptable. | Acidity level is high. Breakdown voltage is slightly low. Other oil quality results are assessed as acceptable.
33000 | 1945 | 66 | 418.3 | 23 | 329.2 | 4550 | 64.3 | 10.4 | 6.6 | 7.8 | 0 | 34 | 0.437 | 64 |  | 6 | 0.054 | DGA is assessed as acceptable. | Acidity level is high. Other oil quality results are assessed as acceptable. Non-corrosive IEC. Non-corrosive ASTM 3B.
33000 | 1945 | 66 | 317.5 | 20 | 261.7 | 3870.8 | 37.8 | 6.1 | 5.1 | 6.8 | 0 | 28 | 0.427 | 52 |  | 8 | 0.027 | DGA is assessed as acceptable. | Acidity level is high. Other oil quality results are assessed as acceptable.
33000 | 1945 | 66 | 304.9 | 22 | 252.3 | 3423.6 | 27.8 | 9.5 | 6.7 | 8.3 | 0.3 | 27 | 0.438 | 42 |  | 6 | 0.037 | DGA is assessed as acceptable. | Acidity level is high. Other oil quality results are assessed as acceptable.
33000 | 1945 | 66 | 255 | 41.81 | 167 | 2203 | 16 | 18 | 43 | 11 | 0 | 24 | 0.226 | 73 |  | 9.4 | 0.024 | DGA is assessed as acceptable. | Acidity level is high. Other test results are assessed as acceptable.
33000 | 1945 | 66 | 317 | 41.81 | 205 | 3396 | 20 | 20 | 50 | 15 | 7 | 24 | 0.247 | 52 |  | 7.3 | 0.03 | DGA is assessed as acceptable. | Acidity level is high. Other test results are assessed as acceptable.
33000 | 1945 | 66 | 357.8 | 41.81 | 265.4 | 3785.1 | 19.3 | 13.2 | 34.6 | 14.7 | 10.6 | 28 | 0.242 | 39 |  | 7 | 0.029 | DGA is assessed as acceptable. | Acidity level of sample is high. Other test results are assessed as acceptable.
33000 | 1945 | 66 | 384.5 | 41.81 | 212 | 3476.5 | 14.3 | 25.9 | 97.8 | 28.3 | 6.2 | 26 | 0.251 | 49 |  | 7 | 0.03 | Ethylene level is increasing. | Acidity level is high. Other oil quality results are assessed as acceptable.
33000 | 1945 | 66 | 328.6 | 41.81 | 241.9 | 3200 | 23.3 | 8.9 | 34.6 | 16.6 | 3.3 | 28 | 0.226 | 47 |  | 6 | 0.044 | DGA is assessed as acceptable. | Acidity level is high. Other oil quality results are assessed as acceptable.
33000 | 1945 | 66 | 203.4 | 41.81 | 156.4 | 2509.2 | 10.2 | 8 | 18.3 | 7.6 | 2.9 | 24 | 0.255 | 53 |  | 8 | 0.029 | DGA is assessed as acceptable. | Acidity level is high. Other oil quality results are assessed as acceptable.
33000 | 1945 | 66 | 302.6 | 23 | 235.6 | 3121.3 | 17 | 10.1 | 19.2 | 5.7 | 15 | 28 | 0.301 | 75 |  | 6 | 0.034 | DGA is assessed as acceptable. | Acidity level is high. Other oil quality results are assessed as acceptable. Non-corrosive IEC. Non-corrosive ASTM 3B.
33000 | 1945 | 66 | 191.5 | 20 | 157.6 | 2581.4 | 10.8 | 3.5 | 7.6 | 5.3 | 6.7 | 28 | 0.277 | 56 |  | 7 | 0.029 | DGA is assessed as acceptable. | Acidity level is high. Other oil quality results are assessed as acceptable.
33000 | 1945 | 66 | 210.7 | 22 | 174.3 | 2464.6 | 13.8 | 5.5 | 5.5 | 4.3 | 7.3 | 25 | 0.277 | 78 |  | 7 | 0.027 | DGA is assessed as acceptable. | Acidity level is high. Other oil quality results are assessed as acceptable.
33000 | 1945 | 66 | 310 | 41.81 | 258 | 3056 | 22 | 12 | 12 | 6 | 0 | 40 | 0.39 | 54 |  | 6.5 | 0.035 | DGA is assessed as acceptable. | Moisture and acidity levels are high. Other test results are assessed as acceptable.
33000 | 1945 | 66 | 415 | 41.81 | 340.4 | 4862.6 | 31.5 | 15.3 | 14.8 | 12.8 | 0.2 | 35 | 0.418 | 27 |  | 5 | 0.04 | Dissolved gas analysis is assessed as acceptable. | Breakdown voltage of sample is low. Moisture content of sample is high. Acidity level of sample is high.
33000 | 1945 | 66 | 347.4 | 41.81 | 246.8 | 4057.6 | 22 | 29.6 | 26.7 | 13.5 | 8.8 | 32 | 0.429 | 38 |  | 5.3 | 0.044 | DGA is assessed as acceptable. | Acidity level is high. Other oil quality results are assessed as acceptable.
33000 | 1945 | 66 | 400.7 | 41.81 | 306.7 | 3954.6 | 39.2 | 17.2 | 22.4 | 14.9 | 0.3 | 34 | 0.406 | 65 |  | 6 | 0.039 | DGA is assessed as acceptable. | Acidity level is high. Other oil quality results are assessed as acceptable.
33000 | 1945 | 66 | 271 | 41.81 | 213.1 | 3049.6 | 20 | 12.6 | 15.4 | 9.9 | 0 | 26 | 0.416 | 63 |  | 6 | 0.041 | DGA is assessed as acceptable. | Acidity level is high but stable. Other oil quality results are assessed as acceptable.
33000 | 1945 | 66 | 314.6 | 23 | 275.3 | 3816.4 | 19.2 | 8.8 | 4.8 | 6.5 | 0 | 32 | 0.502 | 52 |  | 5 | 0.045 | DGA is assessed as acceptable. | Acidity level is high. Other oil quality results are assessed as acceptable. Non-corrosive IEC. Non-corrosive ASTM 3B.
33000 | 1945 | 66 | 269.9 | 20 | 226.4 | 3346.1 | 17.6 | 7.3 | 10.6 | 8 | 0 | 24 | 0.454 | 49 |  | 5 | 0.04 | DGA is assessed as acceptable. | Acidity level is high. Other oil quality results are assessed as acceptable.
33000 | 1945 | 66 | 249.4 | 22 | 209.6 | 3036.5 | 17.3 | 8.7 | 6.6 | 6.8 | 0.4 | 26 | 0.479 | 51 |  | 5 | 0.039 | DGA is assessed as acceptable. | Acidity level is high. Other oil quality results are assessed as acceptable.
33000 | 1945 | 66 | 50 | 41.81 | 40 | 970 | 0 | 1 | 8 | 1 | 0 | 18 | 0.059 | 74 |  | 8.9 | 0.034 | DGA is assessed as acceptable.
33000 | 1945 | 66 | 275 | 41.81 | 240 | 3612 | 10 | 4 | 19 | 2 | 0 | 27 | 0.061 | 36 |  | 7.6 | 0.028 | DGA is assessed as acceptable. | Oil quality is assessed as acceptable.
33000 | 1944 | 67 | 537 | 41.81 | 421 | 7126 | 86 | 9 | 14 | 7 | 0 | 54 | 0.671 | 61 |  | 8 | 0.034 | Acidity very high. Oil change should be considered.
33000 | 1944 | 67 | 486 | 41.81 | 410 | 8284 | 51 | 8 | 11 | 6 | 0 | 58 | 0.756 | 55 |  | 3.2 | 0.067 | Moisture and acidity levels extremely high. RECOMMEND OIL CHANGE.
33000 | 1944 | 67 | 210 | 41.81 | 154 | 2267 | 0 | 4 | 50 | 2 | 0 | 22 | 0.122 | 66.6 |  | 4.5 | 0.0549 | DGA is assessed as acceptable. | Oil quality is assessed as acceptable.
33000 | 1944 | 67 | 274 | 41.81 | 216 | 3210 | 0 | 4 | 51 | 3 | 0 | 17 | 0.166 | 68 |  | 4.8 | 0.054 | DGA is assessed as acceptable. | Oil quality is assessed as acceptable.
33000 | 1944 | 67 | 271 | 41.81 | 190 | 2859 | 4 | 3 | 29 | 45 | 0 | 26 | 0.183 | 69 |  | 4.5 | 0.055 | DGA is assessed as acceptable. | Oil quality is assessed as acceptable.
33000 | 1944 | 67 | 180 | 41.81 | 136 | 1703 | 10 | 2 | 30 | 2 | 0 | 19 | 0.21 | 63 |  | 4 | 0.059 | The test results are assessed as acceptable. EX FLINDERS.
33000 | 1944 | 67 | 181.9 | 33 | 140.6 | 2132.5 | 5.1 | 2.2 | 31.4 | 2.2 | 0.4 | 23 | 0.205 | 54 |  | 3 | 0.06 | DGA is assessed as acceptable. | Oil quality is assessed as acceptable.
33000 | 1944 | 67 | 155.9 | 41.81 | 116.6 | 1902 | 7 | 1.9 | 27.9 | 2.1 | 0.4 | 19 | 0.22 | 75 |  | 4 | 0.06 | Acidity level of sample is high but stable. Other test results are assessed as acceptable. RECOMMEND RESAMPLE IN 2 YEARS TO MONITOR TREND.
33000 | 1944 | 67 | 177.1 | 41.81 | 144.3 | 1857.1 | 5.6 | 2.3 | 23.1 | 1.7 | 0.1 | 18 | 0.212 | 75 |  | 3.8 | 0.065 | The test results are assessed as relatively stable and assessed as acceptable for transformer age. RECOMMEND RESAMPLE IN 2 YEARS TO MONITOR CONDITION.
33000 | 1944 | 67 | 199.4 | 41.81 | 170.6 | 1884 | 4.3 | 2 | 21.1 | 1.4 | 0 | 20 | 0.197 | 75 |  | 4 | 0.057 | DGA is assessed as acceptable. | Acidity level is high but stable . Other oil quality results are assessed as acceptable.
33000 | 1944 | 67 | 194.4 | 41.81 | 144.4 | 2018 | 26.1 | 2.1 | 20.5 | 1.3 | 0 | 17 | 0.325 | 75 |  | 4 | 0.0567 | DGA is assessed as acceptable. | Acidity level is high. Other oil quality results are assessed as acceptable.
33000 | 1944 | 67 | 225.9 | 41.81 | 190.2 | 2070.4 | 4.7 | 8.1 | 21.4 | 1.5 | 0 | 18 | 0.256 | 75 |  | 4 | 0.064 | DGA is assessed as acceptable. | Acidity level is high but stable. Other oil quality results are assessed as acceptable. Corrosive IEC. Corrosive ASTM 2C.
33000 | 1944 | 67 | 12 | 22 | 9.2 | 870.4 | 0 | 0.9 | 0.6 | 1.3 | 0 | 22 | 0.002 | 28 |  | 135 | 0.004 | Dissolved gas levels are reduced. DGA is assessed as acceptable. | Breakdown voltage is low. Other oil quality results are assessed as acceptable.
33000 | 1944 | 67 | 10.8 | 27 | 7 | 894 | 1.3 | 1.1 | 0.5 | 0.9 | 0 | 24 | 0.001 | 30 |  | 626 | 0.001 | DGA is assessed as acceptable. | Breakdown voltage is low. Other oil quality results are assessed as acceptable.
33000 | 1944 | 67 | 932 | 41.81 | 793 | 8785 | 105 | 18 | 8 | 8 | 0 | 45 | 0.491 | 35 |  | 11.1 | 0.02 | Acidity and moisture levels are high. 2-furfural level is above 1ppm. Other test results are assessed as acceptable.
33000 | 1944 | 67 | 1044.4 | 41.81 | 839.7 | 10907.6 | 153.6 | 25 | 12.3 | 13.8 | 0 | 38 | 0.523 | 32 |  | 11 | 0.02 | Moisture content of sample is high. Acidity level of sample is high. Carbon dioxide level is high. 2-furfural level is high suggesting accelerated rate of insulation degradation. RECOMMEND RESAMPLE IN 1 YEAR TO MONITOR CONDITION.
33000 | 1944 | 67 | 1093.6 | 41.81 | 867 | 10457.3 | 184.3 | 20.6 | 10.6 | 11.1 | 0 | 45 | 0.515 | 29 |  | 8.7 | 0.029 | DGA is assessed as acceptable. | Oil quality is very poor.
33000 | 1944 | 67 | 216.6 | 41.81 | 160.1 | 5455.1 | 34.8 | 8.9 | 6.2 | 6.6 | 0 | 34 | 0.55 | 48 |  | 8 | 0.029 | DGA is assessed as acceptable. | Oil quality is poor.
33000 | 1944 | 67 | 543 | 41.81 | 456.8 | 5060.8 | 50.1 | 21.3 | 5.6 | 9.2 | 0 | 25 | 0.397 | 40 |  | 9 | 0.027 | DGA is assessed as acceptable. | Acidity level is high. Other oil quality results are assessed as acceptable. Corrosive IEC. Corrosive ASTM 4B.
33000 | 1944 | 67 | 538.9 | 41.81 | 470.1 | 5269.6 | 42.2 | 13 | 5 | 8.6 | 0 | 27 | 0.433 | 46 |  | 8 | 0.027 | DGA is assessed as acceptable. | Acidity level is high. Other oil quality results are assessed as acceptable.
33000 | 1944 | 67 | 602.6 | 23 | 522.1 | 4956.5 | 47.2 | 18.5 | 5.6 | 9.2 | 0 | 33 | 0.445 | 36 |  | 8 | 0.025 | DGA is assessed as acceptable. | Acidity level is high. Other oil quality results are assessed as acceptable.
33000 | 1943 | 68 | 314 | 26 | 260 | 3136 | 0 | 3 | 38 | 2 | 11 | 21 | 0.079 | 59 |  | 11.9 | 0.025 | DGA is assessed as acceptable. | Oil quality is assessed as acceptable.
33000 | 1943 | 68 | 207 | 50 | 174 | 1849 | 6 | 2 | 19 | 1 | 5 | 30 | 0.088 | 31 |  | 8.6 | 0.027 | DGA is assessed as acceptable. | Oil quality is assessed as acceptable.
33000 | 1943 | 68 | 259 | 40 | 200.7 | 2982.3 | 4.8 | 3.3 | 36.6 | 3 | 10.6 | 20 | 0.123 | 57 |  | 6 | 0.035 | DGA is assessed as acceptable. | Oil quality is assessed as acceptable.
33000 | 1943 | 68 | 217.6 | 41 | 186.4 | 1811.2 | 7.8 | 2.5 | 15.8 | 2 | 3.1 | 27 | 0.115 | 41 |  | 6 | 0.035 | DGA is assessed as acceptable. | Oil quality is assessed as acceptable.
33000 | 1943 | 68 | 189.3 | 41.81 | 166.5 | 1649.3 | 6.9 | 2.2 | 11.9 | 0.3 | 1.5 | 23 | 0.114 | 75 |  | 6 | 0.039 | DGA is assessed as acceptable. | Oil quality is assessed as acceptable.
33000 | 1943 | 68 | 169.2 | 38 | 147.1 | 1649.3 | 5.3 | 2.1 | 13.3 | 1.4 | 0 | 16 | 0.124 | 56 |  | 7 | 0.037 | DGA is assessed as acceptable. | Oil quality is assessed as acceptable. Corrosive IEC. Non-corrosive ASTM 3B.
33000 | 1943 | 68 | 225.5 | 44 | 192.9 | 2499.6 | 8.2 | 2.8 | 19 | 2.6 | 0 | 57 | 0.143 | 46 |  | 7 | 0.035 | DGA is assessed as acceptable. | Oil quality is assessed as acceptable.
33000 | 1943 | 68 | 755 | 50 | 589 | 13172 | 134 | 14 | 12 | 6 | 0 | 73 | 0.594 | 17 |  | 6 | 0.045 | DGA is assessed as acceptable. | Oil quality is poor.
33000 | 1943 | 68 | 718 | 41.81 | 572 | 15090 | 115 | 9 | 13 | 9 | 0 | 50 | 0.603 | 30 |  | 4.2 | 0.06 | Confirm extremly high acidity level. Oil replacement recommended. Note also very high CO2 level.
33000 | 1943 | 68 | 1344 | 41.81 | 819 | 23349 | 470 | 20 | 19 | 16 | 0 | 59 | 0.525 | 52 |  | 4.7 | 0.053 | Moisture and acidity levels of oil high. High level of CO2. RECOMMEND OIL CHANGE.
33000 | 1941 | 70 | 325 | 41.81 | 269 | 3190 | 31 | 4 | 19 | 2 | 0 | 29 | 0.104 | 62 |  | 11.5 | 0.02 | DGA is assessed as acceptable. | Oil quality is assessed as acceptable.
33000 | 1941 | 70 | 385.9 | 41.81 | 331.8 | 4128.3 | 15.7 | 5.9 | 27.9 | 4.6 | 0 | 30 | 0.126 | 43 |  | 8 | 0.029 | DGA is assessed as acceptable. | Oil quality is assessed as acceptable.
33000 | 1941 | 70 | 354.5 | 41.81 | 305.2 | 3688.6 | 17.6 | 4.6 | 23.6 | 3.5 | 0 | 24 | 0.11 | 51 |  | 8.4 | 0.031 | DGA is assessed as acceptable. | Oil quality is assessed as acceptable.
33000 | 1941 | 70 | 251.8 | 41.81 | 205.5 | 2774.9 | 21.4 | 3.5 | 18 | 3.4 | 0 | 13 | 0.215 | 75 |  | 7 | 0.03163 | DGA is assessed as acceptable. | Acidity level is high. Other oil quality results are assessed as acceptable.
33000 | 1941 | 70 | 195.2 | 41.81 | 172.7 | 1969.2 | 5.8 | 1.4 | 12.6 | 2.7 | 0 | 17 | 0.145 | 43 |  | 8 | 0.033 | DGA is assessed as acceptable. | Oil quality is assessed as acceptable. Corrosive IEC. Corrosive ASTM 4B.
33000 | 1941 | 70 | 186.9 | 20 | 165.8 | 2094.3 | 5.8 | 1.7 | 11.6 | 2 | 0 | 19 | 0.156 | 63 |  | 7 | 0.034 | DGA is assessed as acceptable. | Oil quality is assessed as acceptable.
33000 | 1941 | 70 | 311 | 42 | 275 | 14183 | 0 | 5 | 28 | 3 | 0 | 57 | 0.225 | 33 |  | 5.5 | 0.045 | CO2 and moisture level quite high. Otherwise test results satisfactory.
33000 | 1941 | 70 | 229 | 41.81 | 203 | 9747 | 0 | 4 | 19 | 3 | 0 | 33 | 0.204 | 58 |  | 5.2 | 0.045 | CO2 level quite high. Suggests advanced insulation ageing.
33000 | 1941 | 70 | 388 | 41.81 | 329 | 3598 | 44 | 7 | 3 | 5 | 0 | 21 | 0.202 | 38 |  | 16 | 0.021 | DGA is assessed as acceptable. | Oil quality is assessed as acceptable.
33000 | 1940 | 71 | 457 | 41.81 | 412 | 6684 | 0 | 5 | 38 | 2 | 0 | 33 | 0.056 | 58 |  | 20 | 0.016 | DGA is assessed as acceptable. | Oil quality is assessed as acceptable.
33000 | 1940 | 71 | 541 | 41.81 | 474 | 9436 | 34 | 6 | 25 | 2 | 0 | 30 | 0.081 | 57 |  | 9.5 | 0.025 | DGA is assessed as acceptable. | Oil quality is assessed as acceptable.
33000 | 1940 | 71 | 373 | 41.81 | 331 | 5822 | 22 | 4 | 14 | 2 | 0 | 34 | 0.083 | 63 |  | 15.8 | 0.017 | Moisture content of oil is above defect level. 2-furfural level is above 1ppm. Other test results are assessed as acceptable.
33000 | 1940 | 71 | 132 | 41.81 | 92 | 2757 | 0 | 1 | 38 | 1 | 0 | 18 | 0.136 | 69 |  | 2 | 0.14 | Test results satisfactory. | Oil quality is assessed as acceptable.
33000 | 1940 | 71 | 238 | 40 | 192 | 3462 | 0 | 2 | 42 | 2 | 0 | 24 | 0.144 | 47 |  | 1.8 | 0.149 | Test results satisfactory. | Oil quality is assessed as acceptable.
33000 | 1940 | 71 | 192 | 41.81 | 154 | 2766 | 0 | 2 | 34 | 2 | 0 | 22 | 0.154 | 58 |  | 2 | 0.138 | Test results satisfactory. | Oil quality is assessed as acceptable.
33000 | 1940 | 71 | 252 | 41.81 | 214 | 3086 | 0 | 3 | 32 | 2 | 1 | 29 | 0.179 | 62 |  | 2.8 | 0.089 | Test results satisfactory. | Oil quality is assessed as acceptable.
33000 | 1940 | 71 | 273 | 41.81 | 231 | 3407 | 0 | 3 | 37 | 2 | 0 | 29 | 0.211 | 61 |  | 3.4 | 0.086 | Test results satisfactory. | Oil quality is assessed as acceptable.
33000 | 1940 | 71 | 272.1 | 41.81 | 235.8 | 3796.4 | 4.1 | 2.5 | 27.9 | 1.8 | 0 | 34 | 0.222 | 47 |  | 3 | 0.076 | DGA is assessed as acceptable. | Moisture content is slightly high. Other oil quality results are assessed as acceptable.
33000 | 1940 | 71 | 308.5 | 31 | 265.3 | 4536 | 8.2 | 2.7 | 30.6 | 1.7 | 0 | 32 | 0.258 | 37 |  | 2 | 0.082 | DGA is assessed as acceptable. | Moisture content is slightly high. Acidity level is high. Other oil quality results are assessed as acceptable.
33000 | 1940 | 71 | 290.5 | 41.81 | 256.1 | 3866.8 | 5.6 | 2.7 | 24.6 | 1.5 | 0 | 28 | 0.263 | 33 |  | 3 | 0.086 | DGA is assessed as acceptable. | Acidity level is high. Breakdown voltage is low. DDF and Resistivity are assessed as acceptable.
33000 | 1940 | 71 | 321 | 30 | 270 | 3418 | 0 | 3 | 46 | 2 | 0 | 18 | 0.152 | 56 |  | 5 | 0.064 | Test results satisfactory. | Oil quality is assessed as acceptable.
33000 | 1940 | 71 | 387 | 41.81 | 276 | 2812 | 73 | 2 | 33 | 1 | 2 | 17 | 0.145 | 56 |  | 5.3 | 0.045 | Test results satisfactory. | Oil quality is assessed as acceptable.
33000 | 1940 | 71 | 392 | 41.81 | 321 | 2777 | 38 | 2 | 30 | 1 | 0 | 27 | 0.161 | 67 |  | 5.6 | 0.043 | Test results satisfactory. | Oil quality is assessed as acceptable.
33000 | 1940 | 71 | 347 | 41.81 | 296 | 2924 | 16 | 3 | 31 | 1 | 0 | 26 | 0.195 | 57 |  | 5.9 | 0.046 | Test results satisfactory. | Acidity level is high but stable. Other oil quality results are assessed as acceptable.
33000 | 1940 | 71 | 425.3 | 41.81 | 377 | 3880.5 | 11.8 | 3.1 | 31.5 | 1.9 | 0 | 27 | 0.196 | 50 |  | 4 | 0.05 | DGA is assessed as acceptable. | Acidity level is high but stable. Other oil quality results are assessed as acceptable.
33000 | 1940 | 71 | 433.7 | 31 | 375.7 | 4433.1 | 18.8 | 3.4 | 34 | 1.8 | 0 | 27 | 0.255 | 42 |  | 4 | 0.058 | DGA is assessed as acceptable. | Acidity level is high. Other oil quality results are assessed as acceptable.
33000 | 1940 | 71 | 445.5 | 41.81 | 393.2 | 4350.7 | 15.2 | 3.5 | 32.3 | 1.3 | 0 | 27 | 0.229 | 38 |  | 4 | 0.06 | DGA is assessed as acceptable. | Acidity level is high. Breakdown voltage is low. DDF and Resistivity are assessed as acceptable.
33000 | 1939 | 72 | 126 | 41.81 | 105 | 789 | 4 | 2 | 6 | 9 | 0 | 14 | 0.066 | 75 |  | 8.3 | 0.03 | DGA is assessed as acceptable. | Oil quality is assessed as acceptable.
33000 | 1939 | 72 | 115.6 | 23 | 100 | 851.9 | 7.2 | 1.5 | 6.1 | 0.8 | 0 | 13 | 0.065 | 71 |  | 7 | 0.032 | DGA is assessed as acceptable. | Oil quality is assessed as acceptable.
33000 | 1939 | 72 | 4.9 | 41.81 | 4.6 | 114.4 | 0 | 0.3 | 0 | 0 | 0 | 10 | 0.01 | 69 |  | 51 | 0.014 | DGA is assessed as acceptable. | Oil quality is assessed as acceptable.
33000 | 1938 | 73 | 611 | 41.81 | 536 | 4058 | 22 | 3 | 49 | 1 | 0 | 30 | 0.13 | 39 |  | 7 | 0.036 | 2-furfural level is above 1ppm. Other test results are assessed as acceptable.
33000 | 1938 | 73 | 100.3 | 31 | 83.8 | 897.2 | 11.7 | 1.8 | 2.1 | 0.5 | 0.4 | 25 | 0.369 | 27 |  | 5 | 0.042 | DGA is assessed as acceptable. | Breakdown voltage is low. Acidity level is high. DDF and Resistivity are assessed as acceptable.
33000 | 1936 | 75 | 280 | 40 | 232 | 2556 | 10 | 4 | 31 | 2 | 1 | 20 | 0.098 | 62 |  | 5.3 | 0.05 | Test results satisfactory. | Oil quality is assessed as acceptable.
33000 | 1936 | 75 | 399 | 41.81 | 314 | 3504 | 43 | 3 | 38 | 1 | 0 | 18 | 0.104 | 73 |  | 5.4 | 0.053 | Test results satisfactory. | Oil quality is assessed as acceptable.
33000 | 1936 | 75 | 314 | 41.81 | 278 | 3466 | 2 | 2 | 31 | 1 | 0 | 29 | 0.103 | 75 |  | 4.4 | 0.058 | Test results are assessed as acceptable. | Oil quality is assessed as acceptable.
33000 | 1936 | 75 | 297.8 | 50 | 244.5 | 4157.8 | 4.9 | 2.5 | 44.6 | 1.3 | 0 | 23 | 0.147 | 52 |  | 4 | 0.061 | The test results are assessed as acceptable. | Oil quality is assessed as acceptable.
33000 | 1936 | 75 | 315.8 | 41.81 | 264.4 | 5934.1 | 6.8 | 2.6 | 42 | 0 | 0 | 35 | 0.151 | 23 |  | 4 | 0.067 | DGA is assessed as acceptable. | Moisture content is high. Breakdown voltage is low. Possible sample contamination. Other oil quality results are assessed as acceptable.
33000 | 1936 | 75 | 300 | 41.81 | 256.5 | 4674.9 | 5 | 2.3 | 35.1 | 1.1 | 0 | 23 | 0.189 | 64 |  | 4 | 0.061 | DGA is assessed as acceptable. | Acidity level is high. Other oil quality results are assessed as acceptable.
33000 | 1936 | 75 | 207.5 | 25 | 169.8 | 4186.8 | 2.5 | 2.3 | 31.9 | 1 | 0 | 26 | 0.203 | 37 |  | 3 | 0.07 | DGA is assessed as acceptable. | Acidity level is high. Other oil quality results are assessed as acceptable.
33000 | 1936 | 75 | 379 | 41.81 | 325.9 | 6416.6 | 6.9 | 3 | 42.3 | 0.9 | 0 | 26 | 0.182 | 40 |  | 3 | 0.068 | DGA is assessed as acceptable. | Oil quality is assessed as acceptable.
33000 | 1936 | 75 | 339.5 | 22 | 284.8 | 5765.2 | 14.7 | 2.5 | 36.9 | 0.6 | 0 | 40 | 0.19 | 27 |  | 3 | 0.064 | DGA is assessed as acceptable. | Breakdown voltage is low. Other oil quality results are assessed as acceptable.
33000 | 1936 | 75 | 408.8 | 55 | 360.6 | 6210.8 | 12.1 | 2.9 | 32.2 | 1 | 0 | 29 | 0.205 | 44 |  | 3 | 0.068 | DGA is assessed as acceptable. | Acidity level is high. Other oil quality results are assessed as acceptable. Non-corrosive IEC. Non-corrosive ASTM 3B.
33000 | 1936 | 75 | 255.5 | 50 | 219.3 | 4543.8 | 5.8 | 2.8 | 26.7 | 0.9 | 0 | 30 | 0.201 | 33 |  | 3 | 0.072 | DGA is assessed as acceptable. | Breakdown voltage is low. Other oil quality results are assessed as acceptable.
33000 | 1936 | 75 | 1019 | 41.81 | 686 | 3822 | 124 | 113 | 15 | 81 | 0 | 65 | 0.245 | 27 |  | 6 | 0.05 | D.G.A. Suggests slight overheating. Breakdown and moisture results poor. Recommend resample.
33000 | 1936 | 75 | 811 | 41.81 | 586 | 3542 | 56 | 80 | 15 | 74 | 0 | 40 | 0.255 | 40 |  | 6 | 0.045 | Gas level stable.
33000 | 1936 | 75 | 1223 | 41.81 | 851 | 4220 | 248 | 70 | 11 | 43 | 0 | 43 | 0.282 | 58 |  | 4.7 | 0.054 | Gas levels stable.Acidity level of oil quite high.Other test results satisfactory.
33000 | 1936 | 75 | 827 | 41.81 | 681 | 4329 | 116 | 14 | 6 | 10 | 0 | 56 | 0.3 | 48 |  | 5 | 0.049 | Moisture content and acidity levels quite high. Other test results satisfactory. OIL CHANGE IS RECOMMENDED.
33000 | 1936 | 75 | 16 | 41.81 | 14 | 299 | 0 | 1 | 0 | 1 | 0 | 14 | 0.02 | 57 |  | 57 | 0.008 | Test results satisfactory. New oil in TX.
33000 | 1936 | 75 | 491 | 41.81 | 415 | 9745 | 51 | 7 | 14 | 4 | 0 | 39 | 0.037 | 27 |  | 20.6 | 0.015 | Moisture content of oil is above defect level. 2-furfural level is above 1ppm. Carbon dioxide level is high. Other test results are assessed as acceptable. RECOMMEND RESAMPLE IN 1 YEAR TO MONITOR TREND.
33000 | 1936 | 75 | 253 | 48 | 220 | 6456 | 14 | 4 | 14 | 1 | 0 | 46 | 0.043 | 20 |  | 18.1 | 0.021 | Moisture content of oil is high; dielectric strength low; possibly sample contamination. 2-Furfural level is above 1ppm. Other test results are assessed as acceptable.
33000 | 1936 | 75 | 175 | 40 | 147 | 6003 | 9 | 4 | 14 | 1 | 0 | 37 | 0.046 | 40 |  | 18.7 | 0.021 | 2-Furfural level is high but stable. Moisture content of oil is high. Other test results are assessed as acceptable.
33000 | 1936 | 75 | 738 | 39 | 650 | 7148 | 50 | 15 | 15 | 8 | 0 | 58 | 0.184 | 18 |  | 7.5 | 0.032 | Moisture content of oil is above defect level. Breakdown of oil is low; 2-fufural level is high suggesting advanced rate of insulation degradation. RECOMMEND RESAMPLE IN 6 MONTHS TO MONITOR TREND.
33000 | 1936 | 75 | 366 | 43 | 295 | 10030 | 28 | 5 | 36 | 2 | 0 | 7 | 0.041 | 46 |  | 17.6 | 0.026 | 2-furfural level is high suggesting advanced insulation degradation. Other test results are assessed as acceptable. RECOMMEND RESAMPLE IN 1 YEAR TO MONITOR TREND.
33000 | 1936 | 75 | 524.7 | 65 | 439.1 | 8561 | 44 | 8 | 29.6 | 2.5 | 1.5 | 40 | 0.064 | 25 |  | 22 | 0.014 | Moisture content of sample is high. Breakdown voltage of sample is low. 2-furfural level is trending upwards suggesting accelerated rate of insulation degradation. RECOMMEND RESAMPLE IN 1 YEAR TO MONITOR CONDITION.
33000 | 1936 | 75 | 304.3 | 50 | 241.9 | 7221.8 | 18.7 | 4.8 | 36.8 | 2.1 | 0 | 36 | 0.042 | 24 |  | 12 | 0.026 | Moisture content of sample is high. Breakdown voltage of sample is low. 2-furfural level is reduced but still high suggesting accelerated rate of insulation degradation. Other test results are assessed as acceptable. RECOMMEND RESAMPLE IN 1 YEAR TO MO
33000 | 1936 | 75 | 289.3 | 40 | 233 | 6519.9 | 20.1 | 3.3 | 31.2 | 1.7 | 0 | 32 | 0.048 | 51 |  | 13 | 0.026 | Moisture content of sample is slightly high. Dissolved gas analysis is assessed as acceptable. RECOMMEND RESAMPLE IN 2 YEARS TO MONITOR TREND.
33000 | 1936 | 75 | 314.3 | 45 | 251.1 | 6824 | 23.2 | 4.3 | 33.8 | 1.9 | 0 | 38 | 0.047 | 15 |  | 14 | 0.023 | DGA is assessed as acceptable. | Moisture content is high. Breakdown voltage is very low.
33000 | 1936 | 75 | 363 | 30 | 296.2 | 7780.7 | 20.8 | 5.2 | 39 | 1.8 | 0 | 32 | 0.038 | 26 |  | 13 | 0.028 | DGA is assessed as acceptable. | Breakdown voltage is low. Other oil quality results are assessed as acceptable.
33000 | 1936 | 75 | 373.3 | 41 | 302 | 7749 | 28 | 5 | 37 | 1.3 | 0 | 38 | 0.04 | 15 |  | 12 | 0.028 | DGA is assessed as acceptable. | Moisture content is high. Breakdown voltage is low. Particles in the oil. Other oil quality results are assessed as acceptable.
33000 | 1936 | 75 | 368 | 46 | 277.5 | 7447.4 | 46.1 | 5 | 37.5 | 1.9 | 0 | 42 | 0.05 | 13 |  | 17 | 0.017 | DGA is assessed as acceptable. | Moisture content is high. Breakdown voltage is low. Other oil quality results are assessed as acceptable.
33000 | 1936 | 75 | 306.4 | 50 | 246.2 | 6426.2 | 16.9 | 5 | 36.5 | 1.8 | 0 | 27 | 0.051 | 16 |  | 16 | 0.019 | DGA is assessed as acceptable. | Breakdown voltage is low but stable. Other oil quality results are assessed as acceptable.
33000 | 1936 | 75 | 373.9 | 48 | 306.6 | 7534.8 | 22.1 | 7.4 | 36.3 | 1.5 | 0 | 34 | 0.04 | 20 |  | 17 | 0.021 | DGA is assessed as acceptable. | Oil quality is assessed as acceptable. Corrosive IEC. Corrosive ASTM 4A.
33000 | 1935 | 76 | 5008 | 41.81 | 227 | 18087 | 139 | 371 | 1547 | 204 | 2520 | 46 | 0.182 | 32 |  | 10.9 | 0.025 | High level of fault gases suggest arcing has taken place; CO2 gas level very high.
33000 | 1931 | 80 | 13 | 41.81 | 12 | 239 | 0 | 0 | 1 | 0 | 0 | 30 | 0.21 | 33 |  | 8 | 0.289 | DGA is assessed as acceptable. | Oil quality is assessed as acceptable.
33000 | 1931 | 80 | 3 | 41.81 | 2 | 530 | 0 | 0 | 1 | 0 | 0 | 31 | 0.61 | 63 |  | 1.5 | 0.164 | Acidity level very high. Should consider oil change. RESAMPLE FIRST TO CONFIRM RESULTS.
33000 | 1931 | 80 | 11 | 41.81 | 10 | 349 | 0 | 0 | 1 | 0 | 0 | 31 | 0.188 | 42 |  | 4.5 | 0.054 | Test results satisfactory.